## CV_XRD_data
| phs | scan_no | image_no | potential | potential_cal | current | peak_intensity | peak_intensity_error | bkg | pcov_ip | strain_ip | grain_size_ip | cen_ip | FWHM_ip | amp_ip | lfrac_ip | bg_slope_ip | bg_offset_ip | pcov_oop | strain_oop | grain_size_oop | cen_oop | FWHM_oop | amp_oop | lfrac_oop | bg_slope_oop | bg_offset_oop | H | K | L | phi | chi | mu | delta | gamma | omega_t | mon | transm | mask_cv_xrd | mask_ctr
0 | 8 | 160 | 0 | 0.68546875 | 0.6689423 | -0.032109375 | 10.8177 | 0.01219288 | 20.07381 | [[ 2.44300250e-09 -9.20564445e-10 -3.36189660e-09 -1.32711662e-07 -4.00562385e-07 8.97654914e-07] [-2.02916263e-12 9.55230180e-09 8.15023049e-09 3.53263569e-07 1.14616427e-09 -4.88846243e-08] [-5.91802037e-12 8.15023049e-09 3.90367048e-08 3.43238977e-06 3.34696677e-09 -2.04168988e-07] [-4.54021893e-10 3.53263569e-07 3.43238977e-06 3.26848367e-04 2.56802829e-07 -1.74233131e-05] [-7.31130321e-08 1.14616427e-09 3.34696677e-09 2.56802829e-07 3.82574260e-05 -8.40781797e-05] [ 1.60677447e-07 -4.88846243e-08 -2.04168988e-07 -1.74233131e-05 -8.40781797e-05 1.85817432e-04]] | 0.07024155 | 17.91021 | 2.196897 | 0.03508157 | 0.01792867 | 0.5533363 | -0.05502073 | 0.1851108 | [[ 8.74778474e-10 -2.17601658e-09 -4.96662646e-09 -1.49962748e-07 -1.47804292e-07 2.19811948e-07] [-1.23236317e-10 1.20579731e-08 2.03514075e-08 1.21162639e-06 4.07716294e-08 -1.51054635e-07] [-2.42680042e-10 2.03514075e-08 5.41915184e-08 3.68549234e-06 8.02843599e-08 -3.51282902e-07] [-1.44318194e-08 1.21162639e-06 3.68549234e-06 2.60182561e-04 4.77422666e-06 -2.26706503e-05] [-5.16768815e-08 4.07716294e-08 8.02843599e-08 4.77422666e-06 1.56573709e-05 -2.13433665e-05] [ 7.03321519e-08 -1.51054635e-07 -3.51282902e-07 -2.26706503e-05 -2.13433665e-05 3.02038764e-05]] | 0.6544174 | 13.65801 | 1.337511 | 0.04600365 | 0.01979071 | 0.4042861 | -0.03210164 | 0.1155895 | 0.5044994 | 0.5044998 | 1.513499 | 0 | 0 | -24.79185 | 6.7152 | 11.1331625 | 2 | 72765 | 1 | TRUE | TRUE
1 | 8 | 160 | 1 | 0.680546875 | 0.677278 | -0.029609375 | 10.84397 | 0.01220189 | 20.12444 | [[ 1.19219032e-09 5.40052409e-12 1.96912165e-11 7.33130436e-10 -1.92018018e-07 4.21813376e-07] [ 5.45796059e-12 6.89575612e-09 5.90522841e-09 2.56431116e-07 -3.08513930e-09 -2.67881448e-08] [ 1.59308038e-11 5.90522841e-09 2.82073273e-08 2.47598168e-06 -9.00197292e-09 -1.22399272e-07] [ 1.22028487e-09 2.56431116e-07 2.47598168e-06 2.35382620e-04 -6.89523329e-07 -1.06434368e-05] [-5.27207222e-08 -3.08513930e-09 -9.00197292e-09 -6.89523329e-07 2.75612232e-05 -6.05113119e-05] [ 1.15756982e-07 -2.67881448e-08 -1.22399272e-07 -1.06434368e-05 -6.05113119e-05 1.33604346e-04]] | 0.05330881 | 17.89945 | 2.197269 | 0.03510267 | 0.01795287 | 0.554375 | -0.05529976 | 0.1858343 | [[ 7.61408092e-10 -4.37153359e-10 -1.01871273e-09 -3.12697935e-08 -1.11958455e-07 1.54228756e-07] [-2.07404651e-11 1.30246725e-08 2.20676644e-08 1.30098391e-06 6.83385530e-09 -1.13323362e-07] [-4.06595992e-11 2.20676644e-08 5.79797523e-08 3.89331056e-06 1.33975811e-08 -2.78261732e-07] [-2.38934779e-09 1.30098391e-06 3.89331056e-06 2.71421746e-04 7.87311059e-07 -1.82214151e-05] [-5.33937924e-08 6.83385530e-09 1.33975811e-08 7.87311059e-07 1.60592811e-05 -2.15483665e-05] [ 7.16245776e-08 -1.13323362e-07 -2.78261732e-07 -1.82214151e-05 -2.15483665e-05 3.01051868e-05]] | 0.6437285 | 13.61383 | 1.337653 | 0.04615296 | 0.0199953 | 0.4190918 | -0.0306075 | 0.1129541 | 0.5045002 | 0.5044999 | 1.513504 | 0 | 0 | -24.79185 | 6.7152 | 11.1331625 | 2 | 72834 | 1 | TRUE | TRUE
2 | 8 | 160 | 2 | 0.695 | 0.6856137 | -0.03578125 | 10.4317 | 0.01197443 | 20.26223 | [[ 9.17790592e-10 2.95519336e-12 1.07367971e-11 3.99362194e-10 -1.48007427e-07 3.25155253e-07] [ 3.74359434e-12 7.62337540e-09 6.65783526e-09 2.94460309e-07 -2.09752953e-09 -3.30680561e-08] [ 1.08371555e-11 6.65783526e-09 3.13216052e-08 2.73347106e-06 -6.06883106e-09 -1.44246718e-07] [ 8.25315974e-10 2.94460309e-07 2.73347106e-06 2.58225244e-04 -4.62157704e-07 -1.23843453e-05] [-5.78976863e-08 -2.09752953e-09 -6.06883106e-09 -4.62157704e-07 2.99808584e-05 -6.58432659e-05] [ 1.27158610e-07 -3.30680561e-08 -1.44246718e-07 -1.23843453e-05 -6.58432659e-05 1.45432976e-04]] | 0.05375112 | 17.82172 | 2.197259 | 0.03525578 | 0.01801521 | 0.5561102 | -0.04565418 | 0.1644475 | [[ 6.17956856e-10 -1.04195017e-10 -2.43528200e-10 -7.24403671e-09 -9.04323053e-08 1.22012832e-07] [-1.76706582e-11 9.86746339e-09 1.67655252e-08 9.70873654e-07 5.84998324e-09 -8.66561015e-08] [-3.45903979e-11 1.67655252e-08 4.34764023e-08 2.86443190e-06 1.14517558e-08 -2.10263233e-07] [-1.99583696e-09 9.70873654e-07 2.86443190e-06 1.96124256e-04 6.60762407e-07 -1.35003831e-05] [-3.87987131e-08 5.84998324e-09 1.14517558e-08 6.60762407e-07 1.16845900e-05 -1.56863004e-05] [ 5.20694208e-08 -8.66561015e-08 -2.10263233e-07 -1.35003831e-05 -1.56863004e-05 2.19488332e-05]] | 0.6514037 | 13.60802 | 1.337551 | 0.04617266 | 0.0203425 | 0.4473771 | -0.03473217 | 0.1171883 | 0.5045004 | 0.5045 | 1.513496 | 0 | 0 | -24.79185 | 6.7152 | 11.1331625 | 2 | 72752 | 1 | TRUE | TRUE
3 | 8 | 160 | 3 | 0.693671875 | 0.6939494 | -0.03421875 | 10.41559 | 0.01195648 | 20.25415 | [[ 9.91038213e-10 -4.86630619e-12 -1.77041939e-11 -6.65390342e-10 -1.59525976e-07 3.50602371e-07] [-4.75272041e-12 6.93219823e-09 5.96739934e-09 2.63509552e-07 2.66410945e-09 -3.97518438e-08] [-1.38115377e-11 5.96739934e-09 2.84756022e-08 2.50728386e-06 7.74503077e-09 -1.60390228e-07] [-1.06135055e-09 2.63509552e-07 2.50728386e-06 2.38770706e-04 5.95190468e-07 -1.36077885e-05] [-5.30940229e-08 2.66410945e-09 7.74503077e-09 5.95190468e-07 2.75663318e-05 -6.06103520e-05] [ 1.16731984e-07 -3.97518438e-08 -1.60390228e-07 -1.36077885e-05 -6.06103520e-05 1.34020195e-04]] | 0.05636955 | 17.85353 | 2.197202 | 0.03519296 | 0.01787658 | 0.5472783 | -0.04869599 | 0.1714404 | [[ 8.19905531e-10 -1.15463795e-10 -2.68713438e-10 -8.01796317e-09 -1.19396814e-07 1.60868459e-07] [-9.40629504e-11 1.01621493e-08 1.70843271e-08 1.01274841e-06 3.10446293e-08 -1.22373476e-07] [-1.84155614e-10 1.70843271e-08 4.49327257e-08 3.04134343e-06 6.07764418e-08 -2.83388256e-07] [-1.09040005e-08 1.01274841e-06 3.04134343e-06 2.13813460e-04 3.59852071e-06 -1.82448567e-05] [-4.23187914e-08 3.10446293e-08 6.07764418e-08 3.59852071e-06 1.27649852e-05 -1.73777383e-05] [ 5.75248345e-08 -1.22373476e-07 -2.83388256e-07 -1.82448567e-05 -1.73777383e-05 2.45771206e-05]] | 0.6478241 | 13.65898 | 1.337599 | 0.04600039 | 0.01987314 | 0.4205395 | -0.03550354 | 0.1203915 | 0.5045008 | 0.5045017 | 1.513499 | 0 | 0 | -24.79185 | 6.7152 | 11.1331625 | 2 | 72858 | 1 | TRUE | TRUE
4 | 8 | 160 | 4 | 0.710703125 | 0.702285 | -0.03609375 | 10.82423 | 0.01218885 | 20.1095 | [[ 1.08274322e-09 -2.46598379e-13 -8.77272172e-13 -3.19090508e-11 -1.75283467e-07 3.85143503e-07] [-1.96342732e-12 7.36233976e-09 6.37843276e-09 2.76737399e-07 1.10684101e-09 -3.85451871e-08] [-5.68247282e-12 6.37843276e-09 2.99257480e-08 2.60534174e-06 3.20649968e-09 -1.57814225e-07] [-4.31529107e-10 2.76737399e-07 2.60534174e-06 2.46001717e-04 2.43523565e-07 -1.33227398e-05] [-5.55888727e-08 1.10684101e-09 3.20649968e-09 2.43523565e-07 2.89667010e-05 -6.36634994e-05] [ 1.22171453e-07 -3.85451871e-08 -1.57814225e-07 -1.33227398e-05 -6.36634994e-05 1.40715707e-04]] | 0.05484922 | 17.8797 | 2.197235 | 0.03514145 | 0.0180839 | 0.5664202 | -0.05299014 | 0.1799045 | [[ 7.51087952e-10 -4.68903982e-10 -1.09473383e-09 -3.24818212e-08 -1.10754393e-07 1.52891809e-07] [-8.92535551e-11 1.00631266e-08 1.70868128e-08 9.93835696e-07 2.95471641e-08 -1.20017816e-07] [-1.74878834e-10 1.70868128e-08 4.45448929e-08 2.95006695e-06 5.78910559e-08 -2.77331336e-07] [-1.01365106e-08 9.93835696e-07 2.95006695e-06 2.02997615e-04 3.35545341e-06 -1.74900320e-05] [-4.04821693e-08 2.95471641e-08 5.78910559e-08 3.35545341e-06 1.22152812e-05 -1.66271401e-05] [ 5.50192172e-08 -1.20017816e-07 -2.77331336e-07 -1.74900320e-05 -1.66271401e-05 2.35399067e-05]] | 0.6445668 | 13.61105 | 1.337642 | 0.04616239 | 0.02024624 | 0.4375995 | -0.03246819 | 0.1141122 | 0.5044984 | 0.5044985 | 1.513496 | 0 | 0 | -24.79185 | 6.7152 | 11.1331625 | 2 | 72857 | 1 | TRUE | TRUE
5 | 8 | 160 | 5 | 0.72046875 | 0.7106207 | -0.0353125 | 10.80341 | 0.01218608 | 20.13049 | [[ 1.34778162e-09 1.36776072e-12 4.97143344e-12 1.85262644e-10 -2.16824682e-07 4.76391020e-07] [ 6.67920631e-12 7.82176373e-09 6.71043931e-09 2.91012612e-07 -3.76554018e-09 -2.97845160e-08] [ 1.93563624e-11 6.71043931e-09 3.15894180e-08 2.76730077e-06 -1.09092001e-08 -1.35259152e-07] [ 1.47936422e-09 2.91012612e-07 2.76730077e-06 2.62878257e-04 -8.33743986e-07 -1.17569281e-05] [-5.90929207e-08 -3.76554018e-09 -1.09092001e-08 -8.33743986e-07 3.07718953e-05 -6.75559387e-05] [ 1.29740434e-07 -2.97845160e-08 -1.35259152e-07 -1.17569281e-05 -6.75559387e-05 1.49150959e-04]] | 0.05445413 | 17.90026 | 2.197244 | 0.03510109 | 0.01798436 | 0.5636856 | -0.05755337 | 0.1902814 | [[ 6.68781587e-10 -4.29410943e-10 -9.96816888e-10 -2.91225606e-08 -9.87296002e-08 1.36355156e-07] [-1.33394636e-11 9.40861586e-09 1.59390343e-08 9.42722923e-07 4.36676727e-09 -8.10386326e-08] [-2.60430882e-11 1.59390343e-08 4.17288451e-08 2.80734142e-06 8.52573574e-09 -1.98629233e-07] [-1.53315684e-09 9.42722923e-07 2.80734142e-06 1.96007347e-04 5.01914793e-07 -1.30413710e-05] [-3.84226309e-08 4.36676727e-09 8.52573574e-09 5.01914793e-07 1.14845642e-05 -1.54049786e-05] [ 5.15264133e-08 -8.10386326e-08 -1.98629233e-07 -1.30413710e-05 -1.54049786e-05 2.15199562e-05]] | 0.6426577 | 13.58133 | 1.337668 | 0.04626339 | 0.01993163 | 0.412915 | -0.02744928 | 0.1085181 | 0.5044986 | 0.5045003 | 1.513497 | 0 | 0 | -24.79185 | 6.7152 | 11.1331625 | 2 | 72750 | 1 | TRUE | TRUE
6 | 8 | 160 | 6 | 0.722734375 | 0.7189564 | -0.03671875 | 10.44272 | 0.01197887 | 20.19178 | [[ 8.35141898e-10 9.65044077e-12 3.49390152e-11 1.29256446e-09 -1.34554479e-07 2.95478657e-07] [ 4.50216892e-12 5.36284737e-09 4.61758874e-09 1.98477660e-07 -2.54534769e-09 -2.05451205e-08] [ 1.30139018e-11 4.61758874e-09 2.15156807e-08 1.87357409e-06 -7.35524546e-09 -9.23232541e-08] [ 9.88443578e-10 1.98477660e-07 1.87357409e-06 1.77194254e-04 -5.58636559e-07 -7.97501505e-06] [-4.01721814e-08 -2.54534769e-09 -7.35524546e-09 -5.58636559e-07 2.09477054e-05 -4.59885106e-05] [ 8.82001113e-08 -2.05451205e-08 -9.23232541e-08 -7.97501505e-06 -4.59885106e-05 1.01535490e-04]] | 0.05111071 | 17.91304 | 2.197317 | 0.03507604 | 0.01809233 | 0.5742891 | -0.04873671 | 0.1705132 | [[ 7.06979964e-10 -8.18311332e-11 -1.90971663e-10 -5.33919855e-09 -1.03937224e-07 1.39840984e-07] [-9.45242771e-12 1.16722085e-08 1.98400105e-08 1.14549092e-06 3.11532006e-09 -9.72659933e-08] [-1.84205650e-11 1.98400105e-08 5.10417736e-08 3.34748837e-06 6.07140477e-09 -2.36715445e-07] [-1.05820542e-09 1.14549092e-06 3.34748837e-06 2.28147450e-04 3.48787940e-07 -1.51945441e-05] [-4.50391894e-08 3.11532006e-09 6.07140477e-09 3.48787940e-07 1.34906486e-05 -1.80769838e-05] [ 6.03417699e-08 -9.72659933e-08 -2.36715445e-07 -1.51945441e-05 -1.80769838e-05 2.52652510e-05]] | 0.6424957 | 13.57769 | 1.33767 | 0.04627579 | 0.02039969 | 0.4518936 | -0.03459794 | 0.1162954 | 0.5045005 | 0.5045005 | 1.513495 | 0 | 0 | -24.79185 | 6.7152 | 11.1331625 | 2 | 72775 | 1 | TRUE | TRUE
7 | 8 | 160 | 7 | 0.73046875 | 0.727292 | -0.034921875 | 10.42932 | 0.01197463 | 20.20971 | [[ 9.34664528e-10 7.53506053e-12 2.72819794e-11 1.01101778e-09 -1.50477058e-07 3.30501421e-07] [ 3.40580850e-12 6.05667969e-09 5.20723989e-09 2.25315632e-07 -1.92102610e-09 -2.52824595e-08] [ 9.85470202e-12 5.20723989e-09 2.43878665e-08 2.13139068e-06 -5.55591345e-09 -1.10724260e-07] [ 7.51332878e-10 2.25315632e-07 2.13139068e-06 2.02111275e-04 -4.23571751e-07 -9.53561200e-06] [-4.55720403e-08 -1.92102610e-09 -5.55591345e-09 -4.23571751e-07 2.37246034e-05 -5.20994435e-05] [ 1.00081302e-07 -2.52824595e-08 -1.10724260e-07 -9.53561200e-06 -5.20994435e-05 1.15059477e-04]] | 0.05221427 | 17.90122 | 2.197293 | 0.03509921 | 0.0180249 | 0.5679775 | -0.04438999 | 0.1610796 | [[ 1.16826071e-09 -1.02115453e-10 -2.36450754e-10 -6.93414872e-09 -1.71059619e-07 2.29842770e-07] [-6.41638779e-12 1.32535926e-08 2.24513342e-08 1.32829472e-06 2.09251172e-09 -1.08628895e-07] [-1.24889866e-11 2.24513342e-08 5.85506762e-08 3.93652671e-06 4.07334261e-09 -2.67983111e-07] [-7.34763594e-10 1.32829472e-06 3.93652671e-06 2.74636674e-04 2.39651314e-07 -1.76557538e-05] [-5.37319818e-08 2.09251172e-09 4.07334261e-09 2.39651314e-07 1.59968998e-05 -2.14205720e-05] [ 7.19436359e-08 -1.08628895e-07 -2.67983111e-07 -1.76557538e-05 -2.14205720e-05 2.98831570e-05]] | 0.6404649 | 13.5609 | 1.337697 | 0.04633312 | 0.01992505 | 0.4122526 | -0.03447577 | 0.1180388 | 0.5044987 | 0.5044991 | 1.513497 | 0 | 0 | -24.79185 | 6.7152 | 11.1331625 | 2 | 72733 | 1 | TRUE | TRUE
8 | 8 | 160 | 8 | 0.74796875 | 0.7356277 | -0.037265625 | 10.48378 | 0.01199276 | 20.23533 | [[ 8.83839183e-10 1.18797850e-11 4.31329901e-11 1.58391962e-09 -1.42880983e-07 3.13734309e-07] [ 5.97894398e-12 6.81489975e-09 5.89908909e-09 2.56013072e-07 -3.37501202e-09 -2.59955574e-08] [ 1.73423720e-11 5.89908909e-09 2.77253013e-08 2.41548567e-06 -9.78655614e-09 -1.18183042e-07] [ 1.31813582e-09 2.56013072e-07 2.41548567e-06 2.28201524e-04 -7.43824061e-07 -1.02217673e-05] [-5.15287507e-08 -3.37501202e-09 -9.78655614e-09 -7.43824061e-07 2.68596526e-05 -5.89657275e-05] [ 1.13130685e-07 -2.59955574e-08 -1.18183042e-07 -1.02217673e-05 -5.89657275e-05 1.30185596e-04]] | 0.05051716 | 17.88082 | 2.19733 | 0.03513925 | 0.01807223 | 0.565159 | -0.04444208 | 0.1609544 | [[ 7.71400295e-10 -6.01508654e-11 -1.39934814e-10 -3.95938982e-09 -1.13165635e-07 1.51977933e-07] [-2.12196653e-12 1.25207937e-08 2.13683853e-08 1.21524024e-06 6.98729293e-10 -1.00748770e-07] [-4.11786236e-12 2.13683853e-08 5.42114801e-08 3.49287596e-06 1.35631350e-09 -2.44053927e-07] [-2.32559026e-10 1.21524024e-06 3.49287596e-06 2.33977296e-04 7.66022594e-08 -1.54392286e-05] [-4.62762088e-08 6.98729293e-10 1.35631350e-09 7.66022594e-08 1.38100206e-05 -1.84819287e-05] [ 6.19292802e-08 -1.00748770e-07 -2.44053927e-07 -1.54392286e-05 -1.84819287e-05 2.58361743e-05]] | 0.6386226 | 13.53703 | 1.337721 | 0.04641479 | 0.02069451 | 0.4716894 | -0.0373089 | 0.1191013 | 0.5045003 | 0.5044994 | 1.513501 | 0 | 0 | -24.79185 | 6.7152 | 11.1331625 | 2 | 72892 | 1 | TRUE | TRUE
9 | 8 | 160 | 9 | 0.742421875 | 0.7439634 | -0.03828125 | 10.47757 | 0.01199513 | 20.23223 | [[ 9.02709808e-10 1.34106620e-11 4.88983842e-11 1.82697142e-09 -1.45249223e-07 3.18909262e-07] [ 6.02990601e-12 6.37764919e-09 5.42049597e-09 2.32345800e-07 -3.41478128e-09 -2.32860933e-08] [ 1.75160201e-11 5.42049597e-09 2.55950377e-08 2.24600593e-06 -9.91671428e-09 -1.07357724e-07] [ 1.34088435e-09 2.32345800e-07 2.24600593e-06 2.13894212e-04 -7.59125460e-07 -9.37139123e-06] [-4.81551684e-08 -3.41478128e-09 -9.91671428e-09 -7.59125460e-07 2.51836858e-05 -5.52824809e-05] [ 1.05717109e-07 -2.32860933e-08 -1.07357724e-07 -9.37139123e-06 -5.52824809e-05 1.22036785e-04]] | 0.04993513 | 17.94325 | 2.197343 | 0.03501699 | 0.01797465 | 0.5664835 | -0.04776846 | 0.1690464 | [[ 6.94685568e-10 -1.02660484e-10 -2.39380273e-10 -6.72685264e-09 -1.02375834e-07 1.37954512e-07] [-7.45520522e-12 6.99494188e-09 1.19696222e-08 6.82079712e-07 2.44594898e-09 -5.91732741e-08] [-1.44638072e-11 1.19696222e-08 3.04091133e-08 1.96097795e-06 4.74561185e-09 -1.42148121e-07] [-8.17413207e-10 6.82079712e-07 1.96097795e-06 1.31408805e-04 2.68198608e-07 -8.96381440e-06] [-2.59764651e-08 2.44594898e-09 4.74561185e-09 2.68198608e-07 7.72827013e-06 -1.03615175e-05] [ 3.48201006e-08 -5.91732741e-08 -1.42148121e-07 -8.96381440e-06 -1.03615175e-05 1.45092897e-05]] | 0.6461455 | 13.50525 | 1.337621 | 0.04652403 | 0.02065704 | 0.4622184 | -0.03042082 | 0.1096407 | 0.5045012 | 0.5045008 | 1.513507 | 0 | 0 | -24.79185 | 6.7152 | 11.1331625 | 2 | 72820 | 1 | TRUE | TRUE
10 | 8 | 160 | 10 | 0.754453125 | 0.752299 | -0.036953125 | 10.50281 | 0.0120024 | 20.24634 | [[ 8.92642570e-10 1.32067063e-11 4.81711537e-11 1.78703219e-09 -1.44175004e-07 3.16552721e-07] [ 7.27367919e-12 6.85631113e-09 5.80159432e-09 2.48457783e-07 -4.13735906e-09 -2.39723829e-08] [ 2.13400864e-11 5.80159432e-09 2.79478310e-08 2.45969115e-06 -1.21354460e-08 -1.14380823e-07] [ 1.63890852e-09 2.48457783e-07 2.45969115e-06 2.34584075e-04 -9.31976142e-07 -1.00444266e-05] [-5.25823561e-08 -4.13735906e-09 -1.21354460e-08 -9.31976142e-07 2.76675445e-05 -6.07284177e-05] [ 1.15424684e-07 -2.39723829e-08 -1.14380823e-07 -1.00444266e-05 -6.07284177e-05 1.34040386e-04]] | 0.05000686 | 17.95123 | 2.197341 | 0.03500141 | 0.01793217 | 0.5548248 | -0.05585756 | 0.1869637 | [[ 7.64278557e-10 -3.38026947e-11 -7.87741355e-11 -2.25346370e-09 -1.12527855e-07 1.50872425e-07] [-2.14381108e-12 9.99563451e-09 1.70477054e-08 9.88235531e-07 7.06318756e-10 -8.10466719e-08] [-4.19084985e-12 1.70477054e-08 4.42194594e-08 2.91142462e-06 1.38105245e-09 -1.99933860e-07] [-2.41600376e-10 9.88235531e-07 2.91142462e-06 1.99095336e-04 7.96195227e-08 -1.29177472e-05] [-3.93428528e-08 7.06318756e-10 1.38105245e-09 7.96195227e-08 1.17996020e-05 -1.57924691e-05] [ 5.26540347e-08 -8.10466719e-08 -1.99933860e-07 -1.29177472e-05 -1.57924691e-05 2.20405740e-05]] | 0.6350604 | 13.56576 | 1.337769 | 0.04631649 | 0.02032495 | 0.4379025 | -0.03449555 | 0.1167093 | 0.5045012 | 0.5044994 | 1.5135 | 0 | 0 | -24.79185 | 6.7152 | 11.1331625 | 2 | 72907 | 1 | TRUE | TRUE
11 | 8 | 160 | 11 | 0.773828125 | 0.7606347 | -0.04 | 10.46502 | 0.01197324 | 20.18756 | [[ 1.20511988e-09 2.29175054e-11 8.32885028e-11 3.11833844e-09 -1.93067836e-07 4.23810869e-07] [ 2.46992280e-12 1.01766134e-08 8.51042534e-09 3.66848688e-07 -1.39891101e-09 -4.55323711e-08] [ 7.24041131e-12 8.51042534e-09 4.11777815e-08 3.66080024e-06 -4.09634032e-09 -1.98853507e-07] [ 5.61846273e-10 3.66848688e-07 3.66080024e-06 3.52380739e-04 -3.17842057e-07 -1.73023598e-05] [-7.81272019e-08 -1.39891101e-09 -4.09634032e-09 -3.17842057e-07 4.09399654e-05 -8.99332714e-05] [ 1.71626203e-07 -4.55323711e-08 -1.98853507e-07 -1.73023598e-05 -8.99332714e-05 1.98656787e-04]] | 0.04855359 | 17.95965 | 2.197373 | 0.03498502 | 0.01775975 | 0.5479568 | -0.0472547 | 0.1687271 | [[ 7.61179398e-10 -4.45200371e-12 -1.03631162e-11 -3.03564317e-10 -1.11048075e-07 1.48607602e-07] [-6.77127092e-11 9.99971042e-09 1.68917130e-08 9.83848538e-07 2.23978918e-08 -1.09517432e-07] [-1.32280598e-10 1.68917130e-08 4.38077431e-08 2.90718311e-06 4.37549422e-08 -2.55172218e-07] [-7.68560161e-09 9.83848538e-07 2.90718311e-06 2.00528361e-04 2.54216328e-06 -1.62177116e-05] [-3.97346560e-08 2.23978918e-08 4.37549422e-08 2.54216328e-06 1.19675201e-05 -1.62283345e-05] [ 5.38170983e-08 -1.09517432e-07 -2.55172218e-07 -1.62177116e-05 -1.62283345e-05 2.29016049e-05]] | 0.6307183 | 13.63334 | 1.337826 | 0.04608692 | 0.0202198 | 0.4460636 | -0.03098898 | 0.1122483 | 0.5045005 | 0.5044994 | 1.513502 | 0 | 0 | -24.79185 | 6.7152 | 11.1331625 | 2 | 72999 | 1 | TRUE | TRUE
12 | 8 | 160 | 12 | 0.7728125 | 0.7689704 | -0.03765625 | 10.76289 | 0.01214252 | 20.14528 | [[ 9.92878218e-10 -1.67659395e-12 -6.05618040e-12 -2.22322843e-10 -1.60421096e-07 3.52512447e-07] [ 2.75941548e-11 6.75613712e-09 5.86974920e-09 2.55209555e-07 -1.55394623e-08 9.42123695e-10] [ 7.95932027e-11 5.86974920e-09 2.73046220e-08 2.37456797e-06 -4.48185493e-08 -3.91024864e-08] [ 6.03774680e-09 2.55209555e-07 2.37456797e-06 2.24079987e-04 -3.39977819e-06 -4.18572873e-06] [-5.08307336e-08 -1.55394623e-08 -4.48185493e-08 -3.39977819e-06 2.64251715e-05 -5.78047259e-05] [ 1.11229516e-07 9.42123695e-10 -3.91024864e-08 -4.18572873e-06 -5.78047259e-05 1.27170042e-04]] | 0.05530987 | 17.87397 | 2.197225 | 0.03515272 | 0.01809336 | 0.5702231 | -0.04822835 | 0.1694709 | [[ 7.80851005e-10 -4.95749233e-10 -1.16055702e-09 -3.10843061e-08 -1.15791189e-07 1.59741501e-07] [-4.05877179e-11 1.07167176e-08 1.82418022e-08 1.05097953e-06 1.33151775e-08 -1.03279207e-07] [-7.88093508e-11 1.82418022e-08 4.66622763e-08 3.04871349e-06 2.58544386e-08 -2.43338793e-07] [-4.51039955e-09 1.05097953e-06 3.04871349e-06 2.06965286e-04 1.47969789e-06 -1.53788999e-05] [-4.08621964e-08 1.33151775e-08 2.58544386e-08 1.47969789e-06 1.21782637e-05 -1.64251408e-05] [ 5.50727788e-08 -1.03279207e-07 -2.43338793e-07 -1.53788999e-05 -1.64251408e-05 2.31026641e-05]] | 0.6268583 | 13.54121 | 1.337878 | 0.04640048 | 0.02043839 | 0.4520123 | -0.02313914 | 0.1011058 | 0.5044988 | 0.5045002 | 1.513502 | 0 | 0 | -24.79185 | 6.7152 | 11.1331625 | 2 | 72998 | 1 | TRUE | TRUE
13 | 8 | 160 | 13 | 0.783671875 | 0.777306 | -0.038046875 | 10.78155 | 0.01214523 | 20.15162 | [[ 1.32524817e-09 1.71690630e-10 6.21062329e-10 2.30773925e-08 -2.14307146e-07 4.67686267e-07] [ 1.64354588e-12 8.32832759e-09 7.12187912e-09 3.16039751e-07 -9.20683394e-10 -3.85087496e-08] [ 4.79139332e-12 7.12187912e-09 3.42237757e-08 3.03229589e-06 -2.68051136e-09 -1.66432882e-07] [ 3.70637485e-10 3.16039751e-07 3.03229589e-06 2.90316732e-04 -2.07328495e-07 -1.44210770e-05] [-6.40798894e-08 -9.20683394e-10 -2.68051136e-09 -2.07328495e-07 3.32284150e-05 -7.29966356e-05] [ 1.40773745e-07 -3.85087496e-08 -1.66432882e-07 -1.44210770e-05 -7.29966356e-05 1.61268513e-04]] | 0.05302791 | 17.85573 | 2.197275 | 0.03518863 | 0.0177692 | 0.5401607 | -0.04805371 | 0.1705059 | [[ 7.63972514e-10 -3.72199770e-10 -8.65279485e-10 -2.43070974e-08 -1.12122751e-07 1.53679522e-07] [-6.95812390e-11 1.15861408e-08 1.97529686e-08 1.11845837e-06 2.29034212e-08 -1.22799576e-07] [-1.34692375e-10 1.97529686e-08 4.97970172e-08 3.19298787e-06 4.43350905e-08 -2.81723253e-07] [-7.57151925e-09 1.11845837e-06 3.19298787e-06 2.12926700e-04 2.49220357e-06 -1.73481979e-05] [-4.22737709e-08 2.29034212e-08 4.43350905e-08 2.49220357e-06 1.26001709e-05 -1.70764316e-05] [ 5.72227693e-08 -1.22799576e-07 -2.81723253e-07 -1.73481979e-05 -1.70764316e-05 2.41500690e-05]] | 0.6181534 | 13.53079 | 1.337993 | 0.0464362 | 0.02077207 | 0.4801256 | -0.03376963 | 0.1138842 | 0.5045006 | 0.5044989 | 1.513501 | 0 | 0 | -24.79185 | 6.7152 | 11.1331625 | 2 | 73092 | 1 | TRUE | TRUE
14 | 8 | 160 | 14 | 0.79046875 | 0.7856417 | -0.040390625 | 10.77625 | 0.01215381 | 20.10492 | [[ 9.64781661e-10 -3.83205127e-15 -9.34925465e-16 3.92980341e-14 -1.55034675e-07 3.40647876e-07] [ 1.28851850e-12 8.00491511e-09 6.92681107e-09 3.04313465e-07 -7.22354673e-10 -3.76151686e-08] [ 3.71863847e-12 6.92681107e-09 3.23419855e-08 2.83116128e-06 -2.08135026e-09 -1.58275252e-07] [ 2.84047237e-10 3.04313465e-07 2.83116128e-06 2.68606219e-04 -1.58961322e-07 -1.35395864e-05] [-6.02388748e-08 -7.22354673e-10 -2.08135026e-09 -1.58961322e-07 3.11517705e-05 -6.84369099e-05] [ 1.32339736e-07 -3.76151686e-08 -1.58275252e-07 -1.35395864e-05 -6.84369099e-05 1.51206238e-04]] | 0.05477956 | 17.8558 | 2.197237 | 0.03518848 | 0.01797453 | 0.5630173 | -0.04474467 | 0.1623122 | [[ 8.31475387e-10 -3.51774371e-10 -8.15982006e-10 -2.47755515e-08 -1.21855967e-07 1.66596926e-07] [-6.07131824e-11 9.73989288e-09 1.64191770e-08 9.85556309e-07 1.97681631e-08 -1.04151928e-07] [-1.18323830e-10 1.64191770e-08 4.32698088e-08 2.95699126e-06 3.85258678e-08 -2.45900005e-07] [-7.07170431e-09 9.85556309e-07 2.95699126e-06 2.09587892e-04 2.30250584e-06 -1.61219748e-05] [-4.09676282e-08 1.97681631e-08 3.85258678e-08 2.30250584e-06 1.22124485e-05 -1.65323516e-05] [ 5.54047219e-08 -1.04151928e-07 -2.45900005e-07 -1.61219748e-05 -1.65323516e-05 2.32677916e-05]] | 0.6206921 | 13.5869 | 1.33796 | 0.04624442 | 0.01964019 | 0.3930729 | -0.03786174 | 0.1237705 | 0.5045007 | 0.5044982 | 1.513499 | 0 | 0 | -24.79185 | 6.7152 | 11.1331625 | 2 | 72953 | 1 | TRUE | TRUE
15 | 8 | 160 | 15 | 0.7859375 | 0.7939774 | -0.0365625 | 10.72754 | 0.01211369 | 20.11876 | [[ 8.35106249e-10 2.89114826e-12 1.04326105e-11 3.83189080e-10 -1.34445633e-07 2.95358364e-07] [ 1.05110482e-12 5.40258775e-09 4.59635385e-09 1.99317295e-07 -5.92906605e-10 -2.48147819e-08] [ 3.05426942e-12 4.59635385e-09 2.17673318e-08 1.91736046e-06 -1.72049660e-09 -1.05982177e-07] [ 2.34766902e-10 1.99317295e-07 1.91736046e-06 1.83064512e-04 -1.32230134e-07 -9.12814693e-06] [-4.09345738e-08 -5.92906605e-10 -1.72049660e-09 -1.32230134e-07 2.13208466e-05 -4.68379199e-05] [ 8.99270474e-08 -2.48147819e-08 -1.05982177e-07 -9.12814693e-06 -4.68379199e-05 1.03473745e-04]] | 0.05369065 | 17.91629 | 2.197261 | 0.03506967 | 0.01789687 | 0.559397 | -0.04653586 | 0.1665152 | [[ 8.32326853e-10 -3.87716969e-10 -8.98700265e-10 -2.61180389e-08 -1.21894534e-07 1.66941718e-07] [-7.56992470e-11 1.27819157e-08 2.15216159e-08 1.28316137e-06 2.47212400e-08 -1.34790938e-07] [-1.47417433e-10 2.15216159e-08 5.63792200e-08 3.82823762e-06 4.81421705e-08 -3.17614510e-07] [-8.75681085e-09 1.28316137e-06 3.82823762e-06 2.69770696e-04 2.85969604e-06 -2.07090447e-05] [-5.28221050e-08 2.47212400e-08 4.81421705e-08 2.85969604e-06 1.57683334e-05 -2.13381073e-05] [ 7.14113189e-08 -1.34790938e-07 -3.17614510e-07 -2.07090447e-05 -2.13381073e-05 3.00312320e-05]] | 0.6201247 | 13.60218 | 1.337967 | 0.04619248 | 0.01976976 | 0.4083445 | -0.03855607 | 0.1244054 | 0.5044986 | 0.5045012 | 1.513506 | 0 | 0 | -24.79185 | 6.7152 | 11.1331625 | 2 | 73105 | 1 | TRUE | TRUE
16 | 8 | 160 | 16 | 0.808515625 | 0.802313 | -0.041484375 | 10.72219 | 0.0121115 | 20.10292 | [[ 1.14156187e-09 8.07449099e-12 2.92052344e-11 1.09599299e-09 -1.83054927e-07 4.02073207e-07] [ 5.49273420e-13 8.18614109e-09 6.93866417e-09 3.08718588e-07 -3.07419409e-10 -3.88612898e-08] [ 1.60260668e-12 6.93866417e-09 3.33543277e-08 2.97489173e-06 -8.93382210e-10 -1.66030472e-07] [ 1.24836772e-10 3.08718588e-07 2.97489173e-06 2.86661017e-04 -6.95668870e-08 -1.44461592e-05] [-6.28776250e-08 -3.07419409e-10 -8.93382210e-10 -6.95668870e-08 3.25098335e-05 -7.14271114e-05] [ 1.38148678e-07 -3.88612898e-08 -1.66030472e-07 -1.44461592e-05 -7.14271114e-05 1.57818061e-04]] | 0.05250893 | 17.86791 | 2.197287 | 0.03516463 | 0.01765895 | 0.5378704 | -0.04279309 | 0.1592375 | [[ 9.10873941e-10 -3.68553251e-10 -8.49563819e-10 -2.53048749e-08 -1.32826131e-07 1.81395153e-07] [-6.43249848e-11 1.08400680e-08 1.82016085e-08 1.09681198e-06 2.08617008e-08 -1.14047290e-07] [-1.24868470e-10 1.82016085e-08 4.77731610e-08 3.27745685e-06 4.04968137e-08 -2.68762826e-07] [-7.49206325e-09 1.09681198e-06 3.27745685e-06 2.33207615e-04 2.42977786e-06 -1.77055681e-05] [-4.53874977e-08 2.08617008e-08 4.04968137e-08 2.42977786e-06 1.34759585e-05 -1.82331956e-05] [ 6.13526289e-08 -1.14047290e-07 -2.68762826e-07 -1.77055681e-05 -1.82331956e-05 2.56499139e-05]] | 0.6151332 | 13.58713 | 1.338034 | 0.04624364 | 0.0195643 | 0.3933215 | -0.02896313 | 0.1122545 | 0.5045001 | 0.504501 | 1.513499 | 0 | 0 | -24.79185 | 6.7152 | 11.1331625 | 2 | 73095 | 1 | TRUE | TRUE
17 | 8 | 160 | 17 | 0.8128125 | 0.8106487 | -0.043828125 | 10.71118 | 0.0121144 | 20.1053 | [[ 1.21472823e-09 2.76552022e-11 9.89435815e-11 3.65543172e-09 -1.94564690e-07 4.27025897e-07] [ 7.17512553e-12 8.31675151e-09 7.16602673e-09 3.20236689e-07 -3.97193412e-09 -3.18236110e-08] [ 2.05010405e-11 7.16602673e-09 3.32554207e-08 2.93805165e-06 -1.13453966e-08 -1.42409644e-07] [ 1.58043914e-09 3.20236689e-07 2.93805165e-06 2.81056102e-04 -8.74603024e-07 -1.24830872e-05] [-6.22974513e-08 -3.97193412e-09 -1.13453966e-08 -8.74603024e-07 3.18721794e-05 -6.99713140e-05] [ 1.36775717e-07 -3.18236110e-08 -1.42409644e-07 -1.24830872e-05 -6.99713140e-05 1.54494088e-04]] | 0.04768356 | 17.8286 | 2.197392 | 0.03524216 | 0.01779823 | 0.5577505 | -0.05446649 | 0.1840019 | [[ 6.83324253e-10 -2.71699972e-10 -6.26261766e-10 -1.79102057e-08 -9.96896937e-08 1.36056640e-07] [-4.82967600e-11 1.07303202e-08 1.82012269e-08 1.04327890e-06 1.56352686e-08 -1.05769643e-07] [-9.24551714e-11 1.82012269e-08 4.54835509e-08 2.94586842e-06 2.99309827e-08 -2.42934796e-07] [-5.24845732e-09 1.04327890e-06 2.94586842e-06 1.98265597e-04 1.69910759e-06 -1.51864233e-05] [-3.88540955e-08 1.56352686e-08 2.99309827e-08 1.69910759e-06 1.13985347e-05 -1.54000219e-05] [ 5.24470077e-08 -1.05769643e-07 -2.42934796e-07 -1.51864233e-05 -1.54000219e-05 2.17254174e-05]] | 0.609442 | 13.47353 | 1.338109 | 0.04663357 | 0.0205274 | 0.4658878 | -0.0288406 | 0.107447 | 0.5044995 | 0.5045009 | 1.513502 | 0 | 0 | -24.79185 | 6.7152 | 11.1331625 | 2 | 72985 | 1 | TRUE | TRUE
18 | 8 | 160 | 18 | 0.81890625 | 0.8189844 | -0.040234375 | 10.75041 | 0.01214647 | 20.05764 | [[ 1.13116673e-09 2.82738632e-11 1.01103393e-10 3.79064744e-09 -1.80635785e-07 3.96409658e-07] [ 7.83293638e-12 8.53052099e-09 7.26577597e-09 3.26722866e-07 -4.33041415e-09 -3.17632777e-08] [ 2.25016202e-11 7.26577597e-09 3.43140345e-08 3.06258139e-06 -1.24364787e-08 -1.45375889e-07] [ 1.75303735e-09 3.26722866e-07 3.06258139e-06 2.95438131e-04 -9.68869708e-07 -1.28901659e-05] [-6.47053607e-08 -4.33041415e-09 -1.24364787e-08 -9.68869708e-07 3.31293367e-05 -7.27278156e-05] [ 1.42055946e-07 -3.17632777e-08 -1.45375889e-07 -1.28901659e-05 -7.27278156e-05 1.60566912e-04]] | 0.04692872 | 17.83752 | 2.197409 | 0.03522455 | 0.01762915 | 0.5433768 | -0.04096753 | 0.1548833 | [[ 8.00920623e-10 -3.07693940e-10 -7.05274519e-10 -2.09735836e-08 -1.15954186e-07 1.58192229e-07] [-4.99582716e-11 1.11258539e-08 1.86063202e-08 1.10582278e-06 1.61822399e-08 -1.09287754e-07] [-9.61632824e-11 1.86063202e-08 4.77602254e-08 3.22810710e-06 3.11489515e-08 -2.55871588e-07] [-5.68902082e-09 1.10582278e-06 3.22810710e-06 2.26564790e-04 1.84277062e-06 -1.66846930e-05] [-4.40290804e-08 1.61822399e-08 3.11489515e-08 1.84277062e-06 1.30024055e-05 -1.75540779e-05] [ 5.93959239e-08 -1.09287754e-07 -2.55871588e-07 -1.66846930e-05 -1.75540779e-05 2.46763234e-05]] | 0.6117596 | 13.58455 | 1.338078 | 0.04625244 | 0.01982698 | 0.4274973 | -0.02570076 | 0.1063449 | 0.5044998 | 0.5045003 | 1.513501 | 0 | 0 | -24.79185 | 6.7152 | 11.1331625 | 2 | 72866 | 1 | TRUE | TRUE
19 | 8 | 160 | 19 | 0.838984375 | 0.82732 | -0.044375 | 10.6908 | 0.01211408 | 20.06245 | [[ 9.34851296e-10 2.23986404e-11 7.99363535e-11 2.94996644e-09 -1.49516874e-07 3.28137317e-07] [ 5.93050847e-12 7.18328977e-09 6.16793294e-09 2.72666757e-07 -3.28908790e-09 -2.76315683e-08] [ 1.68699542e-11 6.16793294e-09 2.82862629e-08 2.49322004e-06 -9.35321051e-09 -1.21890065e-07] [ 1.29711993e-09 2.72666757e-07 2.49322004e-06 2.38400668e-04 -7.19142274e-07 -1.06517685e-05] [-5.31749343e-08 -3.28908790e-09 -9.35321051e-09 -7.19142274e-07 2.72127037e-05 -5.97437685e-05] [ 1.16750259e-07 -2.76315683e-08 -1.21890065e-07 -1.06517685e-05 -5.97437685e-05 1.31914130e-04]] | 0.0473355 | 17.86015 | 2.1974 | 0.03517992 | 0.0178493 | 0.5697117 | -0.04271094 | 0.1577713 | [[ 7.91699872e-10 -3.16351852e-10 -7.28599880e-10 -2.00030694e-08 -1.15841006e-07 1.58059167e-07] [-4.49271572e-11 1.25500154e-08 2.11984356e-08 1.23085184e-06 1.44291165e-08 -1.18292262e-07] [-8.56712734e-11 2.11984356e-08 5.30666465e-08 3.48189402e-06 2.75151266e-08 -2.73625803e-07] [-4.92460975e-09 1.23085184e-06 3.48189402e-06 2.37258754e-04 1.58164518e-06 -1.73833769e-05] [-4.61685493e-08 1.44291165e-08 2.75151266e-08 1.58164518e-06 1.34595929e-05 -1.81480124e-05] [ 6.22077836e-08 -1.18292262e-07 -2.73625803e-07 -1.73833769e-05 -1.81480124e-05 2.55440421e-05]] | 0.604844 | 13.46298 | 1.33817 | 0.04667008 | 0.02027463 | 0.4497762 | -0.02741377 | 0.1065859 | 0.5045001 | 0.5044989 | 1.513504 | 0 | 0 | -24.79185 | 6.7152 | 11.1331625 | 2 | 72850 | 1 | TRUE | TRUE
20 | 8 | 160 | 20 | 0.83578125 | 0.8356557 | -0.045078125 | 10.68824 | 0.01209289 | 20.08854 | [[ 8.53281227e-10 2.72880874e-11 9.74122104e-11 3.63544496e-09 -1.36298277e-07 2.99007896e-07] [ 7.39226091e-12 6.07241809e-09 5.36184430e-09 2.40797424e-07 -4.06173010e-09 -2.11648122e-08] [ 2.07639541e-11 5.36184430e-09 2.39431943e-08 2.08434775e-06 -1.14064935e-08 -9.52387936e-08] [ 1.57650501e-09 2.40797424e-07 2.08434775e-06 1.96931526e-04 -8.66021878e-07 -8.30188770e-06] [-4.42775051e-08 -4.06173010e-09 -1.14064935e-08 -8.66021878e-07 2.24115477e-05 -4.91838928e-05] [ 9.71805488e-08 -2.11648122e-08 -9.52387936e-08 -8.30188770e-06 -4.91838928e-05 1.08569548e-04]] | 0.04479363 | 17.76867 | 2.197456 | 0.03536104 | 0.0180155 | 0.5799292 | -0.04769456 | 0.1675275 | [[ 5.64918546e-10 -1.74765185e-10 -4.01281282e-10 -1.16886960e-08 -8.21247876e-08 1.11616717e-07] [-3.31559417e-11 9.79524120e-09 1.64728540e-08 9.65386993e-07 1.06394224e-08 -9.13345330e-08] [-6.32299198e-11 1.64728540e-08 4.14336749e-08 2.74804270e-06 2.02901790e-08 -2.12278312e-07] [-3.67285281e-09 9.65386993e-07 2.74804270e-06 1.89255326e-04 1.17860471e-06 -1.36400358e-05] [-3.67157005e-08 1.06394224e-08 2.02901790e-08 1.17860471e-06 1.07086488e-05 -1.44314571e-05] [ 4.94485238e-08 -9.13345330e-08 -2.12278312e-07 -1.36400358e-05 -1.44314571e-05 2.02899152e-05]] | 0.6008896 | 13.48958 | 1.338223 | 0.04657805 | 0.02009479 | 0.4415941 | -0.02629425 | 0.1055921 | 0.5045004 | 0.5045007 | 1.513504 | 0 | 0 | -24.79185 | 6.7152 | 11.1331625 | 2 | 73088 | 1 | TRUE | TRUE
21 | 8 | 160 | 21 | 0.834609375 | 0.8439914 | -0.045078125 | 10.7404 | 0.01212344 | 20.05467 | [[ 1.23792743e-09 4.56253342e-11 1.62062939e-10 6.01095816e-09 -1.97006515e-07 4.32085968e-07] [ 1.20081179e-11 8.84394477e-09 7.54655424e-09 3.34650537e-07 -6.63626247e-09 -2.80939981e-08] [ 3.40491093e-11 7.54655424e-09 3.45482955e-08 3.06094470e-06 -1.88136048e-08 -1.32664627e-07] [ 2.63159376e-09 3.34650537e-07 3.06094470e-06 2.94178085e-04 -1.45404581e-06 -1.18245149e-05] [-6.53059457e-08 -6.63626247e-09 -1.88136048e-08 -1.45404581e-06 3.33133814e-05 -7.30988385e-05] [ 1.43315663e-07 -2.80939981e-08 -1.32664627e-07 -1.18245149e-05 -7.30988385e-05 1.61316005e-04]] | 0.04330965 | 17.86674 | 2.197489 | 0.03516694 | 0.01776118 | 0.568585 | -0.0497919 | 0.1732551 | [[ 7.11705551e-10 -1.65623992e-10 -3.77781256e-10 -1.12813053e-08 -1.02929344e-07 1.39380373e-07] [-2.36613091e-11 9.15914391e-09 1.53143943e-08 9.10436329e-07 7.58617787e-09 -8.20956545e-08] [-4.51776960e-11 1.53143943e-08 3.88754463e-08 2.62137505e-06 1.44849990e-08 -1.93411969e-07] [-2.66678299e-09 9.10436329e-07 2.62137505e-06 1.83485647e-04 8.55036625e-07 -1.26708751e-05] [-3.54300120e-08 7.58617787e-09 1.44849990e-08 8.55036625e-07 1.03477679e-05 -1.39211431e-05] [ 4.76431532e-08 -8.20956545e-08 -1.93411969e-07 -1.26708751e-05 -1.39211431e-05 1.95217976e-05]] | 0.5932656 | 13.52829 | 1.338324 | 0.04644477 | 0.01982023 | 0.4268339 | -0.0205146 | 0.09879776 | 0.5045004 | 0.5044996 | 1.513499 | 0 | 0 | -24.79185 | 6.7152 | 11.1331625 | 2 | 73075 | 1 | TRUE | TRUE
22 | 8 | 160 | 22 | 0.8603125 | 0.852327 | -0.043984375 | 10.70733 | 0.01211928 | 20.09252 | [[ 9.10957003e-10 3.61584976e-11 1.27622158e-10 4.69887248e-09 -1.45145255e-07 3.18302504e-07] [ 1.12157463e-11 7.37980980e-09 6.32963900e-09 2.76403963e-07 -6.21390356e-09 -2.19854284e-08] [ 3.15076378e-11 6.32963900e-09 2.82287294e-08 2.47607728e-06 -1.74533595e-08 -1.03907360e-07] [ 2.40964739e-09 2.76403963e-07 2.47607728e-06 2.36406672e-04 -1.33478129e-06 -9.22249930e-06] [-5.32884569e-08 -6.21390356e-09 -1.74533595e-08 -1.33478129e-06 2.71653226e-05 -5.95972751e-05] [ 1.16923745e-07 -2.19854284e-08 -1.03907360e-07 -9.22249930e-06 -5.95972751e-05 1.31498506e-04]] | 0.04272758 | 17.89204 | 2.197501 | 0.0351172 | 0.01793582 | 0.591795 | -0.04843269 | 0.1695153 | [[ 8.47543974e-10 -2.01501536e-10 -4.58399771e-10 -1.31679431e-08 -1.22836523e-07 1.66342542e-07] [-2.93912234e-11 1.55534732e-08 2.61474459e-08 1.53025824e-06 9.35331658e-09 -1.34585955e-07] [-5.56583925e-11 2.61474459e-08 6.50817125e-08 4.30075347e-06 1.77129761e-08 -3.14000545e-07] [-3.22193176e-09 1.53025824e-06 4.30075347e-06 2.95050502e-04 1.02537018e-06 -2.02212093e-05] [-5.69526160e-08 9.35331658e-09 1.77129761e-08 1.02537018e-06 1.64575654e-05 -2.21152002e-05] [ 7.65035751e-08 -1.34585955e-07 -3.14000545e-07 -2.02212093e-05 -2.21152002e-05 3.10356306e-05]] | 0.5910124 | 13.4416 | 1.338354 | 0.04674433 | 0.02011759 | 0.4435046 | -0.03175943 | 0.1122676 | 0.5044993 | 0.5044997 | 1.513501 | 0 | 0 | -24.79185 | 6.7152 | 11.1331625 | 2 | 72900 | 1 | TRUE | TRUE
23 | 8 | 160 | 23 | 0.86734375 | 0.8606627 | -0.04421875 | 10.61415 | 0.0120661 | 20.07078 | [[ 9.56773951e-10 4.65937389e-11 1.63742026e-10 6.07130189e-09 -1.51393359e-07 3.31856185e-07] [ 1.28522455e-11 7.25371427e-09 6.19243281e-09 2.77343471e-07 -7.04036475e-09 -1.94799599e-08] [ 3.60683722e-11 6.19243281e-09 2.79370268e-08 2.48302417e-06 -1.97551495e-08 -9.72268724e-08] [ 2.79624282e-09 2.77343471e-07 2.48302417e-06 2.39461123e-04 -1.53152251e-06 -8.81275217e-06] [-5.29603749e-08 -7.04036475e-09 -1.97551495e-08 -1.53152251e-06 2.67639969e-05 -5.87034259e-05] [ 1.16179154e-07 -1.94799599e-08 -9.72268724e-08 -8.81275217e-06 -5.87034259e-05 1.29498736e-04]] | 0.03985446 | 17.84597 | 2.197564 | 0.03520786 | 0.01769149 | 0.5722868 | -0.04483772 | 0.1624784 | [[ 1.03594754e-09 -1.57569533e-10 -3.55796726e-10 -1.14709181e-08 -1.48061258e-07 1.99739580e-07] [-1.88626304e-11 1.25022205e-08 2.06853629e-08 1.26797269e-06 5.96167812e-09 -1.05642035e-07] [-3.57945001e-11 2.06853629e-08 5.29720711e-08 3.68687158e-06 1.13135607e-08 -2.52653809e-07] [-2.17908718e-09 1.26797269e-06 3.68687158e-06 2.66024949e-04 6.88749710e-07 -1.71551316e-05] [-5.05800910e-08 5.96167812e-09 1.13135607e-08 6.88749710e-07 1.46259086e-05 -1.96335092e-05] [ 6.78810838e-08 -1.05642035e-07 -2.52653809e-07 -1.71551316e-05 -1.96335092e-05 2.74414480e-05]] | 0.5865194 | 13.52933 | 1.338414 | 0.04644122 | 0.01923504 | 0.3891914 | -0.02325131 | 0.104509 | 0.5044993 | 0.5045 | 1.5135 | 0 | 0 | -24.79185 | 6.7152 | 11.1331625 | 2 | 72904 | 1 | TRUE | TRUE
24 | 8 | 160 | 24 | 0.862265625 | 0.8689984 | -0.046171875 | 10.65074 | 0.01207562 | 20.0463 | [[ 8.35592579e-10 4.90671005e-11 1.72838098e-10 6.44525360e-09 -1.31883061e-07 2.88942271e-07] [ 1.34103258e-11 6.19721888e-09 5.29006193e-09 2.33941404e-07 -7.36525783e-09 -1.36064473e-08] [ 3.74272042e-11 5.29006193e-09 2.34898032e-08 2.07659660e-06 -2.05533673e-08 -7.31674602e-08] [ 2.88509162e-09 2.33941404e-07 2.07659660e-06 1.99676796e-04 -1.58434575e-06 -6.70941883e-06] [-4.45989166e-08 -7.36525783e-09 -2.05533673e-08 -1.58434575e-06 2.25516719e-05 -4.94437828e-05] [ 9.78000521e-08 -1.36064473e-08 -7.31674602e-08 -6.70941883e-06 -4.94437828e-05 1.09026840e-04]] | 0.03647189 | 17.87548 | 2.197639 | 0.03514974 | 0.01779 | 0.587715 | -0.04374065 | 0.1592723 | [[ 7.48659729e-10 -1.38541141e-10 -3.13567246e-10 -9.18222718e-09 -1.07489564e-07 1.45202414e-07] [-8.30400391e-12 1.06003140e-08 1.76151188e-08 1.05226120e-06 2.62243004e-09 -8.60420282e-08] [-1.56401939e-11 1.76151188e-08 4.39536007e-08 2.97073330e-06 4.93953503e-09 -2.03019050e-07] [-9.25530751e-10 1.05226120e-06 2.97073330e-06 2.08378462e-04 2.92307730e-07 -1.34321431e-05] [-3.98017522e-08 2.62243004e-09 4.93953503e-09 2.92307730e-07 1.14394624e-05 -1.53373360e-05] [ 5.33561463e-08 -8.60420282e-08 -2.03019050e-07 -1.34321431e-05 -1.53373360e-05 2.14573447e-05]] | 0.5860284 | 13.47565 | 1.338421 | 0.04662622 | 0.01972094 | 0.428216 | -0.01594629 | 0.0925304 | 0.5044999 | 0.504499 | 1.513502 | 0 | 0 | -24.79185 | 6.7152 | 11.1331625 | 2 | 73040 | 1 | TRUE | TRUE
25 | 8 | 160 | 25 | 0.87328125 | 0.8773341 | -0.046015625 | 10.67449 | 0.01209222 | 20.08996 | [[ 8.15323652e-10 4.87848282e-11 1.72187680e-10 6.53026446e-09 -1.28397280e-07 2.81284686e-07] [ 1.40992673e-11 5.96738220e-09 5.05289687e-09 2.29121793e-07 -7.67555017e-09 -1.17169073e-08] [ 3.95423455e-11 5.05289687e-09 2.29742470e-08 2.06302264e-06 -2.15241812e-08 -6.83304058e-08] [ 3.09802613e-09 2.29121793e-07 2.06302264e-06 2.00685197e-04 -1.68633838e-06 -6.41084107e-06] [-4.38396352e-08 -7.67555017e-09 -2.15241812e-08 -1.68633838e-06 2.20536337e-05 -4.83443457e-05] [ 9.61205901e-08 -1.17169073e-08 -6.83304058e-08 -6.41084107e-06 -4.83443457e-05 1.06585217e-04]] | 0.03587993 | 17.83605 | 2.197652 | 0.03522745 | 0.01751192 | 0.5608127 | -0.04475575 | 0.1626859 | [[ 9.76139642e-10 -1.27370968e-10 -2.86400798e-10 -8.72922330e-09 -1.39244153e-07 1.87613368e-07] [-9.27099296e-12 1.36371758e-08 2.25557468e-08 1.36268328e-06 2.91267598e-09 -1.09774565e-07] [-1.74140998e-11 2.25557468e-08 5.64136453e-08 3.85843327e-06 5.47140878e-09 -2.59585753e-07] [-1.04247073e-09 1.36268328e-06 3.85843327e-06 2.73772964e-04 3.27542979e-07 -1.73861935e-05] [-5.20066588e-08 2.91267598e-09 5.47140878e-09 3.27542979e-07 1.48921728e-05 -1.99620297e-05] [ 6.97033190e-08 -1.09774565e-07 -2.59585753e-07 -1.73861935e-05 -1.99620297e-05 2.79072384e-05]] | 0.5811597 | 13.48056 | 1.338485 | 0.04660924 | 0.01950505 | 0.4160434 | -0.02060119 | 0.09974879 | 0.5044994 | 0.5044992 | 1.513503 | 0 | 0 | -24.79185 | 6.7152 | 11.1331625 | 2 | 73002 | 1 | TRUE | TRUE
26 | 8 | 160 | 26 | 0.900234375 | 0.8856697 | -0.04625 | 10.60891 | 0.01205444 | 20.02065 | [[ 1.01367190e-09 7.27783071e-11 2.53808591e-10 9.56698811e-09 -1.59213706e-07 3.48603478e-07] [ 2.08106881e-11 7.27780354e-09 6.21110476e-09 2.84272647e-07 -1.12428937e-08 -1.03144977e-08] [ 5.77756931e-11 6.21110476e-09 2.77509001e-08 2.48745050e-06 -3.12100624e-08 -7.09693912e-08] [ 4.51774200e-09 2.84272647e-07 2.48745050e-06 2.41652928e-04 -2.44042926e-06 -6.82537462e-06] [-5.28361491e-08 -1.12428937e-08 -3.12100624e-08 -2.44042926e-06 2.63518216e-05 -5.77379405e-05] [ 1.15793657e-07 -1.03144977e-08 -7.09693912e-08 -6.82537462e-06 -5.77379405e-05 1.27239126e-04]] | 0.03274929 | 17.80126 | 2.197721 | 0.0352963 | 0.01752114 | 0.5670385 | -0.04377787 | 0.1604301 | [[ 6.27042965e-10 -1.06652575e-10 -2.40659423e-10 -6.83961732e-09 -9.02051996e-08 1.21749033e-07] [-1.65789194e-12 9.43551940e-09 1.57010290e-08 9.17976821e-07 5.21950098e-10 -7.37408249e-08] [-3.09353496e-12 1.57010290e-08 3.81844699e-08 2.51706356e-06 9.74171612e-10 -1.71361846e-07] [-1.78753924e-10 9.17976821e-07 2.51706356e-06 1.72349630e-04 5.62929979e-08 -1.10923316e-05] [-3.29064373e-08 5.21950098e-10 9.74171612e-10 5.62929979e-08 9.38365617e-06 -1.25664562e-05] [ 4.40662444e-08 -7.37408249e-08 -1.71361846e-07 -1.10923316e-05 -1.25664562e-05 1.75995052e-05]] | 0.5827452 | 13.4253 | 1.338464 | 0.04680107 | 0.02012405 | 0.4637021 | -0.0166355 | 0.09117355 | 0.5045001 | 0.5044987 | 1.513496 | 0 | 0 | -24.79185 | 6.7152 | 11.1331625 | 2 | 73009 | 1 | TRUE | TRUE
27 | 8 | 160 | 27 | 0.891953125 | 0.8940054 | -0.05078125 | 10.61357 | 0.01206114 | 19.96828 | [[ 8.07963299e-10 6.53118604e-11 2.27359352e-10 8.61432393e-09 -1.26642899e-07 2.77165157e-07] [ 1.56107956e-11 7.31242730e-09 6.25425825e-09 2.93229992e-07 -8.34086309e-09 -1.69583736e-08] [ 4.32305453e-11 6.25425825e-09 2.81035354e-08 2.54038685e-06 -2.30953133e-08 -9.03744302e-08] [ 3.41031742e-09 2.93229992e-07 2.54038685e-06 2.48242840e-04 -1.82189449e-06 -8.42838288e-06] [-5.34569608e-08 -8.34086309e-09 -2.30953133e-08 -1.82189449e-06 2.64175551e-05 -5.79248852e-05] [ 1.17233294e-07 -1.69583736e-08 -9.03744302e-08 -8.42838288e-06 -5.79248852e-05 1.27750432e-04]] | 0.02992732 | 17.74268 | 2.197783 | 0.03541283 | 0.01735331 | 0.5516483 | -0.0407981 | 0.1541001 | [[ 8.64443928e-10 -7.00113147e-11 -1.56628564e-10 -4.71018220e-09 -1.22830107e-07 1.65088645e-07] [-7.26685661e-11 1.11427084e-08 1.83794104e-08 1.09862262e-06 2.27094602e-08 -1.16305306e-07] [-1.35186142e-10 1.83794104e-08 4.50509472e-08 3.04245549e-06 4.22461454e-08 -2.57614568e-07] [-7.99460428e-09 1.09862262e-06 3.04245549e-06 2.13295104e-04 2.49831320e-06 -1.66846581e-05] [-4.06026110e-08 2.27094602e-08 4.22461454e-08 2.49831320e-06 1.15343671e-05 -1.56502893e-05] [ 5.50246957e-08 -1.16305306e-07 -2.57614568e-07 -1.66846581e-05 -1.56502893e-05 2.21449125e-05]] | 0.574672 | 13.44674 | 1.338572 | 0.04672646 | 0.01969379 | 0.4383221 | -0.02704377 | 0.1066613 | 0.5044994 | 0.5044996 | 1.513499 | 0 | 0 | -24.79185 | 6.7152 | 11.1331625 | 2 | 72960 | 1 | TRUE | TRUE
28 | 8 | 160 | 28 | 0.909140625 | 0.9023411 | -0.046171875 | 10.89819 | 0.0122243 | 19.8738 | [[ 1.28110327e-09 1.08985545e-10 3.77594107e-10 1.42559605e-08 -2.00677342e-07 4.39112271e-07] [ 2.33710110e-11 9.46057034e-09 8.01931012e-09 3.74202384e-07 -1.24890521e-08 -1.78381183e-08] [ 6.45966109e-11 8.01931012e-09 3.59510950e-08 3.26164599e-06 -3.45155667e-08 -1.04818277e-07] [ 5.11402372e-09 3.74202384e-07 3.26164599e-06 3.20110156e-04 -2.73252124e-06 -9.96748477e-06] [-6.88664852e-08 -1.24890521e-08 -3.45155667e-08 -2.73252124e-06 3.40279492e-05 -7.45869266e-05] [ 1.50980654e-07 -1.78381183e-08 -1.04818277e-07 -9.96748477e-06 -7.45869266e-05 1.64437975e-04]] | 0.02896062 | 17.7727 | 2.197804 | 0.03535302 | 0.01730354 | 0.554749 | -0.04123639 | 0.1549825 | [[ 8.61538327e-10 -4.45043794e-10 -9.86335459e-10 -3.06500770e-08 -1.22495863e-07 1.68263696e-07] [-7.49199068e-11 1.23016600e-08 2.01391388e-08 1.23742455e-06 2.31525482e-08 -1.25600180e-07] [-1.38920773e-10 2.01391388e-08 4.99241377e-08 3.46999614e-06 4.29304867e-08 -2.80670269e-07] [-8.44732015e-09 1.23742455e-06 3.46999614e-06 2.50063716e-04 2.61044223e-06 -1.87315347e-05] [-4.70522014e-08 2.31525482e-08 4.29304867e-08 2.61044223e-06 1.32737342e-05 -1.79844728e-05] [ 6.36850424e-08 -1.25600180e-07 -2.80670269e-07 -1.87315347e-05 -1.79844728e-05 2.53805842e-05]] | 0.5647628 | 13.44969 | 1.338704 | 0.04671621 | 0.01917442 | 0.401352 | -0.02961619 | 0.112151 | 0.5044999 | 0.5044998 | 1.513501 | 0 | 0 | -24.79185 | 6.7152 | 11.1331625 | 2 | 72930 | 1 | TRUE | TRUE
29 | 8 | 160 | 29 | 0.916328125 | 0.9106767 | -0.0534375 | 10.92382 | 0.01222334 | 19.90372 | [[ 1.14599104e-09 9.69882874e-11 3.37196800e-10 1.26927575e-08 -1.79148528e-07 3.92001818e-07] [ 2.04077954e-11 8.07339358e-09 6.65851743e-09 3.00637474e-07 -1.10524677e-08 -1.34752445e-08] [ 5.67912569e-11 6.65851743e-09 3.00975410e-08 2.74361464e-06 -3.07537388e-08 -8.41332827e-08] [ 4.51642649e-09 3.00637474e-07 2.74361464e-06 2.71212829e-04 -2.44572034e-06 -8.09842223e-06] [-5.86390978e-08 -1.10524677e-08 -3.07537388e-08 -2.44572034e-06 2.93410585e-05 -6.43080084e-05] [ 1.28548535e-07 -1.34752445e-08 -8.41332827e-08 -8.09842223e-06 -6.43080084e-05 1.41746159e-04]] | 0.02861805 | 17.89983 | 2.197811 | 0.03510192 | 0.01728113 | 0.5638041 | -0.0412399 | 0.1554245 | [[ 8.26904942e-10 -4.36732048e-10 -9.67718027e-10 -3.05112180e-08 -1.17521619e-07 1.61541407e-07] [-9.24309974e-11 1.48597194e-08 2.43275005e-08 1.50251058e-06 2.85056949e-08 -1.52561431e-07] [-1.71427539e-10 2.43275005e-08 6.05337428e-08 4.22922467e-06 5.28677941e-08 -3.41470718e-07] [-1.04756468e-08 1.50251058e-06 4.22922467e-06 3.06246616e-04 3.23063377e-06 -2.28987947e-05] [-5.75444023e-08 2.85056949e-08 5.28677941e-08 3.23063377e-06 1.62175686e-05 -2.19752905e-05] [ 7.78943174e-08 -1.52561431e-07 -3.41470718e-07 -2.28987947e-05 -2.19752905e-05 3.10068781e-05]] | 0.568466 | 13.44361 | 1.338654 | 0.04673734 | 0.01907737 | 0.3913806 | -0.02593617 | 0.1076911 | 0.5044995 | 0.5044994 | 1.513503 | 0 | 0 | -24.79185 | 6.7152 | 11.1331625 | 2 | 73113 | 1 | TRUE | TRUE
30 | 8 | 160 | 30 | 0.9271875 | 0.9190124 | -0.053359375 | 10.8989 | 0.01221164 | 19.85678 | [[ 1.02681532e-09 1.02441990e-10 3.54057222e-10 1.34430451e-08 -1.60137788e-07 3.50149756e-07] [ 1.92302171e-11 6.35997747e-09 5.40964019e-09 2.50206911e-07 -1.02655911e-08 -7.86779301e-09] [ 5.25793277e-11 5.40964019e-09 2.36438189e-08 2.13122983e-06 -2.80655758e-08 -5.71834551e-08] [ 4.13388668e-09 2.50206911e-07 2.13122983e-06 2.08384768e-04 -2.20654389e-06 -5.59028474e-06] [-4.53206557e-08 -1.02655911e-08 -2.80655758e-08 -2.20654389e-06 2.23110182e-05 -4.88758874e-05] [ 9.93075164e-08 -7.86779301e-09 -5.71834551e-08 -5.59028474e-06 -4.88758874e-05 1.07694203e-04]] | 0.02423686 | 17.78693 | 2.197908 | 0.03532473 | 0.01741055 | 0.5743735 | -0.0402112 | 0.152049 | [[ 8.16918370e-10 -4.16360353e-10 -9.19217731e-10 -2.85029524e-08 -1.15310216e-07 1.58343233e-07] [-5.48872116e-11 1.11931208e-08 1.83303429e-08 1.10504181e-06 1.68977837e-08 -1.08159223e-07] [-1.00836647e-10 1.83303429e-08 4.43189786e-08 3.01290501e-06 3.10440017e-08 -2.39098433e-07] [-6.00337823e-09 1.10504181e-06 3.01290501e-06 2.12548606e-04 1.84821952e-06 -1.56688185e-05] [-3.99343681e-08 1.68977837e-08 3.10440017e-08 1.84821952e-06 1.11714066e-05 -1.51110927e-05] [ 5.39677454e-08 -1.08159223e-07 -2.39098433e-07 -1.56688185e-05 -1.51110927e-05 2.13344710e-05]] | 0.5630012 | 13.40382 | 1.338727 | 0.04687608 | 0.01952651 | 0.4349074 | -0.02912299 | 0.1097505 | 0.5044994 | 0.5044994 | 1.5135 | 0 | 0 | -24.79185 | 6.7152 | 11.1331625 | 2 | 73086 | 1 | TRUE | TRUE
31 | 8 | 160 | 31 | 0.935546875 | 0.9273481 | -0.058203125 | 10.89107 | 0.01219683 | 19.81833 | [[ 1.05142434e-09 1.10287774e-10 3.80689756e-10 1.44997525e-08 -1.63561328e-07 3.57542658e-07] [ 2.69789932e-11 8.16582570e-09 7.01518030e-09 3.29544442e-07 -1.42694590e-08 -7.99492202e-09] [ 7.31752684e-11 7.01518030e-09 3.03178865e-08 2.73170771e-06 -3.86997495e-08 -6.71608242e-08] [ 5.75099858e-09 3.29544442e-07 2.73170771e-06 2.66821129e-04 -3.04146081e-06 -6.68034086e-06] [-5.78476841e-08 -1.42694590e-08 -3.86997495e-08 -3.04146081e-06 2.82129662e-05 -6.17885259e-05] [ 1.26725990e-07 -7.99492202e-09 -6.71608242e-08 -6.68034086e-06 -6.17885259e-05 1.36118521e-04]] | 0.02250535 | 17.73168 | 2.197946 | 0.0354348 | 0.01738874 | 0.5738157 | -0.03572666 | 0.1418955 | [[ 8.57007555e-10 -3.76616455e-10 -8.28603562e-10 -2.70474915e-08 -1.20291188e-07 1.64689405e-07] [-4.50780589e-11 9.46260288e-09 1.53834813e-08 9.55986956e-07 1.37372526e-08 -9.06207862e-08] [-8.26858778e-11 1.53834813e-08 3.77750408e-08 2.65191616e-06 2.51981064e-08 -2.02489167e-07] [-5.07785635e-09 9.55986956e-07 2.65191616e-06 1.92935151e-04 1.54744834e-06 -1.37075971e-05] [-3.58676116e-08 1.37372526e-08 2.51981064e-08 1.54744834e-06 9.98165503e-06 -1.34904799e-05] [ 4.84371763e-08 -9.06207862e-08 -2.02489167e-07 -1.37075971e-05 -1.34904799e-05 1.89995303e-05]] | 0.5605196 | 13.41501 | 1.33876 | 0.04683697 | 0.0189589 | 0.3925034 | -0.02572326 | 0.1071412 | 0.5045 | 0.5044988 | 1.513501 | 0 | 0 | -24.79185 | 6.7152 | 11.1331625 | 2 | 73211 | 1 | TRUE | TRUE
32 | 8 | 160 | 32 | 0.942734375 | 0.9356837 | -0.0659375 | 10.89884 | 0.01220085 | 19.85931 | [[ 1.03459917e-09 1.23889056e-10 4.26506639e-10 1.61141866e-08 -1.61416451e-07 3.52611612e-07] [ 2.79149901e-11 7.47691952e-09 6.32049308e-09 2.94169897e-07 -1.48547250e-08 -2.96325967e-09] [ 7.63136849e-11 6.32049308e-09 2.77653470e-08 2.51935038e-06 -4.06062147e-08 -5.03473019e-08] [ 6.04057248e-09 2.94169897e-07 2.51935038e-06 2.47748900e-04 -3.21412459e-06 -5.27761078e-06] [-5.35113037e-08 -1.48547250e-08 -4.06062147e-08 -3.21412459e-06 2.62873581e-05 -5.75472259e-05] [ 1.17181053e-07 -2.96325967e-09 -5.03473019e-08 -5.27761078e-06 -5.75472259e-05 1.26712015e-04]] | 0.01851205 | 17.78709 | 2.198033 | 0.03532442 | 0.01729915 | 0.5675967 | -0.0435147 | 0.1597787 | [[ 7.03447322e-10 -4.14182460e-10 -9.16900470e-10 -2.65361262e-08 -9.97943769e-08 1.37458946e-07] [-4.52899342e-11 9.74691888e-09 1.59729167e-08 9.51568732e-07 1.39382321e-08 -9.29268273e-08] [-8.28796570e-11 1.59729167e-08 3.81327254e-08 2.55764348e-06 2.55067762e-08 -2.03833469e-07] [-4.87161081e-09 9.51568732e-07 2.55764348e-06 1.78108893e-04 1.49926800e-06 -1.31920171e-05] [-3.34620389e-08 1.39382321e-08 2.55067762e-08 1.49926800e-06 9.33310978e-06 -1.26220969e-05] [ 4.52121223e-08 -9.29268273e-08 -2.03833469e-07 -1.31920171e-05 -1.26220969e-05 1.78367873e-05]] | 0.5614617 | 13.38348 | 1.338748 | 0.04694732 | 0.01974629 | 0.4546913 | -0.01724134 | 0.09292719 | 0.5044986 | 0.5044996 | 1.513502 | 0 | 0 | -24.79185 | 6.7152 | 11.1331625 | 2 | 73215 | 1 | TRUE | TRUE
33 | 8 | 160 | 33 | 0.94609375 | 0.9440194 | -0.073046875 | 10.86859 | 0.01218882 | 19.81405 | [[ 1.16321576e-09 1.44073852e-10 4.94644468e-10 1.88573842e-08 -1.80886599e-07 3.95061823e-07] [-3.01748042e-12 6.96396054e-09 5.81560618e-09 2.78860566e-07 1.58559449e-09 -3.64204156e-08] [-8.27854824e-12 5.81560618e-09 2.62375825e-08 2.42943425e-06 4.35281658e-09 -1.41321890e-07] [-6.69178951e-10 2.78860566e-07 2.42943425e-06 2.42697484e-04 3.51870950e-07 -1.26629631e-05] [-5.08615905e-08 1.58559449e-09 4.35281658e-09 3.51870950e-07 2.47890629e-05 -5.45116529e-05] [ 1.11841940e-07 -3.64204156e-08 -1.41321890e-07 -1.26629631e-05 -5.45116529e-05 1.20564343e-04]] | 0.01716253 | 17.74348 | 2.198063 | 0.03541124 | 0.01694868 | 0.5360297 | -0.0419911 | 0.1578975 | [[ 1.13985050e-09 -6.33013246e-10 -1.39011777e-09 -4.26941965e-08 -1.60466993e-07 2.20792447e-07] [-1.24106756e-10 1.55097990e-08 2.50832719e-08 1.56202787e-06 3.78356902e-08 -1.68503515e-07] [-2.27157139e-10 2.50832719e-08 6.14398581e-08 4.32741807e-06 6.92502793e-08 -3.67370119e-07] [-1.39943997e-08 1.56202787e-06 4.32741807e-06 3.15983115e-04 4.26619875e-06 -2.47110314e-05] [-5.88702332e-08 3.78356902e-08 6.92502793e-08 4.26619875e-06 1.63925645e-05 -2.22871780e-05] [ 7.99327969e-08 -1.68503515e-07 -3.67370119e-07 -2.47110314e-05 -2.22871780e-05 3.15458405e-05]] | 0.5662621 | 13.44149 | 1.338684 | 0.04674471 | 0.01891511 | 0.3978521 | -0.02311601 | 0.104203 | 0.5044992 | 0.5044995 | 1.513501 | 0 | 0 | -24.79185 | 6.7152 | 11.1331625 | 2 | 73156 | 1 | TRUE | TRUE
34 | 8 | 160 | 34 | 0.95078125 | 0.9523551 | -0.079296875 | 10.90861 | 0.0122054 | 19.84289 | [[ 8.42808762e-10 1.75672933e-12 6.03559953e-12 2.30217777e-10 -1.30506387e-07 2.86837161e-07] [-1.33851929e-12 5.41293525e-09 4.61140501e-09 2.23033035e-07 6.98356266e-10 -2.75040246e-08] [-3.63198103e-12 4.61140501e-09 2.03349192e-08 1.86511785e-06 1.89694109e-09 -1.06131604e-07] [-2.90724299e-10 2.23033035e-07 1.86511785e-06 1.84697713e-04 1.51856671e-07 -9.44882004e-06] [-3.89846678e-08 6.98356266e-10 1.89694109e-09 1.51856671e-07 1.88416423e-05 -4.14257510e-05] [ 8.57110886e-08 -2.75040246e-08 -1.06131604e-07 -9.44882004e-06 -4.14257510e-05 9.16142038e-05]] | 0.0147734 | 17.68237 | 2.198116 | 0.03553361 | 0.01707525 | 0.5463172 | -0.03924259 | 0.1510205 | [[ 5.84917021e-10 -3.26635068e-10 -7.15040610e-10 -2.20992510e-08 -8.22213127e-08 1.13147308e-07] [-5.95537704e-11 8.28937924e-09 1.34657815e-08 8.24666403e-07 1.80820047e-08 -8.71124812e-08] [-1.08327438e-10 1.34657815e-08 3.23948162e-08 2.23611481e-06 3.28902967e-08 -1.88415784e-07] [-6.54484143e-09 8.24666403e-07 2.23611481e-06 1.60076101e-04 1.98710974e-06 -1.24513230e-05] [-2.98450750e-08 1.80820047e-08 3.28902967e-08 1.98710974e-06 8.24874949e-06 -1.12049273e-05] [ 4.04883906e-08 -8.71124812e-08 -1.88415784e-07 -1.24513230e-05 -1.12049273e-05 1.58727718e-05]] | 0.5671491 | 13.37751 | 1.338672 | 0.04696827 | 0.01922081 | 0.4185714 | -0.02316724 | 0.1027674 | 0.5044996 | 0.5044992 | 1.513499 | 0 | 0 | -24.79185 | 6.7152 | 11.1331625 | 2 | 73226 | 1 | TRUE | TRUE
35 | 8 | 160 | 35 | 0.965390625 | 0.9606907 | -0.08671875 | 10.96965 | 0.01223858 | 19.76631 | [[ 1.13418969e-09 2.86646137e-11 9.77451118e-11 3.70183795e-09 -1.75351839e-07 3.84969992e-07] [ 4.83545703e-12 7.49048900e-09 6.29445703e-09 2.95251070e-07 -2.55548288e-09 -2.98388224e-08] [ 1.31467627e-11 6.29445703e-09 2.75099282e-08 2.51272537e-06 -6.94515371e-09 -1.22998048e-07] [ 1.04761646e-09 2.95251070e-07 2.51272537e-06 2.48674320e-04 -5.53414037e-07 -1.10893956e-05] [-5.32163312e-08 -2.55548288e-09 -6.94515371e-09 -5.53414037e-07 2.59534203e-05 -5.70119445e-05] [ 1.16906700e-07 -2.98388224e-08 -1.22998048e-07 -1.10893956e-05 -5.70119445e-05 1.25964911e-04]] | 0.007854343 | 17.78013 | 2.198268 | 0.03533824 | 0.01718579 | 0.5665139 | -0.04033605 | 0.152821 | [[ 7.79506798e-10 -3.60361716e-10 -7.89507881e-10 -2.44880195e-08 -1.09473844e-07 1.49971467e-07] [-7.60832140e-11 1.24105289e-08 2.01070673e-08 1.23224522e-06 2.32807544e-08 -1.25268245e-07] [-1.39037555e-10 2.01070673e-08 4.86358161e-08 3.36744038e-06 4.25438508e-08 -2.74075500e-07] [-8.42708202e-09 1.23224522e-06 3.36744038e-06 2.41916672e-04 2.57856453e-06 -1.82200366e-05] [-4.51211235e-08 2.32807544e-08 4.25438508e-08 2.57856453e-06 1.25674273e-05 -1.70358164e-05] [ 6.10965339e-08 -1.25268245e-07 -2.74075500e-07 -1.82200366e-05 -1.70358164e-05 2.40766994e-05]] | 0.5561005 | 13.43721 | 1.338819 | 0.04675959 | 0.01921446 | 0.4251453 | -0.02644827 | 0.1067837 | 0.5044995 | 0.5044987 | 1.513498 | 0 | 0 | -24.79185 | 6.7152 | 11.1331625 | 2 | 73237 | 1 | TRUE | TRUE
36 | 8 | 160 | 36 | 0.971640625 | 0.9690264 | -0.098828125 | 10.93865 | 0.01221653 | 19.76108 | [[ 9.47437697e-10 1.46482760e-11 5.00154163e-11 1.90892594e-09 -1.46475315e-07 3.21726326e-07] [ 2.62331752e-12 7.12204983e-09 6.06245354e-09 2.88876787e-07 -1.37566156e-09 -3.10352991e-08] [ 7.09329611e-12 6.06245354e-09 2.62785612e-08 2.39542690e-06 -3.71715782e-09 -1.23704954e-07] [ 5.64158768e-10 2.88876787e-07 2.39542690e-06 2.36373887e-04 -2.95623042e-07 -1.10653843e-05] [-5.04570184e-08 -1.37566156e-09 -3.71715782e-09 -2.95623042e-07 2.44124936e-05 -5.36417332e-05] [ 1.10872900e-07 -3.10352991e-08 -1.23704954e-07 -1.10653843e-05 -5.36417332e-05 1.18559029e-04]] | 0.01076735 | 17.71783 | 2.198204 | 0.03546251 | 0.01718977 | 0.5642693 | -0.03217289 | 0.134573 | [[ 1.00679212e-09 -5.09551276e-10 -1.11103662e-09 -3.42880995e-08 -1.41379782e-07 1.94053650e-07] [-6.79232170e-11 1.02742110e-08 1.65408598e-08 1.04952891e-06 2.05108094e-08 -1.05397915e-07] [-1.23896325e-10 1.65408598e-08 4.07618295e-08 2.92546955e-06 3.74126383e-08 -2.32438593e-07] [-7.77428296e-09 1.04952891e-06 2.92546955e-06 2.17457336e-04 2.34755555e-06 -1.59944409e-05] [-4.00671238e-08 2.05108094e-08 3.74126383e-08 2.34755555e-06 1.10793735e-05 -1.50193960e-05] [ 5.42590812e-08 -1.05397915e-07 -2.32438593e-07 -1.59944409e-05 -1.50193960e-05 2.11893623e-05]] | 0.5600089 | 13.42995 | 1.338767 | 0.04678487 | 0.01857081 | 0.3715343 | -0.02187454 | 0.1034082 | 0.5044988 | 0.5045001 | 1.5135 | 0 | 0 | -24.79185 | 6.7152 | 11.1331625 | 2 | 73294 | 1 | TRUE | TRUE
37 | 8 | 160 | 37 | 0.980703125 | 0.9773621 | -0.110234375 | 10.92534 | 0.01221559 | 19.7965 | [[ 1.11846709e-09 4.06043222e-11 1.37518403e-10 5.19874594e-09 -1.72586912e-07 3.78701625e-07] [ 6.67763818e-12 6.83417014e-09 5.78230836e-09 2.75058512e-07 -3.48774637e-09 -2.47864348e-08] [ 1.79064388e-11 5.78230836e-09 2.47422747e-08 2.26137555e-06 -9.35014385e-09 -1.03665309e-07] [ 1.42763033e-09 2.75058512e-07 2.26137555e-06 2.24014876e-04 -7.45443403e-07 -9.42504192e-06] [-4.78106121e-08 -3.48774637e-09 -9.35014385e-09 -7.45443403e-07 2.30245131e-05 -5.05613981e-05] [ 1.04999809e-07 -2.47864348e-08 -1.03665309e-07 -9.42504192e-06 -5.05613981e-05 1.11683567e-04]] | 0.00472694 | 17.73552 | 2.198336 | 0.03542713 | 0.01714789 | 0.5723331 | -0.04715532 | 0.1675081 | [[ 5.65801286e-10 -3.16755266e-10 -6.88482755e-10 -2.07468335e-08 -7.94298019e-08 1.09266557e-07] [-3.74993336e-11 6.37025141e-09 1.03264773e-08 6.29630284e-07 1.12663786e-08 -6.31294210e-08] [-6.75020263e-11 1.03264773e-08 2.44108115e-08 1.67278242e-06 2.02803251e-08 -1.35692107e-07] [-4.05066339e-09 6.29630284e-07 1.67278242e-06 1.18880214e-04 1.21697275e-06 -8.93785520e-06] [-2.19974283e-08 1.12663786e-08 2.02803251e-08 1.21697275e-06 6.00331392e-06 -8.13721955e-06] [ 2.97831394e-08 -6.31294210e-08 -1.35692107e-07 -8.93785520e-06 -8.13721955e-06 1.15192585e-05]] | 0.5620883 | 13.32001 | 1.338739 | 0.04717102 | 0.01929534 | 0.4283279 | -0.01502139 | 0.09068997 | 0.5045014 | 0.5044993 | 1.513496 | 0 | 0 | -24.79185 | 6.7152 | 11.1331625 | 2 | 73216 | 1 | TRUE | TRUE
38 | 8 | 160 | 38 | 0.9828125 | 0.9856977 | -0.123046875 | 10.91148 | 0.01221126 | 19.77411 | [[ 1.29364659e-09 6.39045819e-11 2.15980194e-10 8.23937140e-09 -1.98514055e-07 4.35313226e-07] [ 1.18772219e-11 8.67616873e-09 7.26311714e-09 3.46037384e-07 -6.19520324e-09 -2.72381548e-08] [ 3.18752085e-11 7.26311714e-09 3.12778982e-08 2.88038551e-06 -1.66231560e-08 -1.20566503e-07] [ 2.56083654e-09 3.46037384e-07 2.88038551e-06 2.87350426e-04 -1.33547393e-06 -1.11629941e-05] [-6.09070150e-08 -6.19520324e-09 -1.66231560e-08 -1.33547393e-06 2.93191072e-05 -6.43595179e-05] [ 1.33714535e-07 -2.72381548e-08 -1.20566503e-07 -1.11629941e-05 -6.43595179e-05 1.42102843e-04]] | 0.0006926144 | 17.7551 | 2.198425 | 0.03538806 | 0.01703221 | 0.5669329 | -0.03831112 | 0.1485964 | [[ 9.73081139e-10 -4.49867803e-10 -9.73171137e-10 -3.05411327e-08 -1.34987888e-07 1.84921460e-07] [-7.52176877e-11 1.30292111e-08 2.07822210e-08 1.31605569e-06 2.26175420e-08 -1.27991605e-07] [-1.35949860e-10 2.07822210e-08 5.03599528e-08 3.60779403e-06 4.08791976e-08 -2.79926992e-07] [-8.51926949e-09 1.31605569e-06 3.60779403e-06 2.67905091e-04 2.56166962e-06 -1.92743688e-05] [-4.90386133e-08 2.26175420e-08 4.08791976e-08 2.56166962e-06 1.34716989e-05 -1.82401052e-05] [ 6.63325172e-08 -1.27991605e-07 -2.79926992e-07 -1.92743688e-05 -1.82401052e-05 2.57197811e-05]] | 0.5559737 | 13.44708 | 1.338821 | 0.04672529 | 0.01860673 | 0.3936301 | -0.02144194 | 0.1025366 | 0.5044995 | 0.5044993 | 1.5135 | 0 | 0 | -24.79185 | 6.7152 | 11.1331625 | 2 | 73175 | 1 | TRUE | TRUE
39 | 8 | 160 | 39 | 0.99484375 | 0.9940334 | -0.139453125 | 10.95361 | 0.01222037 | 19.75836 | [[ 1.00790832e-09 3.68689539e-11 1.26310758e-10 4.91758341e-09 -1.54304706e-07 3.38565633e-07] [ 7.15030050e-12 6.10100725e-09 4.97609979e-09 2.36424456e-07 -3.75101833e-09 -1.99835490e-08] [ 1.94899959e-11 4.97609979e-09 2.22470207e-08 2.08251042e-06 -1.02221306e-08 -8.94349593e-08] [ 1.59248999e-09 2.36424456e-07 2.08251042e-06 2.10676461e-04 -8.35215947e-07 -8.37136578e-06] [-4.39366642e-08 -3.75101833e-09 -1.02221306e-08 -8.35215947e-07 2.13431946e-05 -4.68609695e-05] [ 9.64759317e-08 -1.99835490e-08 -8.94349593e-08 -8.37136578e-06 -4.68609695e-05 1.03476587e-04]] | 0.00394036 | 17.81356 | 2.198354 | 0.03527192 | 0.01679639 | 0.5442303 | -0.03175228 | 0.1353688 | [[ 9.29539110e-10 -4.16373206e-10 -9.01897235e-10 -2.69896300e-08 -1.29870702e-07 1.77708847e-07] [-5.31802321e-11 1.11983939e-08 1.81379110e-08 1.09895777e-06 1.59629733e-08 -1.05573371e-07] [-9.54257469e-11 1.81379110e-08 4.25040428e-08 2.89170707e-06 2.86437756e-08 -2.27156008e-07] [-5.68799666e-09 1.09895777e-06 2.89170707e-06 2.04096971e-04 1.70735116e-06 -1.49096230e-05] [-3.76740127e-08 1.59629733e-08 2.86437756e-08 1.70735116e-06 1.02541685e-05 -1.38705705e-05] [ 5.09127720e-08 -1.05573371e-07 -2.27156008e-07 -1.49096230e-05 -1.38705705e-05 1.96138952e-05]] | 0.5483071 | 13.3109 | 1.338923 | 0.04720332 | 0.0194114 | 0.4413956 | -0.02392659 | 0.1023497 | 0.5044994 | 0.5044988 | 1.513501 | 0 | 0 | -24.79185 | 6.7152 | 11.1331625 | 2 | 73348 | 1 | TRUE | TRUE
40 | 8 | 160 | 40 | 0.997578125 | 1.002369 | -0.15234375 | 10.91435 | 0.01220703 | 19.75637 | [[ 7.01119862e-10 3.04397345e-11 1.03540863e-10 4.02626866e-09 -1.07246882e-07 2.35238839e-07] [ 7.25938341e-12 5.33413544e-09 4.42683926e-09 2.09996824e-07 -3.79050566e-09 -1.66028383e-08] [ 1.94893136e-11 4.42683926e-09 1.91006216e-08 1.76566447e-06 -1.01744819e-08 -7.36414465e-08] [ 1.57168533e-09 2.09996824e-07 1.76566447e-06 1.76872248e-04 -8.20491747e-07 -6.84419321e-06] [-3.74197650e-08 -3.79050566e-09 -1.01744819e-08 -8.20491747e-07 1.80327614e-05 -3.95846459e-05] [ 8.21513348e-08 -1.66028383e-08 -7.36414465e-08 -6.84419321e-06 -3.95846459e-05 8.73987625e-05]] | 0.002065434 | 17.78315 | 2.198395 | 0.03533225 | 0.01698172 | 0.5673144 | -0.03090211 | 0.1323889 | [[ 8.94864503e-10 -2.94260703e-10 -6.31494912e-10 -2.11278819e-08 -1.23446078e-07 1.68075611e-07] [-4.91639721e-11 1.28436077e-08 2.05317032e-08 1.29766300e-06 1.46471169e-08 -1.15875171e-07] [-8.82860210e-11 2.05317032e-08 4.92820352e-08 3.51361364e-06 2.63028095e-08 -2.55147208e-07] [-5.50647611e-09 1.29766300e-06 3.51361364e-06 2.59554577e-04 1.64053192e-06 -1.75980808e-05] [-4.72924841e-08 1.46471169e-08 2.63028095e-08 1.64053192e-06 1.28609619e-05 -1.73526118e-05] [ 6.37675565e-08 -1.15875171e-07 -2.55147208e-07 -1.75980808e-05 -1.73526118e-05 2.44118202e-05]] | 0.54515 | 13.38158 | 1.338965 | 0.04695399 | 0.01863842 | 0.3912871 | -0.02918093 | 0.1126616 | 0.5045006 | 0.5044995 | 1.513501 | 0 | 0 | -24.79185 | 6.7152 | 11.1331625 | 2 | 73245 | 1 | TRUE | TRUE
41 | 8 | 160 | 41 | 1.008359375 | 1.010705 | -0.167421875 | 10.97573 | 0.0122444 | 19.74855 | [[ 9.86503332e-10 6.04906092e-11 2.07130272e-10 8.09642445e-09 -1.50874286e-07 3.30633312e-07] [ 1.32703262e-11 6.77458039e-09 5.46491567e-09 2.60769558e-07 -6.95022132e-09 -1.58207717e-08] [ 3.62717037e-11 5.46491567e-09 2.47207204e-08 2.33475622e-06 -1.89944855e-08 -8.26328745e-08] [ 2.99094873e-09 2.60769558e-07 2.33475622e-06 2.38032445e-04 -1.56626056e-06 -8.00439007e-06] [-4.91750759e-08 -6.95022132e-09 -1.89944855e-08 -1.56626056e-06 2.38863616e-05 -5.24050855e-05] [ 1.07903087e-07 -1.58207717e-08 -8.26328745e-08 -8.00439007e-06 -5.24050855e-05 1.15628081e-04]] | -0.003883391 | 17.82653 | 2.198526 | 0.03524627 | 0.0166565 | 0.5342015 | -0.03850283 | 0.1507552 | [[ 5.97168154e-10 -2.55404195e-10 -5.52649615e-10 -1.65526961e-08 -8.31743423e-08 1.13707141e-07] [-3.50444262e-11 9.42900307e-09 1.52628903e-08 9.22510367e-07 1.04924254e-08 -8.48017734e-08] [-6.26978594e-11 1.52628903e-08 3.55619897e-08 2.41139930e-06 1.87721592e-08 -1.82978947e-07] [-3.72577256e-09 9.22510367e-07 2.41139930e-06 1.69642528e-04 1.11552299e-06 -1.20131601e-05] [-3.12289662e-08 1.04924254e-08 1.87721592e-08 1.11552299e-06 8.47071960e-06 -1.14350776e-05] [ 4.21258763e-08 -8.48017734e-08 -1.82978947e-07 -1.20131601e-05 -1.14350776e-05 1.61485989e-05]] | 0.5460831 | 13.29562 | 1.338952 | 0.04725757 | 0.0194548 | 0.446402 | -0.02478177 | 0.1032773 | 0.5044994 | 0.5044996 | 1.5135 | 0 | 0 | -24.79185 | 6.7152 | 11.1331625 | 2 | 73208 | 1 | TRUE | TRUE
42 | 8 | 160 | 42 | 1.0225 | 1.01904 | -0.19328125 | 10.92513 | 0.01222524 | 19.75171 | [[ 8.84587570e-10 6.71738770e-11 2.26931807e-10 8.79928974e-09 -1.35193681e-07 2.96073694e-07] [ 1.30856198e-11 5.64081646e-09 4.74769532e-09 2.31221619e-07 -6.73963189e-09 -1.18539224e-08] [ 3.48224840e-11 4.74769532e-09 2.03028236e-08 1.87975933e-06 -1.79330044e-08 -6.24127832e-08] [ 2.81313183e-09 2.31221619e-07 1.87975933e-06 1.88257062e-04 -1.44870107e-06 -6.00429276e-06] [-3.95105427e-08 -6.73963189e-09 -1.79330044e-08 -1.44870107e-06 1.87967121e-05 -4.12234735e-05] [ 8.66677897e-08 -1.18539224e-08 -6.24127832e-08 -6.00429276e-06 -4.12234735e-05 9.09413980e-05]] | -0.007551555 | 17.69541 | 2.198606 | 0.03550743 | 0.01691397 | 0.5599454 | -0.03821042 | 0.1486956 | [[ 8.30762369e-10 -3.53542805e-10 -7.60799602e-10 -2.38135918e-08 -1.15231038e-07 1.57556950e-07] [-4.44509787e-11 1.02152150e-08 1.63908966e-08 1.02688369e-06 1.31395737e-08 -9.41225338e-08] [-7.92900166e-11 1.63908966e-08 3.88259582e-08 2.73477369e-06 2.34380431e-08 -2.04192109e-07] [-4.88686463e-09 1.02688369e-06 2.73477369e-06 1.99556853e-04 1.44455113e-06 -1.38920257e-05] [-3.63622884e-08 1.31395737e-08 2.34380431e-08 1.44455113e-06 9.79457979e-06 -1.32311080e-05] [ 4.90823522e-08 -9.41225338e-08 -2.04192109e-07 -1.38920257e-05 -1.32311080e-05 1.86554763e-05]] | 0.5505511 | 13.30652 | 1.338893 | 0.04721885 | 0.01878987 | 0.3968864 | -0.01581739 | 0.09333773 | 0.5044987 | 0.5045003 | 1.513497 | 0 | 0 | -24.79185 | 6.7152 | 11.1331625 | 2 | 73099 | 1 | TRUE | TRUE
43 | 8 | 160 | 43 | 1.031875 | 1.027376 | -0.21296875 | 10.88619 | 0.0122092 | 19.67033 | [[ 1.10998881e-09 9.48596916e-11 3.19420569e-10 1.24617585e-08 -1.69073225e-07 3.70097309e-07] [ 2.07135114e-11 7.64964468e-09 6.39194461e-09 3.13455175e-07 -1.06415369e-08 -1.25980886e-08] [ 5.52362833e-11 6.39194461e-09 2.76057249e-08 2.57562598e-06 -2.83748215e-08 -7.60926884e-08] [ 4.49770226e-09 3.13455175e-07 2.57562598e-06 2.59609225e-04 -2.31044383e-06 -7.51227623e-06] [-5.40043191e-08 -1.06415369e-08 -2.83748215e-08 -2.31044383e-06 2.56647782e-05 -5.62655989e-05] [ 1.18420650e-07 -1.25980886e-08 -7.60926884e-08 -7.51227623e-06 -5.62655989e-05 1.24077755e-04]] | -0.01047338 | 17.69611 | 2.198671 | 0.03550603 | 0.01678954 | 0.5499329 | -0.04273596 | 0.1585594 | [[ 8.25049845e-10 -3.47432922e-10 -7.44860922e-10 -2.37611954e-08 -1.13671292e-07 1.55415270e-07] [-4.18725491e-11 1.03622509e-08 1.65164407e-08 1.03364434e-06 1.24561099e-08 -9.38495695e-08] [-7.47305497e-11 1.65164407e-08 3.90293124e-08 2.75260411e-06 2.22308067e-08 -2.03717048e-07] [-4.61344057e-09 1.03364434e-06 2.75260411e-06 2.01290110e-04 1.37240493e-06 -1.38901580e-05] [-3.66387672e-08 1.24561099e-08 2.22308067e-08 1.37240493e-06 9.92156686e-06 -1.33954911e-05] [ 4.94311704e-08 -9.38495695e-08 -2.03717048e-07 -1.38901580e-05 -1.33954911e-05 1.88741805e-05]] | 0.5518711 | 13.37439 | 1.338875 | 0.04697924 | 0.01881509 | 0.414748 | -0.01863939 | 0.09688893 | 0.5045013 | 0.5044994 | 1.513501 | 0 | 0 | -24.79185 | 6.7152 | 11.1331625 | 2 | 73030 | 1 | TRUE | TRUE
44 | 8 | 160 | 44 | 1.035859375 | 1.035712 | -0.2378125 | 10.90832 | 0.01221851 | 19.74307 | [[ 8.16337733e-10 6.70314327e-11 2.26050443e-10 8.75939042e-09 -1.24401674e-07 2.72355972e-07] [ 1.48771298e-11 5.74982300e-09 4.83412438e-09 2.31801473e-07 -7.69463614e-09 -1.01825288e-08] [ 3.94015238e-11 4.83412438e-09 2.03500341e-08 1.87241926e-06 -2.03768775e-08 -5.73690857e-08] [ 3.16204778e-09 2.31801473e-07 1.87241926e-06 1.86849024e-04 -1.63526609e-06 -5.56543783e-06] [-3.96680010e-08 -7.69463614e-09 -2.03768775e-08 -1.63526609e-06 1.89081429e-05 -4.14556534e-05] [ 8.69902258e-08 -1.01825288e-08 -5.73690857e-08 -5.56543783e-06 -4.14556534e-05 9.14258677e-05]] | -0.009527709 | 17.73334 | 2.19865 | 0.03543148 | 0.01702751 | 0.5772302 | -0.03366122 | 0.1376185 | [[ 6.10164159e-10 -2.11012663e-10 -4.50530708e-10 -1.47709015e-08 -8.40079214e-08 1.14453505e-07] [-3.52917523e-11 1.04448675e-08 1.66292425e-08 1.05853219e-06 1.04067274e-08 -9.18556223e-08] [-6.28838173e-11 1.66292425e-08 3.96369125e-08 2.84269306e-06 1.85432730e-08 -2.01584349e-07] [-3.94492572e-09 1.05853219e-06 2.84269306e-06 2.11157187e-04 1.16328930e-06 -1.40090419e-05] [-3.81962884e-08 1.04067274e-08 1.85432730e-08 1.16328930e-06 1.02838378e-05 -1.38636381e-05] [ 5.14628156e-08 -9.18556223e-08 -2.01584349e-07 -1.40090419e-05 -1.38636381e-05 1.94920000e-05]] | 0.5449171 | 13.34884 | 1.338968 | 0.04706916 | 0.01850346 | 0.384201 | -0.02445313 | 0.1062009 | 0.5044993 | 0.5044989 | 1.513501 | 0 | 0 | -24.79185 | 6.7152 | 11.1331625 | 2 | 73067 | 1 | TRUE | TRUE
45 | 8 | 160 | 45 | 1.045859375 | 1.044047 | -0.262109375 | 10.87795 | 0.01221127 | 19.70293 | [[ 8.90363273e-10 7.69534786e-11 2.58395444e-10 1.00360111e-08 -1.35353716e-07 2.96274019e-07] [ 1.74232937e-11 6.17635609e-09 5.13870729e-09 2.49826085e-07 -8.95750606e-09 -9.20900609e-09] [ 4.62196501e-11 5.13870729e-09 2.19243150e-08 2.04298376e-06 -2.37597565e-08 -5.78173627e-08] [ 3.75776301e-09 2.49826085e-07 2.04298376e-06 2.06023385e-04 -1.93170296e-06 -5.74705446e-06] [-4.30736139e-08 -8.95750606e-09 -2.37597565e-08 -1.93170296e-06 2.04540134e-05 -4.48359001e-05] [ 9.44406050e-08 -9.20900609e-09 -5.78173627e-08 -5.74705446e-06 -4.48359001e-05 9.88584533e-05]] | -0.01069208 | 17.72529 | 2.198675 | 0.03544758 | 0.01681916 | 0.5613754 | -0.03309609 | 0.1373116 | [[ 7.17739671e-10 -2.53697891e-10 -5.42840197e-10 -1.70353325e-08 -9.87934126e-08 1.34618308e-07] [-2.64154931e-11 8.83177950e-09 1.41155089e-08 8.74754715e-07 7.80362431e-09 -7.61109391e-08] [-4.68266074e-11 1.41155089e-08 3.28787757e-08 2.28882578e-06 1.38336822e-08 -1.64673592e-07] [-2.85471062e-09 8.74754715e-07 2.28882578e-06 1.65206883e-04 8.43352429e-07 -1.11266784e-05] [-3.00077168e-08 7.80362431e-09 1.38336822e-08 8.43352429e-07 8.05207726e-06 -1.08513311e-05] [ 4.04165426e-08 -7.61109391e-08 -1.64673592e-07 -1.11266784e-05 -1.08513311e-05 1.52844614e-05]] | 0.5416856 | 13.30815 | 1.339011 | 0.04721306 | 0.01898781 | 0.4247517 | -0.01525723 | 0.09140071 | 0.5045009 | 0.5044985 | 1.513499 | 0 | 0 | -24.79185 | 6.7152 | 11.1331625 | 2 | 72950 | 1 | TRUE | TRUE
46 | 8 | 160 | 46 | 1.0540625 | 1.052383 | -0.286328125 | 10.85926 | 0.0121895 | 19.68482 | [[ 9.23226146e-10 9.19676195e-11 3.07735191e-10 1.19854679e-08 -1.40503876e-07 3.07357437e-07] [ 2.04460805e-11 6.73469924e-09 5.58713164e-09 2.74392674e-07 -1.04874542e-08 -8.44437107e-09] [ 5.44843010e-11 5.58713164e-09 2.41803899e-08 2.26767112e-06 -2.79441762e-08 -5.98961550e-08] [ 4.45959176e-09 2.74392674e-07 2.26767112e-06 2.29702659e-04 -2.28723376e-06 -6.06108380e-06] [-4.75722666e-08 -1.04874542e-08 -2.79441762e-08 -2.28723376e-06 2.25820087e-05 -4.94915479e-05] [ 1.04286123e-07 -8.44437107e-09 -5.98961550e-08 -6.06108380e-06 -4.94915479e-05 1.09102935e-04]] | -0.01429126 | 17.70884 | 2.198755 | 0.03548049 | 0.01671047 | 0.5474037 | -0.02885178 | 0.1282092 | [[ 6.50969937e-10 -2.52878190e-10 -5.41147003e-10 -1.64465109e-08 -8.97856151e-08 1.22519412e-07] [-3.94360626e-11 1.16446657e-08 1.85671776e-08 1.14973881e-06 1.17019302e-08 -1.02096043e-07] [-7.00183843e-11 1.85671776e-08 4.32791529e-08 3.01446540e-06 2.07769691e-08 -2.20361528e-07] [-4.27146889e-09 1.14973881e-06 3.01446540e-06 2.17793257e-04 1.26750216e-06 -1.48750953e-05] [-3.95973865e-08 1.17019302e-08 2.07769691e-08 1.26750216e-06 1.06691484e-05 -1.43897404e-05] [ 5.33711876e-08 -1.02096043e-07 -2.20361528e-07 -1.48750953e-05 -1.43897404e-05 2.02787557e-05]] | 0.5422713 | 13.34468 | 1.339003 | 0.0470838 | 0.01900466 | 0.4324208 | -0.01501192 | 0.09092517 | 0.5045001 | 0.5044993 | 1.513503 | 0 | 0 | -24.79185 | 6.7152 | 11.1331625 | 2 | 73085 | 1 | TRUE | TRUE
47 | 8 | 160 | 47 | 1.052890625 | 1.060719 | -0.296171875 | 10.87257 | 0.01219447 | 19.70307 | [[ 8.82755030e-10 8.40650697e-11 2.83818723e-10 1.10213785e-08 -1.34748480e-07 2.94819990e-07] [ 1.95106697e-11 6.19449698e-09 5.12829065e-09 2.49730055e-07 -1.00677528e-08 -6.81294347e-09] [ 5.22748302e-11 5.12829065e-09 2.23461488e-08 2.09155100e-06 -2.69720192e-08 -5.28929061e-08] [ 4.27032291e-09 2.49730055e-07 2.09155100e-06 2.11501410e-04 -2.20331675e-06 -5.38958399e-06] [-4.39616856e-08 -1.00677528e-08 -2.69720192e-08 -2.20331675e-06 2.09947000e-05 -4.60074903e-05] [ 9.63610263e-08 -6.81294347e-09 -5.28929061e-08 -5.38958399e-06 -4.60074903e-05 1.01408129e-04]] | -0.01351715 | 17.73195 | 2.198737 | 0.03543427 | 0.01675445 | 0.5476639 | -0.03231176 | 0.1360132 | [[ 5.67290932e-10 -1.89096016e-10 -4.04468297e-10 -1.28967000e-08 -7.80014563e-08 1.06194557e-07] [-3.47115727e-11 1.31704487e-08 2.10658350e-08 1.30501564e-06 1.02777070e-08 -1.11799701e-07] [-6.16565704e-11 2.10658350e-08 4.91957433e-08 3.42491742e-06 1.82561729e-08 -2.43196235e-07] [-3.75896066e-09 1.30501564e-06 3.42491742e-06 2.47233957e-04 1.11301320e-06 -1.64546662e-05] [-4.49591126e-08 1.02777070e-08 1.82561729e-08 1.11301320e-06 1.20931005e-05 -1.62853601e-05] [ 6.05144103e-08 -1.11799701e-07 -2.43196235e-07 -1.64546662e-05 -1.62853601e-05 2.29204392e-05]] | 0.5408127 | 13.31788 | 1.339023 | 0.04717856 | 0.01899647 | 0.4246135 | -0.01568162 | 0.09243776 | 0.5044984 | 0.5045011 | 1.513499 | 0 | 0 | -24.79185 | 6.7152 | 11.1331625 | 2 | 73115 | 1 | TRUE | TRUE
48 | 8 | 160 | 48 | 1.054921875 | 1.052383 | -0.24546875 | 10.84539 | 0.01218255 | 19.72785 | [[ 9.66089108e-10 1.04727494e-10 3.50701420e-10 1.35389291e-08 -1.47195373e-07 3.21859839e-07] [ 2.30830646e-11 6.84979728e-09 5.74104896e-09 2.80393256e-07 -1.18164734e-08 -6.22834634e-09] [ 6.08314234e-11 5.74104896e-09 2.41868191e-08 2.24677177e-06 -3.11375420e-08 -5.28796839e-08] [ 4.92969604e-09 2.80393256e-07 2.24677177e-06 2.25973313e-04 -2.52331474e-06 -5.43689083e-06] [-4.73735770e-08 -1.18164734e-08 -3.11375420e-08 -2.52331474e-06 2.23814973e-05 -4.90343083e-05] [ 1.03816903e-07 -6.22834634e-09 -5.28796839e-08 -5.43689083e-06 -4.90343083e-05 1.08061132e-04]] | -0.01690214 | 17.69992 | 2.198812 | 0.03549838 | 0.01685485 | 0.5668712 | -0.03574281 | 0.1428881 | [[ 8.44913881e-10 -3.58720214e-10 -7.64488638e-10 -2.39087401e-08 -1.16669449e-07 1.59491191e-07] [-3.85791316e-11 1.23139274e-08 1.96083693e-08 1.23642924e-06 1.12621568e-08 -1.06492049e-07] [-6.80250725e-11 1.96083693e-08 4.58184643e-08 3.24395232e-06 1.98584394e-08 -2.30313160e-07] [-4.21466712e-09 1.23642924e-06 3.24395232e-06 2.37902455e-04 1.23038508e-06 -1.58180741e-05] [-4.28935936e-08 1.12621568e-08 1.98584394e-08 1.23038508e-06 1.14030993e-05 -1.53688140e-05] [ 5.77781164e-08 -1.06492049e-07 -2.30313160e-07 -1.58180741e-05 -1.53688140e-05 2.16353711e-05]] | 0.5491773 | 13.27632 | 1.338911 | 0.04732625 | 0.01866468 | 0.3976112 | -0.01875788 | 0.09749083 | 0.5044996 | 0.5045002 | 1.513505 | 0 | 0 | -24.79185 | 6.7152 | 11.1331625 | 2 | 73075 | 1 | TRUE | TRUE
49 | 8 | 160 | 49 | 1.03875 | 1.044047 | -0.20578125 | 10.92719 | 0.01221295 | 19.78546 | [[ 9.44603469e-10 9.67827884e-11 3.25872249e-10 1.26864812e-08 -1.43906616e-07 3.14747493e-07] [ 2.22911870e-11 6.58304118e-09 5.46622730e-09 2.63336667e-07 -1.15008215e-08 -5.44879007e-09] [ 5.91080714e-11 5.46622730e-09 2.32221594e-08 2.15834671e-06 -3.04933072e-08 -4.96011759e-08] [ 4.79242621e-09 2.63336667e-07 2.15834671e-06 2.17351458e-04 -2.47233999e-06 -5.12860956e-06] [-4.57085388e-08 -1.15008215e-08 -3.04933072e-08 -2.47233999e-06 2.17641993e-05 -4.76806159e-05] [ 1.00165594e-07 -5.44879007e-09 -4.96011759e-08 -5.12860956e-06 -4.76806159e-05 1.05068994e-04]] | -0.0156729 | 17.75074 | 2.198785 | 0.03539675 | 0.01687033 | 0.5683788 | -0.04269558 | 0.1585532 | [[ 8.48728851e-10 -3.13936046e-10 -6.70265459e-10 -2.06932639e-08 -1.17363395e-07 1.60014495e-07] [-3.19018016e-11 1.32343964e-08 2.11803081e-08 1.31819273e-06 9.35519281e-09 -1.11017658e-07] [-5.63718390e-11 2.11803081e-08 4.92922018e-08 3.44105198e-06 1.65313880e-08 -2.41059331e-07] [-3.44530028e-09 1.31819273e-06 3.44105198e-06 2.48917284e-04 1.01036157e-06 -1.63699167e-05] [-4.50871149e-08 9.35519281e-09 1.65313880e-08 1.01036157e-06 1.20186874e-05 -1.61775574e-05] [ 6.06611078e-08 -1.11017658e-07 -2.41059331e-07 -1.63699167e-05 -1.61775574e-05 2.27648298e-05]] | 0.5417019 | 13.26318 | 1.339011 | 0.04737313 | 0.01890426 | 0.4118446 | -0.0124062 | 0.08826366 | 0.5045002 | 0.5045003 | 1.513499 | 0 | 0 | -24.79185 | 6.7152 | 11.1331625 | 2 | 73260 | 1 | TRUE | TRUE
50 | 8 | 160 | 50 | 1.037578125 | 1.035712 | -0.176484375 | 10.81969 | 0.01215033 | 19.70215 | [[ 8.51201090e-10 9.83355688e-11 3.27322815e-10 1.25172819e-08 -1.30079648e-07 2.84354585e-07] [ 2.44157550e-11 6.82503599e-09 5.79160174e-09 2.86021830e-07 -1.24560201e-08 -5.06471873e-09] [ 6.43645397e-11 5.79160174e-09 2.44357031e-08 2.26305913e-06 -3.28336588e-08 -5.02433548e-08] [ 5.20106178e-09 2.86021830e-07 2.26305913e-06 2.26633922e-04 -2.65313623e-06 -5.21834153e-06] [-4.74539997e-08 -1.24560201e-08 -3.28336588e-08 -2.65313623e-06 2.23580654e-05 -4.89741032e-05] [ 1.03975641e-07 -5.06471873e-09 -5.02433548e-08 -5.21834153e-06 -4.89741032e-05 1.07914375e-04]] | -0.01803783 | 17.64737 | 2.198837 | 0.03560408 | 0.01688235 | 0.5608349 | -0.03652926 | 0.1448078 | [[ 1.17330091e-09 -4.53370461e-10 -9.70571493e-10 -3.05207452e-08 -1.61415024e-07 2.20301657e-07] [-3.62126911e-11 1.25966527e-08 2.00111327e-08 1.26118116e-06 1.07265218e-08 -1.07939253e-07] [-6.44513800e-11 2.00111327e-08 4.72745800e-08 3.35811491e-06 1.90914175e-08 -2.36318745e-07] [-4.00695803e-09 1.26118116e-06 3.35811491e-06 2.47280442e-04 1.18692313e-06 -1.62964027e-05] [-4.47884904e-08 1.07265218e-08 1.90914175e-08 1.18692313e-06 1.20847904e-05 -1.62785096e-05] [ 6.03001362e-08 -1.07939253e-07 -2.36318745e-07 -1.62964027e-05 -1.62785096e-05 2.28838893e-05]] | 0.5458356 | 13.37391 | 1.338956 | 0.04698092 | 0.01868667 | 0.408147 | -0.01529312 | 0.09307711 | 0.5044998 | 0.5044999 | 1.513495 | 0 | 0 | -24.79185 | 6.7152 | 11.1331625 | 2 | 73289 | 1 | TRUE | TRUE
51 | 8 | 160 | 51 | 1.018359375 | 1.027376 | -0.15453125 | 10.90708 | 0.01221164 | 19.67656 | [[ 8.99377599e-10 9.85636978e-11 3.32933805e-10 1.31717071e-08 -1.36411999e-07 2.98235049e-07] [ 2.05406217e-11 5.80352289e-09 4.76864346e-09 2.34288407e-07 -1.05361574e-08 -3.78585100e-09] [ 5.48508404e-11 4.76864346e-09 2.07980211e-08 1.96292700e-06 -2.81329191e-08 -4.25619498e-08] [ 4.51885286e-09 2.34288407e-07 1.96292700e-06 2.00004847e-04 -2.31768768e-06 -4.50843769e-06] [-4.11968940e-08 -1.05361574e-08 -2.81329191e-08 -2.31768768e-06 1.95736960e-05 -4.28778792e-05] [ 9.02702873e-08 -3.78585100e-09 -4.25619498e-08 -4.50843769e-06 -4.28778792e-05 9.44747002e-05]] | -0.01871796 | 17.72909 | 2.198852 | 0.03543997 | 0.01661583 | 0.5419054 | -0.03249832 | 0.137045 | [[ 6.95314646e-10 -2.73820847e-10 -5.84532937e-10 -1.85132590e-08 -9.57268678e-08 1.30692754e-07] [-2.79418283e-11 9.74046403e-09 1.54858408e-08 9.73679616e-07 8.23201007e-09 -8.32989564e-08] [-4.95130328e-11 1.54858408e-08 3.63275384e-08 2.57006345e-06 1.45874301e-08 -1.81274858e-07] [-3.06607800e-09 9.73679616e-07 2.57006345e-06 1.88458044e-04 9.03326127e-07 -1.24515897e-05] [-3.40753792e-08 8.23201007e-09 1.45874301e-08 9.03326127e-07 9.13828778e-06 -1.23101192e-05] [ 4.58786824e-08 -8.32989564e-08 -1.81274858e-07 -1.24515897e-05 -1.23101192e-05 1.73157006e-05]] | 0.5472073 | 13.33524 | 1.338937 | 0.04711715 | 0.01872486 | 0.4092126 | -0.02068283 | 0.10013 | 0.5044998 | 0.5045005 | 1.513501 | 0 | 0 | -24.79185 | 6.7152 | 11.1331625 | 2 | 73141 | 1 | TRUE | TRUE
52 | 8 | 160 | 52 | 1.016953125 | 1.01904 | -0.130859375 | 10.90618 | 0.01220071 | 19.69273 | [[ 1.00457679e-09 1.13905654e-10 3.85398734e-10 1.51460628e-08 -1.53001133e-07 3.34446919e-07] [ 2.68779313e-11 6.79161933e-09 5.64239232e-09 2.78561300e-07 -1.37731479e-08 -1.55463541e-09] [ 7.17498661e-11 5.64239232e-09 2.45502212e-08 2.30573871e-06 -3.67639780e-08 -4.23235479e-08] [ 5.88223312e-09 2.78561300e-07 2.30573871e-06 2.33699923e-04 -3.01396528e-06 -4.64647328e-06] [-4.82846819e-08 -1.37731479e-08 -3.67639780e-08 -3.01396528e-06 2.29183400e-05 -5.01847597e-05] [ 1.05762521e-07 -1.55463541e-09 -4.23235479e-08 -4.64647328e-06 -5.01847597e-05 1.10534710e-04]] | -0.01964216 | 17.69525 | 2.198872 | 0.03550776 | 0.01668016 | 0.5414086 | -0.03807098 | 0.149029 | [[ 1.21490038e-09 -4.30953695e-10 -9.20430616e-10 -2.88301227e-08 -1.68031647e-07 2.28952946e-07] [-4.01476610e-11 1.48488502e-08 2.38098768e-08 1.47257149e-06 1.17793544e-08 -1.26314176e-07] [-7.09097514e-11 2.38098768e-08 5.51935193e-08 3.82572408e-06 2.08053749e-08 -2.72792974e-07] [-4.30412937e-09 1.47257149e-06 3.82572408e-06 2.74823745e-04 1.26286571e-06 -1.83746308e-05] [-4.98565731e-08 1.17793544e-08 2.08053749e-08 1.26286571e-06 1.32837037e-05 -1.78921032e-05] [ 6.71177596e-08 -1.26314176e-07 -2.72792974e-07 -1.83746308e-05 -1.78921032e-05 2.52047698e-05]] | 0.5414802 | 13.24875 | 1.339014 | 0.04742473 | 0.01901779 | 0.4188931 | -0.0129213 | 0.08841842 | 0.5044986 | 0.5044973 | 1.5135 | 0 | 0 | -24.79185 | 6.7152 | 11.1331625 | 2 | 73266 | 1 | TRUE | TRUE
53 | 8 | 160 | 53 | 1.008984375 | 1.010705 | -0.11421875 | 10.86746 | 0.01218252 | 19.68729 | [[ 7.44350575e-10 8.24873178e-11 2.76529666e-10 1.06142280e-08 -1.13842833e-07 2.48906155e-07] [ 1.88175705e-11 5.34545350e-09 4.43935385e-09 2.16276425e-07 -9.67504761e-09 -3.72482309e-09] [ 5.00190810e-11 4.43935385e-09 1.90444295e-08 1.77851931e-06 -2.57151036e-08 -3.90643667e-08] [ 4.07597347e-09 2.16276425e-07 1.77851931e-06 1.79643448e-04 -2.09545829e-06 -4.09356243e-06] [-3.74745644e-08 -9.67504761e-09 -2.57151036e-08 -2.09545829e-06 1.78093724e-05 -3.90124673e-05] [ 8.21135601e-08 -3.72482309e-09 -3.90643667e-08 -4.09356243e-06 -3.90124673e-05 8.59596522e-05]] | -0.01733753 | 17.72528 | 2.198822 | 0.03544758 | 0.01678378 | 0.5568181 | -0.0338801 | 0.1390899 | [[ 9.23326370e-10 -3.21926014e-10 -6.83898053e-10 -2.21014559e-08 -1.27165584e-07 1.73244503e-07] [-3.23522845e-11 1.15908619e-08 1.85200314e-08 1.16223016e-06 9.47737331e-09 -9.89937714e-08] [-5.72193295e-11 1.85200314e-08 4.33619085e-08 3.05496700e-06 1.67623059e-08 -2.15213604e-07] [-3.52806141e-09 1.16223016e-06 3.05496700e-06 2.22959234e-04 1.03354439e-06 -1.47271324e-05] [-4.03308877e-08 9.47737331e-09 1.67623059e-08 1.03354439e-06 1.07558108e-05 -1.44870969e-05] [ 5.42943508e-08 -9.89937714e-08 -2.15213604e-07 -1.47271324e-05 -1.44870969e-05 2.03848675e-05]] | 0.5433335 | 13.27516 | 1.338989 | 0.04733039 | 0.01875356 | 0.4001572 | -0.01336556 | 0.08991807 | 0.5044996 | 0.5045009 | 1.513499 | 0 | 0 | -24.79185 | 6.7152 | 11.1331625 | 2 | 73224 | 1 | TRUE | TRUE
54 | 8 | 160 | 54 | 1.00109375 | 1.002369 | -0.10171875 | 10.9358 | 0.01223188 | 19.68376 | [[ 7.33644066e-10 8.56710835e-11 2.87206974e-10 1.09875407e-08 -1.12329445e-07 2.45528674e-07] [ 1.82172163e-11 4.89063697e-09 4.09875951e-09 1.97177300e-07 -9.40677803e-09 -2.31503698e-09] [ 4.82268109e-11 4.09875951e-09 1.72896522e-08 1.59631457e-06 -2.49006481e-08 -3.20639599e-08] [ 3.88383181e-09 1.97177300e-07 1.59631457e-06 1.59780490e-04 -2.00528906e-06 -3.40155623e-06] [-3.38276475e-08 -9.40677803e-09 -2.49006481e-08 -2.00528906e-06 1.61075862e-05 -3.52761073e-05] [ 7.41067714e-08 -2.31503698e-09 -3.20639599e-08 -3.40155623e-06 -3.52761073e-05 7.77101009e-05]] | -0.0190043 | 17.73443 | 2.198858 | 0.0354293 | 0.01697016 | 0.5739371 | -0.03531891 | 0.1414059 | [[ 8.62515255e-10 -3.43645435e-10 -7.33408520e-10 -2.26439328e-08 -1.19121108e-07 1.62631592e-07] [-2.78419105e-11 1.07356985e-08 1.71175156e-08 1.07616846e-06 8.17741376e-09 -9.07962558e-08] [-4.93053208e-11 1.71175156e-08 4.01609317e-08 2.83772201e-06 1.44816997e-08 -1.98072404e-07] [-3.04903648e-09 1.07616846e-06 2.83772201e-06 2.07749789e-04 8.95551618e-07 -1.36030603e-05] [-3.75675408e-08 8.17741376e-09 1.44816997e-08 8.95551618e-07 1.00467231e-05 -1.35265163e-05] [ 5.05556470e-08 -9.07962558e-08 -1.98072404e-07 -1.36030603e-05 -1.35265163e-05 1.90206987e-05]] | 0.5448597 | 13.30324 | 1.338969 | 0.0472305 | 0.01872387 | 0.4023655 | -0.01280937 | 0.08958293 | 0.5044992 | 0.5045003 | 1.513501 | 0 | 0 | -24.79185 | 6.7152 | 11.1331625 | 2 | 73091 | 1 | TRUE | TRUE
55 | 8 | 160 | 55 | 0.981953125 | 0.9940334 | -0.08546875 | 10.86575 | 0.01219306 | 19.6722 | [[ 8.19975255e-10 9.89681661e-11 3.30878952e-10 1.26210124e-08 -1.25561796e-07 2.74405857e-07] [ 2.33891881e-11 6.29192187e-09 5.38742040e-09 2.61728727e-07 -1.19986254e-08 -3.68553682e-09] [ 6.13625357e-11 5.38742040e-09 2.22818985e-08 2.03642009e-06 -3.14763250e-08 -4.24786328e-08] [ 4.89107081e-09 2.61728727e-07 2.03642009e-06 2.01840260e-04 -2.50887679e-06 -4.43170904e-06] [-4.30082386e-08 -1.19986254e-08 -3.14763250e-08 -2.50887679e-06 2.03169306e-05 -4.44946712e-05] [ 9.42192394e-08 -3.68553682e-09 -4.24786328e-08 -4.43170904e-06 -4.44946712e-05 9.80276891e-05]] | -0.01984221 | 17.66459 | 2.198877 | 0.03556938 | 0.01710129 | 0.5819573 | -0.0324727 | 0.1344305 | [[ 7.35416686e-10 -3.12685259e-10 -6.70151790e-10 -2.02096621e-08 -1.02179549e-07 1.39654551e-07] [-2.06389307e-11 7.89783972e-09 1.26281962e-08 7.85011372e-07 6.07975043e-09 -6.69003557e-08] [-3.65564034e-11 1.26281962e-08 2.94464556e-08 2.05542236e-06 1.07688900e-08 -1.45294055e-07] [-2.23422586e-09 7.85011372e-07 2.05542236e-06 1.48715703e-04 6.58168327e-07 -9.85763261e-06] [-2.69778476e-08 6.07975043e-09 1.07688900e-08 6.58168327e-07 7.22264289e-06 -9.72585746e-06] [ 3.63098152e-08 -6.69003557e-08 -1.45294055e-07 -9.85763261e-06 -9.72585746e-06 1.36884038e-05]] | 0.5455745 | 13.29315 | 1.338959 | 0.04726632 | 0.01892975 | 0.4174729 | -0.02314328 | 0.1023338 | 0.504499 | 0.5044994 | 1.513496 | 0 | 0 | -24.79185 | 6.7152 | 11.1331625 | 2 | 73086 | 1 | TRUE | TRUE
56 | 8 | 160 | 56 | 0.985703125 | 0.9856977 | -0.07828125 | 10.85367 | 0.01218645 | 19.7086 | [[ 8.31386283e-10 9.65691292e-11 3.23692270e-10 1.25100851e-08 -1.26870345e-07 2.77313343e-07] [ 2.16330325e-11 5.58170360e-09 4.69622510e-09 2.32026308e-07 -1.10602229e-08 -2.07923682e-09] [ 5.73824841e-11 4.69622510e-09 2.01081073e-08 1.87347518e-06 -2.93352816e-08 -3.62999341e-08] [ 4.66573328e-09 2.32026308e-07 1.87347518e-06 1.88554622e-04 -2.38520422e-06 -3.90911195e-06] [-3.92509957e-08 -1.10602229e-08 -2.93352816e-08 -2.38520422e-06 1.85600027e-05 -4.06436794e-05] [ 8.59804422e-08 -2.07923682e-09 -3.62999341e-08 -3.90911195e-06 -4.06436794e-05 8.95302882e-05]] | -0.01919481 | 17.66587 | 2.198862 | 0.03556679 | 0.01679535 | 0.5513019 | -0.03132499 | 0.1336334 | [[ 7.19001152e-10 -2.79532373e-10 -5.98067927e-10 -1.88476650e-08 -9.94726349e-08 1.35766566e-07] [-3.75005498e-11 1.23076301e-08 1.94737971e-08 1.26910782e-06 1.10070638e-08 -1.06485936e-07] [-6.68697532e-11 1.94737971e-08 4.70982324e-08 3.46512962e-06 1.96277908e-08 -2.36779506e-07] [-4.30070817e-09 1.26910782e-06 3.46512962e-06 2.63810240e-04 1.26236063e-06 -1.68980848e-05] [-4.73190825e-08 1.10070638e-08 1.96277908e-08 1.26236063e-06 1.27305078e-05 -1.71466821e-05] [ 6.37036869e-08 -1.06485936e-07 -2.36779506e-07 -1.68980848e-05 -1.71466821e-05 2.40536209e-05]] | 0.5463067 | 13.37838 | 1.338949 | 0.04696521 | 0.01808045 | 0.35304 | -0.01387679 | 0.09369693 | 0.5044998 | 0.5044986 | 1.513502 | 0 | 0 | -24.79185 | 6.7152 | 11.1331625 | 2 | 73084 | 1 | TRUE | TRUE
57 | 8 | 160 | 57 | 0.977109375 | 0.9773621 | -0.07125 | 10.89271 | 0.01221035 | 19.66047 | [[ 1.00582654e-09 1.26589500e-10 4.24097298e-10 1.62531492e-08 -1.53910485e-07 3.36268568e-07] [ 2.95488214e-11 7.36279855e-09 6.13952980e-09 2.99028283e-07 -1.52207958e-08 -1.10381589e-09] [ 7.87430520e-11 6.13952980e-09 2.64199064e-08 2.46112936e-06 -4.05577221e-08 -4.34331087e-08] [ 6.40078562e-09 2.99028283e-07 2.46112936e-06 2.47906301e-04 -3.29677246e-06 -4.78985007e-06] [-5.18339301e-08 -1.52207958e-08 -4.05577221e-08 -3.29677246e-06 2.46853340e-05 -5.40490087e-05] [ 1.13528007e-07 -1.10381589e-09 -4.34331087e-08 -4.78985007e-06 -5.40490087e-05 1.19035065e-04]] | -0.02173811 | 17.71765 | 2.198918 | 0.03546285 | 0.01682192 | 0.5553047 | -0.0441527 | 0.1616381 | [[ 8.74648424e-10 -3.05088316e-10 -6.51689667e-10 -2.11509253e-08 -1.20321983e-07 1.63945544e-07] [-3.98316348e-11 1.41853535e-08 2.24926223e-08 1.44085993e-06 1.17676787e-08 -1.21368116e-07] [-7.10631266e-11 2.24926223e-08 5.38511577e-08 3.89315284e-06 2.09949820e-08 -2.68565856e-07] [-4.49351353e-09 1.44085993e-06 3.89315284e-06 2.91533097e-04 1.32757569e-06 -1.88510903e-05] [-5.26085345e-08 1.17676787e-08 2.09949820e-08 1.32757569e-06 1.42024707e-05 -1.91246359e-05] [ 7.08079423e-08 -1.21368116e-07 -2.68565856e-07 -1.88510903e-05 -1.91246359e-05 2.68463101e-05]] | 0.5443394 | 13.38687 | 1.338976 | 0.04693544 | 0.01839269 | 0.3818017 | -0.01539756 | 0.09447065 | 0.5044986 | 0.504499 | 1.5135 | 0 | 0 | -24.79185 | 6.7152 | 11.1331625 | 2 | 73060 | 1 | TRUE | TRUE
58 | 8 | 160 | 58 | 0.965859375 | 0.9690264 | -0.062421875 | 10.89609 | 0.01220832 | 19.66413 | [[ 6.89415762e-10 8.60290564e-11 2.89530809e-10 1.12778764e-08 -1.05338173e-07 2.30146074e-07] [ 2.19565894e-11 5.60628240e-09 4.66003548e-09 2.30130445e-07 -1.12346144e-08 -1.57180096e-09] [ 5.84443367e-11 4.66003548e-09 2.01673549e-08 1.89341938e-06 -2.99019831e-08 -3.54198975e-08] [ 4.78931778e-09 2.30130445e-07 1.89341938e-06 1.91910185e-04 -2.45033773e-06 -3.86933797e-06] [-3.96780372e-08 -1.12346144e-08 -2.99019831e-08 -2.45033773e-06 1.87969785e-05 -4.11614693e-05] [ 8.69133153e-08 -1.57180096e-09 -3.54198975e-08 -3.86933797e-06 -4.11614693e-05 9.06641026e-05]] | -0.02218736 | 17.69356 | 2.198928 | 0.03551115 | 0.01668419 | 0.5444753 | -0.03480991 | 0.1417116 | [[ 8.00914688e-10 -2.89754749e-10 -6.17015469e-10 -1.97820046e-08 -1.10426366e-07 1.50531872e-07] [-2.52936709e-11 8.92104450e-09 1.42110728e-08 8.97827985e-07 7.41646770e-09 -7.62868596e-08] [-4.47830663e-11 1.42110728e-08 3.34300816e-08 2.37429879e-06 1.31312751e-08 -1.66370946e-07] [-2.78309119e-09 8.97827985e-07 2.37429879e-06 1.74678347e-04 8.16060571e-07 -1.14740281e-05] [-3.15456962e-08 7.41646770e-09 1.31312751e-08 8.16060571e-07 8.42922906e-06 -1.13534752e-05] [ 4.24679863e-08 -7.62868596e-08 -1.66370946e-07 -1.14740281e-05 -1.13534752e-05 1.59662354e-05]] | 0.5443847 | 13.30357 | 1.338975 | 0.0472293 | 0.01863425 | 0.3949532 | -0.01736233 | 0.09582621 | 0.5044998 | 0.5045014 | 1.513495 | 0 | 0 | -24.79185 | 6.7152 | 11.1331625 | 2 | 73107 | 1 | TRUE | TRUE
59 | 8 | 160 | 59 | 0.95453125 | 0.9606907 | -0.05953125 | 10.97188 | 0.01224066 | 19.66633 | [[ 8.22168808e-10 1.01590062e-10 3.43020037e-10 1.34640433e-08 -1.25449283e-07 2.74091479e-07] [ 1.93692460e-11 4.68141477e-09 3.93325843e-09 1.94662294e-07 -9.89582515e-09 -3.60793094e-10] [ 5.13847732e-11 3.93325843e-09 1.68685102e-08 1.57422221e-06 -2.62505670e-08 -2.68428444e-08] [ 4.18510364e-09 1.94662294e-07 1.57422221e-06 1.58656901e-04 -2.13798611e-06 -2.99062377e-06] [-3.29722212e-08 -9.89582515e-09 -2.62505670e-08 -2.13798611e-06 1.55848914e-05 -3.41201683e-05] [ 7.22100948e-08 -3.60793094e-10 -2.68428444e-08 -2.99062377e-06 -3.41201683e-05 7.51412739e-05]] | -0.02238553 | 17.66554 | 2.198933 | 0.03556747 | 0.01676813 | 0.549295 | -0.0360443 | 0.1439834 | [[ 7.03422966e-10 -3.29179475e-10 -7.04078908e-10 -2.11742253e-08 -9.76600997e-08 1.33736627e-07] [-3.74392153e-11 1.07757430e-08 1.72373557e-08 1.06597590e-06 1.09752864e-08 -9.46946456e-08] [-6.59878136e-11 1.72373557e-08 3.98159028e-08 2.75981928e-06 1.93445412e-08 -2.02588161e-07] [-4.00581274e-09 1.06597590e-06 2.75981928e-06 1.98288733e-04 1.17432010e-06 -1.36076095e-05] [-3.59297672e-08 1.09752864e-08 1.93445412e-08 1.17432010e-06 9.56102084e-06 -1.28984406e-05] [ 4.84387920e-08 -9.46946456e-08 -2.02588161e-07 -1.36076095e-05 -1.28984406e-05 1.81978480e-05]] | 0.5495457 | 13.25446 | 1.338906 | 0.04740431 | 0.0190181 | 0.4236764 | -0.01197421 | 0.08723043 | 0.5044993 | 0.5044989 | 1.5135 | 0 | 0 | -24.79185 | 6.7152 | 11.1331625 | 2 | 73227 | 1 | TRUE | TRUE
60 | 8 | 160 | 60 | 0.943359375 | 0.9523551 | -0.052109375 | 10.92129 | 0.01221449 | 19.70532 | [[ 1.11140126e-09 1.42865110e-10 4.81970452e-10 1.87556578e-08 -1.70071414e-07 3.71506482e-07] [ 2.49834222e-11 6.26078381e-09 5.23505323e-09 2.56677535e-07 -1.28381728e-08 -1.25157628e-09] [ 6.65946989e-11 5.23505323e-09 2.25873285e-08 2.10641099e-06 -3.42180633e-08 -3.80779654e-08] [ 5.41985358e-09 2.56677535e-07 2.10641099e-06 2.12233647e-04 -2.78482495e-06 -4.17572890e-06] [-4.42302579e-08 -1.28381728e-08 -3.42180633e-08 -2.78482495e-06 2.10261992e-05 -4.60390167e-05] [ 9.68773995e-08 -1.25157628e-09 -3.80779654e-08 -4.17572890e-06 -4.60390167e-05 1.01399633e-04]] | -0.02346304 | 17.69668 | 2.198956 | 0.03550487 | 0.01679549 | 0.5504304 | -0.03617629 | 0.1444011 | [[ 5.86443942e-10 -2.22729195e-10 -4.77941580e-10 -1.44383837e-08 -8.14468974e-08 1.11086433e-07] [-2.60338657e-11 1.20668199e-08 1.92807886e-08 1.21110587e-06 7.66088960e-09 -1.00222373e-07] [-4.62123500e-11 1.92807886e-08 4.53822584e-08 3.20406773e-06 1.35990889e-08 -2.20142657e-07] [-2.85531819e-09 1.21110587e-06 3.20406773e-06 2.34364095e-04 8.40251551e-07 -1.51316190e-05] [-4.24529977e-08 7.66088960e-09 1.35990889e-08 8.40251551e-07 1.13774319e-05 -1.53049345e-05] [ 5.70855391e-08 -1.00222373e-07 -2.20142657e-07 -1.51316190e-05 -1.53049345e-05 2.15029550e-05]] | 0.5410272 | 13.30359 | 1.33902 | 0.04722926 | 0.01874133 | 0.4001545 | -0.02437709 | 0.1050662 | 0.5044995 | 0.5044993 | 1.513502 | 0 | 0 | -24.79185 | 6.7152 | 11.1331625 | 2 | 73202 | 1 | TRUE | TRUE
61 | 8 | 160 | 61 | 0.940625 | 0.9440194 | -0.051015625 | 10.90432 | 0.01221694 | 19.6445 | [[ 9.34963405e-10 1.04875354e-10 3.53873852e-10 1.37126210e-08 -1.42952987e-07 3.12516657e-07] [ 2.20914599e-11 6.10990056e-09 5.07361776e-09 2.47704985e-07 -1.13800471e-08 -3.59499267e-09] [ 5.90615475e-11 5.07361776e-09 2.20226342e-08 2.05935212e-06 -3.04220068e-08 -4.36542020e-08] [ 4.82008423e-09 2.47704985e-07 2.05935212e-06 2.08058900e-04 -2.48274870e-06 -4.61515854e-06] [-4.32811046e-08 -1.13800471e-08 -3.04220068e-08 -2.48274870e-06 2.06315233e-05 -4.51912058e-05] [ 9.48299234e-08 -3.59499267e-09 -4.36542020e-08 -4.61515854e-06 -4.51912058e-05 9.95653917e-05]] | -0.01851047 | 17.7205 | 2.198847 | 0.03545716 | 0.01676314 | 0.5487319 | -0.03355362 | 0.1384988 | [[ 7.99092105e-10 -3.23199247e-10 -6.91712758e-10 -2.06857782e-08 -1.10714945e-07 1.51166279e-07] [-3.11820728e-11 1.25184055e-08 2.00986012e-08 1.23063569e-06 9.18481109e-09 -1.05421769e-07] [-5.50980017e-11 2.00986012e-08 4.63337653e-08 3.17829209e-06 1.62296882e-08 -2.27208489e-07] [-3.31141496e-09 1.23063569e-06 3.17829209e-06 2.26061546e-04 9.75417397e-07 -1.51588756e-05] [-4.10942351e-08 9.18481109e-09 1.62296882e-08 9.75417397e-07 1.09723173e-05 -1.47742002e-05] [ 5.53055366e-08 -1.05421769e-07 -2.27208489e-07 -1.51588756e-05 -1.47742002e-05 2.08199652e-05]] | 0.5422381 | 13.25316 | 1.339004 | 0.04740896 | 0.01920329 | 0.4352958 | -0.02077674 | 0.09823115 | 0.5044994 | 0.5044997 | 1.5135 | 0 | 0 | -24.79185 | 6.7152 | 11.1331625 | 2 | 73059 | 1 | TRUE | TRUE
62 | 8 | 160 | 62 | 0.943359375 | 0.9356837 | -0.043359375 | 10.87283 | 0.0122089 | 19.6623 | [[ 1.05870969e-09 1.26686544e-10 4.25738936e-10 1.65701267e-08 -1.61457400e-07 3.52844537e-07] [ 2.76114828e-11 6.85332770e-09 5.76588607e-09 2.83830741e-07 -1.41463966e-08 -1.30664198e-09] [ 7.33155109e-11 5.76588607e-09 2.46918927e-08 2.29712615e-06 -3.75592436e-08 -4.12221722e-08] [ 5.95209193e-09 2.83830741e-07 2.29712615e-06 2.30922099e-04 -3.04919482e-06 -4.52119655e-06] [-4.81916503e-08 -1.41463966e-08 -3.75592436e-08 -3.04919482e-06 2.28306412e-05 -4.99880385e-05] [ 1.05550351e-07 -1.30664198e-09 -4.12221722e-08 -4.52119655e-06 -4.99880385e-05 1.10096372e-04]] | -0.02065279 | 17.67443 | 2.198894 | 0.03554958 | 0.01682346 | 0.55314 | -0.04213272 | 0.157057 | [[ 5.89750487e-10 -2.03949112e-10 -4.37179694e-10 -1.39010504e-08 -8.10058071e-08 1.10355347e-07] [-1.74939526e-11 8.18160475e-09 1.30598066e-08 8.12487253e-07 5.19147739e-09 -6.78299440e-08] [-3.11318532e-11 1.30598066e-08 3.06350221e-08 2.14460915e-06 9.23887981e-09 -1.48733677e-07] [-1.90830041e-09 8.12487253e-07 2.14460915e-06 1.55681907e-04 5.66323008e-07 -1.01378180e-05] [-2.82964937e-08 5.19147739e-09 9.23887981e-09 5.66323008e-07 7.63358404e-06 -1.02691812e-05] [ 3.80509411e-08 -6.78299440e-08 -1.48733677e-07 -1.01378180e-05 -1.02691812e-05 1.44324879e-05]] | 0.5422744 | 13.34651 | 1.339003 | 0.04707738 | 0.0189219 | 0.4221089 | -0.02706865 | 0.1075907 | 0.5044997 | 0.5044996 | 1.513501 | 0 | 0 | -24.79185 | 6.7152 | 11.1331625 | 2 | 72944 | 1 | TRUE | TRUE
63 | 8 | 160 | 63 | 0.930546875 | 0.9273481 | -0.0425 | 10.96259 | 0.01227671 | 19.55423 | [[ 7.10492679e-10 8.61444729e-11 2.90256496e-10 1.12687389e-08 -1.08685789e-07 2.37501269e-07] [ 2.06552390e-11 5.09548927e-09 4.27936125e-09 2.10420931e-07 -1.06013215e-08 -7.69480262e-10] [ 5.50104644e-11 4.27936125e-09 1.84303808e-08 1.71602803e-06 -2.82318662e-08 -3.03501347e-08] [ 4.47000103e-09 2.10420931e-07 1.71602803e-06 1.72596658e-04 -2.29401544e-06 -3.34322896e-06] [-3.59902619e-08 -1.06013215e-08 -2.82318662e-08 -2.29401544e-06 1.70880844e-05 -3.74139549e-05] [ 7.88251945e-08 -7.69480262e-10 -3.03501347e-08 -3.34322896e-06 -3.74139549e-05 8.23999413e-05]] | -0.02109028 | 17.68079 | 2.198904 | 0.03553679 | 0.01681412 | 0.5502497 | -0.03610658 | 0.143527 | [[ 8.39256824e-10 -3.77594845e-10 -8.10496907e-10 -2.45243675e-08 -1.16249194e-07 1.59085884e-07] [-3.43295248e-11 1.29438560e-08 2.07414764e-08 1.28202594e-06 1.01510729e-08 -1.10037870e-07] [-6.09403085e-11 2.07414764e-08 4.83608321e-08 3.35644316e-06 1.80201240e-08 -2.39033165e-07] [-3.70398787e-09 1.28202594e-06 3.35644316e-06 2.41520663e-04 1.09528011e-06 -1.61230327e-05] [-4.39411857e-08 1.01510729e-08 1.80201240e-08 1.09528011e-06 1.18006049e-05 -1.58923849e-05] [ 5.91473170e-08 -1.10037870e-07 -2.39033165e-07 -1.61230327e-05 -1.58923849e-05 2.23743717e-05]] | 0.5487778 | 13.29827 | 1.338917 | 0.04724816 | 0.0190362 | 0.4242781 | -0.01937197 | 0.09646595 | 0.5044994 | 0.5045001 | 1.513499 | 0 | 0 | -24.79185 | 6.7152 | 11.1331625 | 2 | 72736 | 1 | TRUE | TRUE
64 | 8 | 160 | 64 | 0.9265625 | 0.9190124 | -0.039296875 | 10.93513 | 0.01225509 | 19.62371 | [[ 9.17185030e-10 1.14634618e-10 3.84363387e-10 1.48320953e-08 -1.40270560e-07 3.06476443e-07] [ 2.05307849e-11 5.18877345e-09 4.41487699e-09 2.15832031e-07 -1.05149130e-08 -1.57950094e-09] [ 5.40354916e-11 4.41487699e-09 1.84643313e-08 1.69943181e-06 -2.76722019e-08 -3.17115813e-08] [ 4.33831070e-09 2.15832031e-07 1.69943181e-06 1.69398774e-04 -2.22167012e-06 -3.41748268e-06] [-3.58029102e-08 -1.05149130e-08 -2.76722019e-08 -2.22167012e-06 1.69106894e-05 -3.70271506e-05] [ 7.84188924e-08 -1.57950094e-09 -3.17115813e-08 -3.41748268e-06 -3.70271506e-05 8.15567504e-05]] | -0.02165762 | 17.66492 | 2.198917 | 0.03556872118 | 0.01698901 | 0.5715577 | -0.03083886 | 0.1313728 | [[ 1.01945119e-09 -4.46759823e-10 -9.56903285e-10 -2.90661564e-08 -1.41239096e-07 1.93173675e-07] [-3.89192406e-11 1.44204500e-08 2.30064423e-08 1.44025391e-06 1.14221697e-08 -1.22460938e-07] [-6.88127864e-11 2.30064423e-08 5.37282346e-08 3.77748043e-06 2.01958690e-08 -2.65919124e-07] [-4.23498182e-09 1.44025391e-06 3.77748043e-06 2.75208888e-04 1.24293251e-06 -1.81655881e-05] [-4.97795135e-08 1.14221697e-08 2.01958690e-08 1.24293251e-06 1.32908399e-05 -1.78990535e-05] [ 6.70055910e-08 -1.22460938e-07 -2.65919124e-07 -1.81655881e-05 -1.78990535e-05 2.51857037e-05]] | 0.5477527 | 13.2903 | 1.33893 | 0.04727646 | 0.01879967 | 0.408387 | -0.02353935 | 0.1034481 | 0.504499 | 0.5044993 | 1.513501 | 0 | 0 | -24.79185 | 6.7152 | 11.1331625 | 2 | 72810 | 1 | TRUE | TRUE
65 | 8 | 160 | 65 | 0.90671875 | 0.9106767 | -0.0384375 | 10.9233 | 0.01225023 | 19.60445 | [[ 8.06849958e-10 1.04794740e-10 3.52745455e-10 1.35573611e-08 -1.23839561e-07 2.70511665e-07] [ 1.97790627e-11 4.98479267e-09 4.14915192e-09 2.00202955e-07 -1.02390835e-08 -8.56370515e-10] [ 5.28439043e-11 4.14915192e-09 1.78723661e-08 1.66046683e-06 -2.73535971e-08 -2.96162217e-08] [ 4.28367716e-09 2.00202955e-07 1.66046683e-06 1.66941582e-04 -2.21733219e-06 -3.25115167e-06] [-3.50762585e-08 -1.02390835e-08 -2.73535971e-08 -2.21733219e-06 1.67794948e-05 -3.67400965e-05] [ 7.68271382e-08 -8.56370515e-10 -2.96162217e-08 -3.25115167e-06 -3.67400965e-05 8.09154075e-05]] | -0.0231864 | 17.74221 | 2.19895 | 0.03541376 | 0.01687692 | 0.5594746 | -0.02818239 | 0.1261576 | [[ 6.37664163e-10 -2.55202436e-10 -5.46063947e-10 -1.71476630e-08 -8.82589173e-08 1.20523570e-07] [-2.38132795e-11 9.35163381e-09 1.49523117e-08 9.40811131e-07 7.03101443e-09 -7.92754416e-08] [-4.24157591e-11 1.49523117e-08 3.54003929e-08 2.50584703e-06 1.25237842e-08 -1.74409051e-07] [-2.62723825e-09 9.40811131e-07 2.50584703e-06 1.83766501e-04 7.75729563e-07 -1.20007516e-05] [-3.33480371e-08 7.03101443e-09 1.25237842e-08 7.75729563e-07 8.97350448e-06 -1.20797159e-05] [ 4.48712620e-08 -7.92754416e-08 -1.74409051e-07 -1.20007516e-05 -1.20797159e-05 1.69758002e-05]] | 0.5472727 | 13.32251 | 1.338937 | 0.04716217 | 0.01871327 | 0.3967286 | -0.01959432 | 0.09857829 | 0.5045014 | 0.5044987 | 1.513503 | 0 | 0 | -24.79185 | 6.7152 | 11.1331625 | 2 | 72789 | 1 | TRUE | TRUE
66 | 8 | 160 | 66 | 0.90265625 | 0.9023411 | -0.036796875 | 10.91239 | 0.01223512 | 19.59667 | [[ 9.08941020e-10 1.05369743e-10 3.56849983e-10 1.40248158e-08 -1.38910222e-07 3.03612292e-07] [ 1.86666170e-11 5.08946004e-09 4.20405324e-09 2.08023199e-07 -9.60110472e-09 -2.70565015e-09] [ 5.03740467e-11 4.20405324e-09 1.87238790e-08 1.76750178e-06 -2.59075024e-08 -3.69787310e-08] [ 4.15255384e-09 2.08023199e-07 1.76750178e-06 1.79728960e-04 -2.13564524e-06 -3.94766171e-06] [-3.68545447e-08 -9.60110472e-09 -2.59075024e-08 -2.13564524e-06 1.75959019e-05 -3.85421027e-05] [ 8.07485044e-08 -2.70565015e-09 -3.69787310e-08 -3.94766171e-06 -3.85421027e-05 8.49144952e-05]] | -0.0201622 | 17.70149 | 2.198884 | 0.03549523 | 0.01660381 | 0.5260826 | -0.02617475 | 0.1231113 | [[ 6.42969228e-10 -1.88388142e-10 -4.03904161e-10 -1.31895930e-08 -8.83446283e-08 1.20061909e-07] [-2.28099896e-11 1.34839696e-08 2.14863147e-08 1.36325365e-06 6.77124488e-09 -1.09806888e-07] [-4.08285132e-11 2.14863147e-08 5.14194535e-08 3.67998314e-06 1.21205278e-08 -2.45691247e-07] [-2.55630719e-09 1.36325365e-06 3.67998314e-06 2.72867326e-04 7.58882763e-07 -1.71466370e-05] [-4.94811652e-08 6.77124488e-09 1.21205278e-08 7.58882763e-07 1.34075600e-05 -1.80176400e-05] [ 6.64755767e-08 -1.09806888e-07 -2.45691247e-07 -1.71466370e-05 -1.80176400e-05 2.52561064e-05]] | 0.538131 | 13.38086 | 1.339058 | 0.04695651 | 0.01856828 | 0.3904469 | -0.02578522 | 0.1075634 | 0.5044999 | 0.5044994 | 1.513499 | 0 | 0 | -24.79185 | 6.7152 | 11.1331625 | 2 | 72896 | 1 | TRUE | TRUE
67 | 8 | 160 | 67 | 0.889921875 | 0.8940054 | -0.03421875 | 11.10632 | 0.01233777 | 19.66778 | [[ 6.44828921e-10 8.07200622e-11 2.74024510e-10 1.05141001e-08 -9.94171800e-08 2.17206743e-07] [ 1.87096732e-11 4.79057088e-09 4.03294718e-09 1.93390046e-07 -9.71689745e-09 -1.28758023e-09] [ 4.99365326e-11 4.03294718e-09 1.72155563e-08 1.58362020e-06 -2.59324779e-08 -2.94185157e-08] [ 4.00712853e-09 1.93390046e-07 1.58362020e-06 1.57816721e-04 -2.08091044e-06 -3.17287203e-06] [-3.35111415e-08 -9.71689745e-09 -2.59324779e-08 -2.08091044e-06 1.60607462e-05 -3.51677357e-05] [ 7.34021376e-08 -1.28758023e-09 -2.94185157e-08 -3.17287203e-06 -3.51677357e-05 7.74580273e-05]] | -0.02225354 | 17.73157 | 2.19893 | 0.03543502 | 0.01703454 | 0.5688667 | -0.03467837 | 0.1400021 | [[ 7.65441585e-10 -3.70087863e-10 -7.96088921e-10 -2.43941191e-08 -1.06712254e-07 1.46271875e-07] [-3.84101505e-11 1.04198612e-08 1.67815276e-08 1.03443198e-06 1.13625759e-08 -9.32214433e-08] [-6.83486891e-11 1.67815276e-08 3.92566873e-08 2.71488132e-06 2.02192794e-08 -2.01430841e-07] [-4.13882499e-09 1.03443198e-06 2.71488132e-06 1.94603224e-04 1.22437159e-06 -1.34880741e-05] [-3.55433325e-08 1.13625759e-08 2.02192794e-08 1.22437159e-06 9.55304972e-06 -1.28919967e-05] [ 4.79326055e-08 -9.32214433e-08 -2.01430841e-07 -1.34880741e-05 -1.28919967e-05 1.81852224e-05]] | 0.5544921 | 13.27299 | 1.33884 | 0.04733814 | 0.01908521 | 0.4182629 | -0.01151719 | 0.08669411 | 0.5044997 | 0.5044982 | 1.513498 | 0 | 0 | -24.79185 | 6.7152 | 11.1331625 | 2 | 72962 | 1 | TRUE | TRUE
68 | 8 | 160 | 68 | 0.88046875 | 0.8856697 | -0.03390625 | 10.99695 | 0.01227906 | 19.64397 | [[ 8.55564676e-10 1.00843970e-10 3.43700722e-10 1.32727952e-08 -1.31436638e-07 2.87249301e-07] [ 2.16885105e-11 5.83544945e-09 4.79673229e-09 2.28409353e-07 -1.13348138e-08 -2.20641618e-09] [ 5.86050593e-11 4.79673229e-09 2.10685393e-08 1.96355999e-06 -3.06254708e-08 -3.86131557e-08] [ 4.76621451e-09 2.28409353e-07 1.96355999e-06 1.97992375e-04 -2.49066915e-06 -4.14528756e-06] [-4.15700805e-08 -1.13348138e-08 -3.06254708e-08 -2.49066915e-06 2.00952763e-05 -4.40111850e-05] [ 9.10708823e-08 -2.20641618e-09 -3.86131557e-08 -4.14528756e-06 -4.40111850e-05 9.69459598e-05]] | -0.02089861 | 17.7965 | 2.1989 | 0.03530574 | 0.01685457 | 0.5538352 | -0.03563961 | 0.143208 | [[ 8.04504337e-10 -3.42573764e-10 -7.39938354e-10 -2.20572511e-08 -1.12065551e-07 1.53178655e-07] [-3.12966651e-11 1.18145721e-08 1.90657551e-08 1.16219125e-06 9.32183221e-09 -1.00959237e-07] [-5.58355416e-11 1.90657551e-08 4.44520203e-08 3.04030488e-06 1.66311360e-08 -2.19634735e-07] [-3.34573786e-09 1.16219125e-06 3.04030488e-06 2.15663588e-04 9.96563775e-07 -1.46006899e-05] [-3.95147043e-08 9.32183221e-09 1.66311360e-08 9.96563775e-07 1.06733713e-05 -1.43757094e-05] [ 5.31933766e-08 -1.00959237e-07 -2.19634735e-07 -1.46006899e-05 -1.43757094e-05 2.02533767e-05]] | 0.5451173 | 13.2906 | 1.338965 | 0.04727542 | 0.01929561 | 0.4364207 | -0.02148835 | 0.09931653 | 0.5044999 | 0.5045006 | 1.513498 | 0 | 0 | -24.79185 | 6.7152 | 11.1331625 | 2 | 72936 | 1 | TRUE | TRUE
69 | 8 | 160 | 69 | 0.870234375 | 0.8773341 | -0.035859375 | 11.0175 | 0.01228632 | 19.60911 | [[ 8.46525804e-10 9.67491674e-11 3.28952100e-10 1.27731932e-08 -1.29949294e-07 2.84051406e-07] [ 1.77777386e-11 4.81694358e-09 3.97591682e-09 1.90349595e-07 -9.26709980e-09 -2.09296137e-09] [ 4.79579934e-11 3.97591682e-09 1.74258627e-08 1.62323960e-06 -2.49971879e-08 -3.26264021e-08] [ 3.89845010e-09 1.90349595e-07 1.62323960e-06 1.63536857e-04 -2.03196816e-06 -3.48266393e-06] [-3.43002044e-08 -9.26709980e-09 -2.49971879e-08 -2.03196816e-06 1.65397475e-05 -3.62252784e-05] [ 7.51463459e-08 -2.09296137e-09 -3.26264021e-08 -3.48266393e-06 -3.62252784e-05 7.97997430e-05]] | -0.0195827 | 17.77608 | 2.198871 | 0.03534629 | 0.0168536 | 0.5526863 | -0.03240455 | 0.1357704 | [[ 1.06155220e-09 -5.82486051e-10 -1.25572444e-09 -3.71848133e-08 -1.47914065e-07 2.03317805e-07] [-4.31869257e-11 1.18703155e-08 1.90610786e-08 1.18008143e-06 1.28582973e-08 -1.06049771e-07] [-7.71860779e-11 1.90610786e-08 4.49214035e-08 3.12785704e-06 2.29813407e-08 -2.30662100e-07] [-4.70544320e-09 1.18008143e-06 3.12785704e-06 2.25804942e-04 1.40099900e-06 -1.55511677e-05] [-4.12818153e-08 1.28582973e-08 2.29813407e-08 1.40099900e-06 1.11758074e-05 -1.50789589e-05] [ 5.56616677e-08 -1.06049771e-07 -2.30662100e-07 -1.55511677e-05 -1.50789589e-05 2.12497860e-05]] | 0.5568548 | 13.33139 | 1.338809 | 0.04713076 | 0.01901187 | 0.4190094 | -0.01757477 | 0.0949972 | 0.5045004 | 0.5044988 | 1.513497 | 0 | 0 | -24.79185 | 6.7152 | 11.1331625 | 2 | 72986 | 1 | TRUE | TRUE
70 | 8 | 160 | 70 | 0.86625 | 0.8689984 | -0.03515625 | 10.99839 | 0.01226533 | 19.64786 | [[ 7.70881408e-10 9.20949915e-11 3.11592132e-10 1.16798008e-08 -1.19437903e-07 2.61038309e-07] [ 1.73615022e-11 5.10058402e-09 4.31793064e-09 2.04240093e-07 -9.07656754e-09 -4.25157791e-09] [ 4.63789368e-11 4.31793064e-09 1.83042921e-08 1.66809046e-06 -2.42447468e-08 -3.86322262e-08] [ 3.68610997e-09 2.04240093e-07 1.66809046e-06 1.64969922e-04 -1.92690416e-06 -3.92755592e-06] [-3.54422368e-08 -9.07656754e-09 -2.42447468e-08 -1.92690416e-06 1.70709678e-05 -3.73971410e-05] [ 7.76653942e-08 -4.25157791e-09 -3.86322262e-08 -3.92755592e-06 -3.73971410e-05 8.24069291e-05]] | -0.01948469 | 17.74948 | 2.198869 | 0.03539927 | 0.01719645 | 0.5805354 | -0.03047496 | 0.1302418 | [[ 8.07111059e-10 -3.60320650e-10 -7.77737357e-10 -2.44365947e-08 -1.12682983e-07 1.54225320e-07] [-4.95851586e-11 1.19134765e-08 1.92585003e-08 1.18649306e-06 1.47675024e-08 -1.09443597e-07] [-8.88462899e-11 1.92585003e-08 4.55030836e-08 3.14867983e-06 2.64605004e-08 -2.37724332e-07] [-5.38206333e-09 1.18649306e-06 3.14867983e-06 2.25820744e-04 1.60290439e-06 -1.59001654e-05] [-4.14674698e-08 1.47675024e-08 2.64605004e-08 1.60290439e-06 1.12306727e-05 -1.51687977e-05] [ 5.59649176e-08 -1.09443597e-07 -2.37724332e-07 -1.59001654e-05 -1.51687977e-05 2.14020272e-05]] | 0.5539171 | 13.29511 | 1.338848 | 0.04725936 | 0.01910038 | 0.4135564 | -0.01434587 | 0.09041877 | 0.5044994 | 0.5044987 | 1.5135 | 0 | 0 | -24.79185 | 6.7152 | 11.1331625 | 2 | 73109 | 1 | TRUE | TRUE
71 | 8 | 160 | 71 | 0.862265625 | 0.8606627 | -0.03515625 | 11.05608 | 0.01230503 | 19.66011 | [[ 9.44100750e-10 1.05767501e-10 3.64307964e-10 1.42846308e-08 -1.45234710e-07 3.17473412e-07] [ 1.89462684e-11 5.32965979e-09 4.41421750e-09 2.12310369e-07 -9.91398378e-09 -3.21135511e-09] [ 5.16838422e-11 4.41421750e-09 1.97681590e-08 1.84191924e-06 -2.70422066e-08 -3.98574248e-08] [ 4.20403632e-09 2.12310369e-07 1.84191924e-06 1.85235789e-04 -2.19962703e-06 -4.18173062e-06] [-3.86935856e-08 -9.91398378e-09 -2.70422066e-08 -2.19962703e-06 1.87668592e-05 -4.11099568e-05] [ 8.47839712e-08 -3.21135511e-09 -3.98574248e-08 -4.18173062e-06 -4.11099568e-05 9.05746566e-05]] | -0.02010064 | 17.75729 | 2.198882 | 0.0353837 | 0.016846 | 0.5379115 | -0.0326665 | 0.1370738 | [[ 1.33243084e-09 -5.72495703e-10 -1.24098011e-09 -3.84836955e-08 -1.86223337e-07 2.54670440e-07] [-6.93922931e-11 1.91684118e-08 3.10548223e-08 1.91300140e-06 2.07605037e-08 -1.72556617e-07] [-1.24911513e-10 3.10548223e-08 7.38614370e-08 5.11434330e-06 3.73709606e-08 -3.78627553e-07] [-7.57108182e-09 1.91300140e-06 5.11434330e-06 3.67031932e-04 2.26511674e-06 -2.53871251e-05] [-6.75731426e-08 2.07605037e-08 3.73709606e-08 2.26511674e-06 1.83936426e-05 -2.48155715e-05] [ 9.11047190e-08 -1.72556617e-07 -3.78627553e-07 -2.53871251e-05 -2.48155715e-05 3.49663318e-05]] | 0.5507899 | 13.31206 | 1.33889 | 0.0471992 | 0.01910733 | 0.4108216 | -0.01802393 | 0.09560881 | 0.5045001 | 0.5045006 | 1.513501 | 0 | 0 | -24.79185 | 6.7152 | 11.1331625 | 2 | 73019 | 1 | TRUE | TRUE
72 | 8 | 160 | 72 | 0.84875 | 0.852327 | -0.034453125 | 11.06172 | 0.01230522 | 19.70231 | [[ 1.03462843e-09 1.13074542e-10 3.90076069e-10 1.52260777e-08 -1.59677291e-07 3.49095641e-07] [ 2.30490672e-11 6.40279568e-09 5.36530392e-09 2.58291732e-07 -1.20404171e-08 -3.82201550e-09] [ 6.25481255e-11 5.36530392e-09 2.37006684e-08 2.19234701e-06 -3.26712651e-08 -4.71623653e-08] [ 5.04982797e-09 2.58291732e-07 2.19234701e-06 2.19060266e-04 -2.63768818e-06 -4.92770523e-06] [-4.60805138e-08 -1.20404171e-08 -3.26712651e-08 -2.63768818e-06 2.22833848e-05 -4.88103507e-05] [ 1.00965104e-07 -3.82201550e-09 -4.71623653e-08 -4.92770523e-06 -4.88103507e-05 1.07539279e-04]] | -0.0190263 | 17.73109 | 2.198859 | 0.03543598 | 0.01695244 | 0.5463338 | -0.04332505 | 0.1597782 | [[ 8.04701895e-10 -4.55302131e-10 -9.88538958e-10 -2.91250460e-08 -1.13032522e-07 1.55494027e-07] [-4.31308032e-11 1.06846243e-08 1.73480838e-08 1.06537364e-06 1.28247632e-08 -9.78644481e-08] [-7.73126641e-11 1.73480838e-08 4.09905576e-08 2.82363432e-06 2.29888227e-08 -2.12846360e-07] [-4.66202506e-09 1.06537364e-06 2.82363432e-06 2.01536387e-04 1.38624901e-06 -1.41791501e-05] [-3.70737846e-08 1.28247632e-08 2.29888227e-08 1.38624901e-06 1.00241609e-05 -1.35361928e-05] [ 5.00250280e-08 -9.78644481e-08 -2.12846360e-07 -1.41791501e-05 -1.35361928e-05 1.91007145e-05]] | 0.5589787 | 13.26054 | 1.338781 | 0.04738258 | 0.01915708 | 0.4093153 | -0.02337092 | 0.1026357 | 0.5044999 | 0.5045005 | 1.513502 | 0 | 0 | -24.79185 | 6.7152 | 11.1331625 | 2 | 73054 | 1 | TRUE | TRUE
73 | 8 | 160 | 73 | 0.848515625 | 0.8439914 | -0.031640625 | 11.05657 | 0.01229756 | 19.71245 | [[ 8.97427587e-10 9.20113773e-11 3.16788805e-10 1.23182718e-08 -1.38540461e-07 3.02991370e-07] [ 1.95802719e-11 5.97903106e-09 4.97165871e-09 2.41953292e-07 -1.02224589e-08 -5.72832931e-09] [ 5.36582466e-11 4.97165871e-09 2.25459066e-08 2.10619420e-06 -2.80113879e-08 -5.15839326e-08] [ 4.37755895e-09 2.41953292e-07 2.10619420e-06 2.11946532e-04 -2.28520835e-06 -5.27977429e-06] [-4.39474859e-08 -1.02224589e-08 -2.80113879e-08 -2.28520835e-06 2.13027578e-05 -4.66790693e-05] [ 9.63223117e-08 -5.72832931e-09 -5.15839326e-08 -5.27977429e-06 -4.66790693e-05 1.02877349e-04]] | -0.0166257 | 17.72227 | 2.198806 | 0.03545362 | 0.01678921 | 0.5246732 | -0.03363623 | 0.1395657 | [[ 7.80016603e-10 -4.03444023e-10 -8.75874955e-10 -2.68524562e-08 -1.09476980e-07 1.50318933e-07] [-5.77969301e-11 1.28405243e-08 2.08321039e-08 1.27822320e-06 1.73596223e-08 -1.20338748e-07] [-1.04289849e-10 2.08321039e-08 4.96050333e-08 3.42247137e-06 3.13241970e-08 -2.62653219e-07] [-6.29907611e-09 1.27822320e-06 3.42247137e-06 2.44790052e-04 1.89197017e-06 -1.74949195e-05] [-4.52224362e-08 1.73596223e-08 3.13241970e-08 1.89197017e-06 1.23541704e-05 -1.66967870e-05] [ 6.10676433e-08 -1.20338748e-07 -2.62653219e-07 -1.74949195e-05 -1.66967870e-05 2.35638963e-05]] | 0.5597213 | 13.32352 | 1.338771 | 0.04715858 | 0.01918184 | 0.4158944 | -0.01715339 | 0.09461608 | 0.5045002 | 0.5044997 | 1.513502 | 0 | 0 | -24.79185 | 6.7152 | 11.1331625 | 2 | 73111 | 1 | TRUE | TRUE
74 | 8 | 160 | 74 | 0.839140625 | 0.8356557 | -0.03359375 | 11.08412 | 0.01230185 | 19.6849 | [[ 9.84921274e-10 1.03654491e-10 3.53546007e-10 1.35017557e-08 -1.52440096e-07 3.33372873e-07] [ 2.31789782e-11 6.94624307e-09 5.89002793e-09 2.84482870e-07 -1.20736357e-08 -6.60299923e-09] [ 6.25660756e-11 5.89002793e-09 2.56888561e-08 2.36103625e-06 -3.25870385e-08 -5.72247628e-08] [ 5.01815703e-09 2.84482870e-07 2.36103625e-06 2.34528618e-04 -2.61363858e-06 -5.79711492e-06] [-4.95831817e-08 -1.20736357e-08 -3.25870385e-08 -2.61363858e-06 2.38825984e-05 -5.23262060e-05] [ 1.08664592e-07 -6.60299923e-09 -5.72247628e-08 -5.79711492e-06 -5.23262060e-05 1.15319860e-04]] | -0.01622677 | 17.69816 | 2.198797 | 0.03550192 | 0.01704234 | 0.5529983 | -0.04661799 | 0.1667825 | [[ 6.53403562e-10 -2.56318835e-10 -5.53528044e-10 -1.84411458e-08 -9.09248109e-08 1.24179179e-07] [-3.87121328e-11 8.25012882e-09 1.32150178e-08 8.52474140e-07 1.15493734e-08 -7.78262979e-08] [-7.01479984e-11 1.32150178e-08 3.25721839e-08 2.37486406e-06 2.09280802e-08 -1.73734201e-07] [-4.47044589e-09 8.52474140e-07 2.37486406e-06 1.79180203e-04 1.33371980e-06 -1.22176278e-05] [-3.26133534e-08 1.15493734e-08 2.09280802e-08 1.33371980e-06 8.92595345e-06 -1.20565582e-05] [ 4.40204112e-08 -7.78262979e-08 -1.73734201e-07 -1.22176278e-05 -1.20565582e-05 1.69489433e-05]] | 0.5540677 | 13.40329 | 1.338846 | 0.04687794 | 0.01826743 | 0.3496867 | -0.02509111 | 0.1089762 | 0.504499 | 0.5045002 | 1.513502 | 0 | 0 | -24.79185 | 6.7152 | 11.1331625 | 2 | 73242 | 1 | TRUE | TRUE
75 | 8 | 160 | 75 | 0.824453125 | 0.82732 | -0.031953125 | 11.14072 | 0.01233036 | 19.711 | [[ 1.04267859e-09 1.10737513e-10 3.79332792e-10 1.42872399e-08 -1.62321188e-07 3.54969856e-07] [ 1.78859617e-11 5.72827548e-09 4.76380605e-09 2.19131250e-07 -9.53166226e-09 -5.91839509e-09] [ 4.87554251e-11 4.76380605e-09 2.08328432e-08 1.90092224e-06 -2.59799916e-08 -4.77654813e-08] [ 3.88021034e-09 2.19131250e-07 1.90092224e-06 1.88273711e-04 -2.06759939e-06 -4.77812107e-06] [-4.06175544e-08 -9.53166226e-09 -2.59799916e-08 -2.06759939e-06 1.99650564e-05 -4.37492450e-05] [ 8.90283342e-08 -5.91839509e-09 -4.77654813e-08 -4.77812107e-06 -4.37492450e-05 9.64186608e-05]] | -0.01635376 | 17.84674 | 2.1988 | 0.03520635 | 0.0172295 | 0.5747664 | -0.03957152 | 0.1508672 | [[ 6.49418795e-10 -3.56834434e-10 -7.77778424e-10 -2.40086072e-08 -9.13526409e-08 1.25640474e-07] [-4.48022238e-11 8.00436335e-09 1.30375471e-08 7.96576498e-07 1.35691425e-08 -7.89950793e-08] [-8.14142400e-11 1.30375471e-08 3.12939560e-08 2.15228094e-06 2.46576526e-08 -1.72360346e-07] [-4.90153963e-09 7.96576498e-07 2.15228094e-06 1.53481951e-04 1.48450345e-06 -1.14033528e-05] [-2.85582832e-08 1.35691425e-08 2.46576526e-08 1.48450345e-06 7.86954432e-06 -1.06580132e-05] [ 3.86378776e-08 -7.89950793e-08 -1.72360346e-07 -1.14033528e-05 -1.06580132e-05 1.50645374e-05]] | 0.5651793 | 13.34855 | 1.338698 | 0.04707018 | 0.01926511 | 0.417312 | -0.01430912 | 0.09048223 | 0.5045001 | 0.5044989 | 1.513503 | 0 | 0 | -24.79185 | 6.7152 | 11.1331625 | 2 | 73276 | 1 | TRUE | TRUE
76 | 8 | 160 | 76 | 0.82484375 | 0.8189844 | -0.033203125 | 11.08929 | 0.01230749 | 19.71473 | [[ 8.60469263e-10 8.73401858e-11 3.01062933e-10 1.15296556e-08 -1.33616630e-07 2.92247092e-07] [ 1.61801389e-11 5.26338705e-09 4.36524137e-09 2.04548448e-07 -8.58641356e-09 -5.84136783e-09] [ 4.44469384e-11 4.36524137e-09 1.95514491e-08 1.80133726e-06 -2.35847663e-08 -4.64949466e-08] [ 3.57368597e-09 2.04548448e-07 1.80133726e-06 1.79521736e-04 -1.89627688e-06 -4.65990928e-06] [-3.81217691e-08 -8.58641356e-09 -2.35847663e-08 -1.89627688e-06 1.87186456e-05 -4.10220042e-05] [ 8.35645729e-08 -5.84136783e-09 -4.64949466e-08 -4.65990928e-06 -4.10220042e-05 9.04166376e-05]] | -0.01582276 | 17.81032 | 2.198788 | 0.03527835 | 0.01705872 | 0.5513246 | -0.04063651 | 0.1542608 | [[ 7.90791643e-10 -3.87148010e-10 -8.47572756e-10 -2.60023917e-08 -1.11529760e-07 1.52959050e-07] [-6.43910841e-11 1.24261875e-08 2.01194125e-08 1.25972103e-06 1.95514162e-08 -1.20749358e-07] [-1.17807417e-10 2.01194125e-08 4.94184666e-08 3.49706661e-06 3.57705445e-08 -2.68764413e-07] [-7.29137976e-09 1.25972103e-06 3.49706661e-06 2.56412125e-04 2.21391557e-06 -1.83145582e-05] [-4.74826315e-08 1.95514162e-08 3.57705445e-08 2.21391557e-06 1.31771137e-05 -1.78212772e-05] [ 6.41625637e-08 -1.20749358e-07 -2.68764413e-07 -1.83145582e-05 -1.78212772e-05 2.51061659e-05]] | 0.5577697 | 13.42123 | 1.338797 | 0.04681527 | 0.01881855 | 0.386136 | -0.02952497 | 0.1130389 | 0.5044989 | 0.5045011 | 1.513507 | 0 | 0 | -24.79185 | 6.7152 | 11.1331625 | 2 | 73209 | 1 | TRUE | TRUE
77 | 8 | 160 | 77 | 0.80765625 | 0.8106487 | -0.031484375 | 11.13441 | 0.01232333 | 19.74421 | [[ 8.30535943e-10 7.98409673e-11 2.74428894e-10 1.05225588e-08 -1.29089751e-07 2.82426365e-07] [ 1.38387742e-11 4.66704321e-09 3.95240118e-09 1.90255978e-07 -7.24906116e-09 -6.35552920e-09] [ 3.76957405e-11 3.95240118e-09 1.75096387e-08 1.60908537e-06 -1.97440045e-08 -4.44489136e-08] [ 3.02358536e-09 1.90255978e-07 1.60908537e-06 1.59675892e-04 -1.58365508e-06 -4.38702428e-06] [-3.37321107e-08 -7.24906116e-09 -1.97440045e-08 -1.58365508e-06 1.63564008e-05 -3.58498667e-05] [ 7.39511018e-08 -6.35552920e-09 -4.44489136e-08 -4.38702428e-06 -3.58498667e-05 7.90357105e-05]] | -0.01378508 | 17.70743 | 2.198743 | 0.03548332 | 0.01705333 | 0.5454949 | -0.04144436 | 0.1561793 | [[ 6.86483608e-10 -4.18664308e-10 -9.13143630e-10 -2.81953737e-08 -9.69501549e-08 1.33711049e-07] [-7.01870292e-11 1.13343109e-08 1.84386921e-08 1.12982328e-06 2.11881875e-08 -1.14400193e-07] [-1.27259167e-10 1.84386921e-08 4.41995034e-08 3.04772625e-06 3.84168925e-08 -2.48219098e-07] [-7.68048174e-09 1.12982328e-06 3.04772625e-06 2.17864128e-04 2.31855601e-06 -1.64351565e-05] [-4.04837841e-08 2.11881875e-08 3.84168925e-08 2.31855601e-06 1.11233653e-05 -1.50816241e-05] [ 5.48282185e-08 -1.14400193e-07 -2.48219098e-07 -1.64351565e-05 -1.50816241e-05 2.13374658e-05]] | 0.5726183 | 13.33809 | 1.338599 | 0.04710708 | 0.01920856 | 0.4134871 | -0.01882282 | 0.09735664 | 0.5044988 | 0.5044993 | 1.5135 | 0 | 0 | -24.79185 | 6.7152 | 11.1331625 | 2 | 73318 | 1 | TRUE | TRUE
78 | 8 | 160 | 78 | 0.803984375 | 0.802313 | -0.02890625 | 11.1383 | 0.01231877 | 19.7216 | [[ 6.60355891e-10 6.42564112e-11 2.22869792e-10 8.50414446e-09 -1.02868428e-07 2.25036835e-07] [ 1.19113004e-11 4.12939445e-09 3.42001359e-09 1.56895658e-07 -6.38614546e-09 -5.32019539e-09] [ 3.28479027e-11 3.42001359e-09 1.52866241e-08 1.39791946e-06 -1.76094116e-08 -3.82686853e-08] [ 2.62066094e-09 1.56895658e-07 1.39791946e-06 1.38555925e-04 -1.40489338e-06 -3.77002558e-06] [-2.97879614e-08 -6.38614546e-09 -1.76094116e-08 -1.40489338e-06 1.47553696e-05 -3.23415575e-05] [ 6.53062273e-08 -5.32019539e-09 -3.82686853e-08 -3.77002558e-06 -3.23415575e-05 7.12929133e-05]] | -0.01480901 | 17.85881 | 2.198766 | 0.03518255 | 0.01720557 | 0.5629593 | -0.03637955 | 0.1443662 | [[ 9.06567771e-10 -5.90747545e-10 -1.29821445e-09 -3.88433857e-08 -1.28571436e-07 1.77637844e-07] [-8.06196977e-11 1.27375409e-08 2.08227836e-08 1.26978305e-06 2.45894736e-08 -1.30204276e-07] [-1.47488101e-10 2.08227836e-08 5.04294150e-08 3.46527961e-06 4.49842722e-08 -2.84968787e-07] [-8.87033147e-09 1.26978305e-06 3.46527961e-06 2.46905299e-04 2.70544809e-06 -1.87937215e-05] [-4.62198578e-08 2.45894736e-08 4.49842722e-08 2.70544809e-06 1.28350725e-05 -1.74057112e-05] [ 6.26076145e-08 -1.30204276e-07 -2.84968787e-07 -1.87937215e-05 -1.74057112e-05 2.46202840e-05]] | 0.573108 | 13.37026 | 1.338593 | 0.04699376 | 0.01930527 | 0.4148701 | -0.03173957 | 0.1141344 | 0.5045003 | 0.5045009 | 1.5135 | 0 | 0 | -24.79185 | 6.7152 | 11.1331625 | 2 | 73398 | 1 | TRUE | TRUE
79 | 8 | 160 | 79 | 0.789765625 | 0.7939774 | -0.031171875 | 11.17789 | 0.01233653 | 19.69471 | [[ 7.25185022e-10 7.50922596e-11 2.61365378e-10 1.00184734e-08 -1.13273037e-07 2.47719981e-07] [ 1.23791284e-11 4.09261210e-09 3.39716613e-09 1.58526587e-07 -6.61832427e-09 -4.73563124e-09] [ 3.44095122e-11 3.39716613e-09 1.55176255e-08 1.42725742e-06 -1.83948122e-08 -3.76246585e-08] [ 2.76260702e-09 1.58526587e-07 1.42725742e-06 1.41835358e-04 -1.47683318e-06 -3.74964898e-06] [-3.01322819e-08 -6.61832427e-09 -1.83948122e-08 -1.47683318e-06 1.49258459e-05 -3.27121629e-05] [ 6.60549026e-08 -4.73563124e-09 -3.76246585e-08 -3.74964898e-06 -3.27121629e-05 7.21038142e-05]] | -0.01686068 | 17.81586 | 2.198811 | 0.03526737 | 0.01709445 | 0.5419583 | -0.03843732 | 0.149258 | [[ 8.30551366e-10 -5.42045242e-10 -1.18842283e-09 -3.64320334e-08 -1.17899009e-07 1.62926786e-07] [-7.43216022e-11 1.13661230e-08 1.86170645e-08 1.13906314e-06 2.26693843e-08 -1.17427082e-07] [-1.36274282e-10 1.86170645e-08 4.53537266e-08 3.12722477e-06 4.15655603e-08 -2.57833997e-07] [-8.22187508e-09 1.13906314e-06 3.12722477e-06 2.23508252e-04 2.50775981e-06 -1.70521724e-05] [-4.18838301e-08 2.26693843e-08 4.15655603e-08 2.50775981e-06 1.16441484e-05 -1.57944842e-05] [ 5.67472863e-08 -1.17427082e-07 -2.57833997e-07 -1.70521724e-05 -1.57944842e-05 2.23387440e-05]] | 0.5774195 | 13.36532 | 1.338535 | 0.04701111 | 0.01924346 | 0.404754 | -0.02502886 | 0.1055144 | 0.5044998 | 0.5044997 | 1.513501 | 0 | 0 | -24.79185 | 6.7152 | 11.1331625 | 2 | 73447 | 1 | TRUE | TRUE
80 | 8 | 160 | 80 | 0.779609375 | 0.7856417 | -0.03046875 | 11.14354 | 0.01229456 | 19.6838 | [[ 8.47044331e-10 8.48285733e-11 2.92693611e-10 1.08898707e-08 -1.32999854e-07 2.90937162e-07] [ 1.62271021e-11 5.77611016e-09 4.91644913e-09 2.26329958e-07 -8.68080234e-09 -8.55750405e-09] [ 4.43805798e-11 4.91644913e-09 2.14461875e-08 1.92851613e-06 -2.37393729e-08 -5.56442166e-08] [ 3.48067846e-09 2.26329958e-07 1.92851613e-06 1.88220434e-04 -1.86181006e-06 -5.35499006e-06] [-4.10713067e-08 -8.68080234e-09 -2.37393729e-08 -1.86181006e-06 2.02517811e-05 -4.43913846e-05] [ 9.00487451e-08 -8.55750405e-09 -5.56442166e-08 -5.35499006e-06 -4.43913846e-05 9.78708327e-05]] | -0.01437739 | 17.79566 | 2.198756 | 0.0353074 | 0.01745453 | 0.5779812 | -0.03977199 | 0.1508214 | [[ 9.19417834e-10 -6.08707759e-10 -1.34271072e-09 -4.12884230e-08 -1.30905326e-07 1.81011834e-07] [-8.13699246e-11 1.10929027e-08 1.80899045e-08 1.11928368e-06 2.48933901e-08 -1.18263302e-07] [-1.49720870e-10 1.80899045e-08 4.45458999e-08 3.11409847e-06 4.58030609e-08 -2.60328956e-07] [-9.15484045e-09 1.11928368e-06 3.11409847e-06 2.25630495e-04 2.80063496e-06 -1.74133817e-05] [-4.22445234e-08 2.48933901e-08 4.58030609e-08 2.80063496e-06 1.18040113e-05 -1.60292997e-05] [ 5.72958446e-08 -1.18263302e-07 -2.60328956e-07 -1.74133817e-05 -1.60292997e-05 2.26688899e-05]] | 0.5803257 | 13.41617 | 1.338497 | 0.04683294 | 0.01903712 | 0.3938071 | -0.02389035 | 0.1052154 | 0.5044999 | 0.5044991 | 1.513501 | 0 | 0 | -24.79185 | 6.7152 | 11.1331625 | 2 | 73722 | 1 | TRUE | TRUE
81 | 8 | 160 | 81 | 0.77515625 | 0.777306 | -0.03046875 | 11.23033 | 0.01233507 | 19.66582 | [[ 9.49417137e-10 9.55546580e-11 3.32473170e-10 1.27095693e-08 -1.48480476e-07 3.24765981e-07] [ 1.83559431e-11 6.43789796e-09 5.38074805e-09 2.51718287e-07 -9.80203522e-09 -8.94890511e-09] [ 5.09251024e-11 5.38074805e-09 2.44529277e-08 2.24132521e-06 -2.71912271e-08 -6.31791113e-08] [ 4.07422048e-09 2.51718287e-07 2.24132521e-06 2.21989634e-04 -2.17538899e-06 -6.19961390e-06] [-4.72767367e-08 -9.80203522e-09 -2.71912271e-08 -2.17538899e-06 2.33806345e-05 -5.12506435e-05] [ 1.03654429e-07 -8.94890511e-09 -6.31791113e-08 -6.19961390e-06 -5.12506435e-05 1.12988051e-04]] | -0.01578134 | 17.79639 | 2.198787 | 0.03530595 | 0.01714332 | 0.5442832 | -0.03904494 | 0.1508747 | [[ 7.99923325e-10 -6.00414876e-10 -1.32995054e-09 -3.94394485e-08 -1.14035581e-07 1.58291409e-07] [-9.82972990e-11 1.42491136e-08 2.35506509e-08 1.36877554e-06 3.04394280e-08 -1.49674582e-07] [-1.80102383e-10 2.35506509e-08 5.56163885e-08 3.62988078e-06 5.57707701e-08 -3.21507930e-07] [-1.03110648e-08 1.36877554e-06 3.62988078e-06 2.46137010e-04 3.19288962e-06 -2.01120684e-05] [-4.67034326e-08 3.04394280e-08 5.57707701e-08 3.19288962e-06 1.30638045e-05 -1.77605394e-05] [ 6.34005592e-08 -1.49674582e-07 -3.21507930e-07 -2.01120684e-05 -1.77605394e-05 2.52542761e-05]] | 0.5841748 | 13.34597 | 1.338445 | 0.04707927 | 0.02021095 | 0.4813605 | -0.02607351 | 0.1032131 | 0.5044998 | 0.5044994 | 1.513499 | 0 | 0 | -24.79185 | 6.7152 | 11.1331625 | 2 | 73809 | 1 | TRUE | TRUE
82 | 8 | 160 | 82 | 0.76359375 | 0.7689704 | -0.03015625 | 11.26124 | 0.01233833 | 19.71586 | [[ 9.24185172e-10 7.89916618e-11 2.75670725e-10 1.04305894e-08 -1.45236109e-07 3.17910745e-07] [ 1.82227355e-11 7.19353641e-09 6.08178553e-09 2.84521600e-07 -9.74916758e-09 -1.29780722e-08] [ 5.06274994e-11 6.08178553e-09 2.75879847e-08 2.51039519e-06 -2.70828315e-08 -7.90988717e-08] [ 4.02093939e-09 2.84521600e-07 2.51039519e-06 2.46847029e-04 -2.15095135e-06 -7.56493292e-06] [-5.28744459e-08 -9.74916758e-09 -2.70828315e-08 -2.15095135e-06 2.61874854e-05 -5.74210450e-05] [ 1.15960478e-07 -1.29780722e-08 -7.90988717e-08 -7.56493292e-06 -5.74210450e-05 1.26634553e-04]] | -0.01086017 | 17.77197 | 2.198679 | 0.03535446 | 0.01725539 | 0.5462959 | -0.03623742 | 0.1443044 | [[ 8.30627611e-10 -5.64521964e-10 -1.24654080e-09 -3.86085016e-08 -1.18593086e-07 1.64130573e-07] [-7.82631241e-11 1.04676922e-08 1.72435181e-08 1.04862094e-06 2.40147486e-08 -1.12805611e-07] [-1.44323835e-10 1.72435181e-08 4.22474461e-08 2.89554297e-06 4.42843244e-08 -2.47629201e-07] [-8.65473360e-09 1.04862094e-06 2.89554297e-06 2.05713349e-04 2.65557496e-06 -1.62355386e-05] [-3.88350834e-08 2.40147486e-08 4.42843244e-08 2.65557496e-06 1.08624798e-05 -1.47602416e-05] [ 5.27011893e-08 -1.12805611e-07 -2.47629201e-07 -1.62355386e-05 -1.47602416e-05 2.09076484e-05]] | 0.5841607 | 13.36566 | 1.338446 | 0.04700992 | 0.01935898 | 0.4050199 | -0.01546099 | 0.09267068 | 0.5045008 | 0.5044996 | 1.513498 | 0 | 0 | -24.79185 | 6.7152 | 11.1331625 | 2 | 73973 | 1 | TRUE | TRUE
83 | 8 | 160 | 83 | 0.749453125 | 0.7606347 | -0.0315625 | 11.23153 | 0.01233573 | 19.67963 | [[ 1.02846635e-09 9.59694795e-11 3.33875065e-10 1.27237639e-08 -1.61153961e-07 3.52617819e-07] [ 2.01541408e-11 5.49714632e-09 4.70267506e-09 2.18914776e-07 -1.07741538e-08 -2.79806476e-09] [ 5.54920301e-11 4.70267506e-09 2.08398927e-08 1.87743825e-06 -2.96628282e-08 -3.94873778e-08] [ 4.36150616e-09 2.18914776e-07 1.87743825e-06 1.83152958e-04 -2.33138057e-06 -4.06580613e-06] [-3.97444534e-08 -1.07741538e-08 -2.96628282e-08 -2.33138057e-06 1.96238871e-05 -4.29802582e-05] [ 8.70745251e-08 -2.79806476e-09 -3.94873778e-08 -4.06580613e-06 -4.29802582e-05 9.46840688e-05]] | -0.01328404 | 17.76046 | 2.198732 | 0.03537738 | 0.01741268 | 0.5633129 | -0.03012151 | 0.1297892 | [[ 5.98409169e-10 -4.93486312e-10 -1.09531601e-09 -3.16909112e-08 -8.58025157e-08 1.19460365e-07] [-3.39948808e-12 1.02650382e-08 1.70290029e-08 9.94516731e-07 1.04900325e-09 -8.02046467e-08] [-6.23784889e-12 1.70290029e-08 4.04435076e-08 2.65014033e-06 1.92511836e-09 -1.82024695e-07] [-3.58455249e-10 9.94516731e-07 2.65014033e-06 1.80288877e-04 1.10629347e-07 -1.17070200e-05] [-3.40200253e-08 1.04900325e-09 1.92511836e-09 1.10629347e-07 9.49067189e-06 -1.27141518e-05] [ 4.55716029e-08 -8.02046467e-08 -1.82024695e-07 -1.17070200e-05 -1.27141518e-05 1.78422429e-05]] | 0.5872825 | 13.31758 | 1.338404 | 0.04717962 | 0.02012831 | 0.4660927 | -0.01985999 | 0.09481385 | 0.5045001 | 0.5044992 | 1.513499 | 0 | 0 | -24.79185 | 6.7152 | 11.1331625 | 2 | 73809 | 1 | TRUE | TRUE
84 | 8 | 160 | 84 | 0.7471875 | 0.752299 | -0.029296875 | 11.01047 | 0.01218339 | 19.87668 | [[ 9.36199699e-10 8.30265672e-11 2.91579340e-10 1.11839369e-08 -1.46915827e-07 3.21522177e-07] [ 2.22741362e-11 6.94824832e-09 5.75061432e-09 2.66206259e-07 -1.19855624e-08 -6.35724395e-09] [ 6.23700874e-11 5.75061432e-09 2.65615421e-08 2.44052113e-06 -3.35578249e-08 -5.99207318e-08] [ 5.00265283e-09 2.66206259e-07 2.44052113e-06 2.42245034e-04 -2.69161637e-06 -6.05208044e-06] [-5.15743174e-08 -1.19855624e-08 -3.35578249e-08 -2.69161637e-06 2.57248147e-05 -5.63698505e-05] [ 1.13041084e-07 -6.35724395e-09 -5.99207318e-08 -6.05208044e-06 -5.63698505e-05 1.24224402e-04]] | -0.01254368 | 17.83832 | 2.198716 | 0.03522297 | 0.01712397 | 0.539177 | -0.04232103 | 0.1586256 | [[ 8.75953247e-10 -1.17724265e-10 -2.60211533e-10 -7.72997570e-09 -1.24600206e-07 1.67885841e-07] [-2.15089166e-12 1.39276564e-08 2.30536636e-08 1.38177413e-06 6.58421707e-10 -1.08182998e-07] [-3.95194875e-12 2.30536636e-08 5.57462068e-08 3.75467128e-06 1.21005793e-09 -2.49493935e-07] [-2.33080659e-10 1.38177413e-06 3.75467128e-06 2.62194552e-04 7.13698198e-08 -1.65003252e-05] [-4.92830846e-08 6.58421707e-10 1.21005793e-09 7.13698198e-08 1.37099849e-05 -1.83592216e-05] [ 6.59936778e-08 -1.08182998e-07 -2.49493935e-07 -1.65003252e-05 -1.83592216e-05 2.57071353e-05]] | 0.5799946 | 13.31546 | 1.338501 | 0.04718713 | 0.01963577 | 0.422421 | -0.02794068 | 0.1084732 | 0.5045002 | 0.5045007 | 1.513501 | 0 | 0 | -24.79185 | 6.7152 | 11.1331625 | 2 | 74177 | 1 | TRUE | TRUE
85 | 8 | 160 | 85 | 0.7459375 | 0.7439634 | -0.0303125 | 11.02541 | 0.01220054 | 19.79891 | [[ 8.80743362e-10 8.10467641e-11 2.83879169e-10 1.07140743e-08 -1.38887572e-07 3.03916089e-07] [ 1.81622387e-11 5.62315365e-09 4.78984241e-09 2.20714891e-07 -9.77796823e-09 -5.52711582e-09] [ 5.03638482e-11 4.78984241e-09 2.14385138e-08 1.92928497e-06 -2.71118301e-08 -4.81818123e-08] [ 3.95425659e-09 2.20714891e-07 1.92928497e-06 1.88039284e-04 -2.12862869e-06 -4.77175479e-06] [-4.09069518e-08 -9.77796823e-09 -2.71118301e-08 -2.12862869e-06 2.03446808e-05 -4.45778661e-05] [ 8.96562263e-08 -5.52711582e-09 -4.81818123e-08 -4.77175479e-06 -4.45778661e-05 9.82416555e-05]] | -0.01291908 | 17.79082 | 2.198724 | 0.03531701 | 0.01744856 | 0.5623687 | -0.03847541 | 0.148504 | [[ 9.45728529e-10 -2.67557873e-10 -5.93568198e-10 -1.75915032e-08 -1.35765677e-07 1.84225620e-07] [-1.57719938e-11 1.38555423e-08 2.30590207e-08 1.37199145e-06 4.83111949e-09 -1.13609639e-07] [-2.90213344e-11 2.30590207e-08 5.56866043e-08 3.71790245e-06 8.88992605e-09 -2.59225623e-07] [-1.69693884e-09 1.37199145e-06 3.71790245e-06 2.57332014e-04 5.19818834e-07 -1.69225171e-05] [-4.85355120e-08 4.83111949e-09 8.88992605e-09 5.19818834e-07 1.34989477e-05 -1.81128108e-05] [ 6.51102671e-08 -1.13609639e-07 -2.59225623e-07 -1.69225171e-05 -1.81128108e-05 2.54216204e-05]] | 0.5965117 | 13.28277 | 1.338281 | 0.04730329 | 0.01977364 | 0.4240192 | -0.02259845 | 0.1004904 | 0.5044999 | 0.5045011 | 1.513504 | 0 | 0 | -24.79185 | 6.7152 | 11.1331625 | 2 | 74069 | 1 | TRUE | TRUE
86 | 8 | 160 | 86 | 0.724921875 | 0.7356277 | -0.028125 | 11.06489 | 0.01221149 | 19.84926 | [[ 8.84262031e-10 8.91391377e-11 3.13016727e-10 1.17855220e-08 -1.39493675e-07 3.05106761e-07] [ 2.28347169e-11 6.69504163e-09 5.64073924e-09 2.54386954e-07 -1.24032339e-08 -4.59303741e-09] [ 6.34925855e-11 5.64073924e-09 2.52312642e-08 2.26719279e-06 -3.44844775e-08 -5.12570897e-08] [ 4.97630791e-09 2.54386954e-07 2.26719279e-06 2.21093277e-04 -2.70273039e-06 -5.18194160e-06] [-4.84779174e-08 -1.24032339e-08 -3.44844775e-08 -2.70273039e-06 2.42975953e-05 -5.32280160e-05] [ 1.06229536e-07 -4.59303741e-09 -5.12570897e-08 -5.18194160e-06 -5.32280160e-05 1.17273132e-04]] | -0.01589046 | 17.86099 | 2.19879 | 0.03517827 | 0.01750449 | 0.5724401 | -0.04535383 | 0.1634632 | [[ 7.82962972e-10 -2.97064049e-10 -6.63293022e-10 -1.83686734e-08 -1.12632626e-07 1.53481573e-07] [-2.21081434e-11 1.15761961e-08 1.92172607e-08 1.14469858e-06 6.80726797e-09 -9.85274807e-08] [-4.07887697e-11 1.92172607e-08 4.65606685e-08 3.11749585e-06 1.25595345e-08 -2.23857121e-07] [-2.39193336e-09 1.14469858e-06 3.11749585e-06 2.16473449e-04 7.36521476e-07 -1.46081533e-05] [-4.08754500e-08 6.80726797e-09 1.25595345e-08 7.36521476e-07 1.14289545e-05 -1.53590150e-05] [ 5.49109988e-08 -9.85274807e-08 -2.23857121e-07 -1.46081533e-05 -1.53590150e-05 2.15773958e-05]] | 0.6006853 | 13.3272 | 1.338226 | 0.04714559 | 0.01975664 | 0.4290185 | -0.01701232 | 0.09341907 | 0.5044998 | 0.5045014 | 1.513505 | 0 | 0 | -24.79185 | 6.7152 | 11.1331625 | 2 | 74201 | 1 | TRUE | TRUE
87 | 8 | 160 | 87 | 0.73 | 0.727292 | -0.03203125 | 11.0662 | 0.01222119 | 19.80938 | [[ 9.66266892e-10 9.98387015e-11 3.48494873e-10 1.28650465e-08 -1.53669886e-07 3.36102995e-07] [ 2.18874924e-11 6.46597431e-09 5.65351182e-09 2.57369795e-07 -1.18447265e-08 -5.63463226e-09] [ 6.03522077e-11 5.65351182e-09 2.46558028e-08 2.16990568e-06 -3.26575770e-08 -5.20768269e-08] [ 4.63178222e-09 2.57369795e-07 2.16990568e-06 2.07422474e-04 -2.50630327e-06 -5.11267305e-06] [-4.62204170e-08 -1.18447265e-08 -3.26575770e-08 -2.50630327e-06 2.30280587e-05 -5.04475029e-05] [ 1.01284559e-07 -5.63463226e-09 -5.20768269e-08 -5.11267305e-06 -5.04475029e-05 1.11164204e-04]] | -0.01522061 | 17.76301 | 2.198775 | 0.0353723 | 0.01780954 | 0.5859041 | -0.04125778 | 0.1532975 | [[ 9.04691482e-10 -2.88821940e-10 -6.49025555e-10 -1.92506644e-08 -1.29963437e-07 1.76695251e-07] [-2.03356757e-11 1.12320248e-08 1.86190835e-08 1.12565608e-06 6.34232719e-09 -9.57625050e-08] [-3.80407980e-11 1.86190835e-08 4.63661880e-08 3.16683230e-06 1.18645888e-08 -2.22934831e-07] [-2.27386875e-09 1.12565608e-06 3.16683230e-06 2.24279597e-04 7.09204705e-07 -1.48409191e-05] [-4.25235246e-08 6.34232719e-09 1.18645888e-08 7.09204705e-07 1.20890289e-05 -1.62397077e-05] [ 5.71054311e-08 -9.57625050e-08 -2.22934831e-07 -1.48409191e-05 -1.62397077e-05 2.27573141e-05]] | 0.6017333 | 13.42828 | 1.338212 | 0.04679068 | 0.01948769 | 0.408731 | -0.01986921 | 0.09833681 | 0.5045001 | 0.504499 | 1.513501 | 0 | 0 | -24.79185 | 6.7152 | 11.1331625 | 2 | 74092 | 1 | TRUE | TRUE
88 | 8 | 160 | 88 | 0.722578125 | 0.7189564 | -0.03203125 | 11.0674 | 0.01222896 | 19.79904 | [[ 6.95745387e-10 6.72380256e-11 2.36049281e-10 8.85950821e-09 -1.10004872e-07 2.40660590e-07] [ 1.69769168e-11 5.48816474e-09 4.69419092e-09 2.16397524e-07 -9.16640670e-09 -6.34987974e-09] [ 4.73390267e-11 4.69419092e-09 2.11975573e-08 1.90344431e-06 -2.55575528e-08 -5.03605518e-08] [ 3.70912469e-09 2.16397524e-07 1.90344431e-06 1.84974608e-04 -2.00247279e-06 -4.92050418e-06] [-4.02632368e-08 -9.16640670e-09 -2.55575528e-08 -2.00247279e-06 2.00960313e-05 -4.40394370e-05] [ 8.82569552e-08 -6.34987974e-09 -5.03605518e-08 -4.92050418e-06 -4.40394370e-05 9.70693696e-05]] | -0.01432811 | 17.7804 | 2.198755 | 0.03533771 | 0.01748433 | 0.5572972 | -0.03931283 | 0.1504673 | [[ 6.63287209e-10 -2.33747231e-10 -5.24172757e-10 -1.53015547e-08 -9.53915405e-08 1.29879073e-07] [-1.93091702e-11 8.44779464e-09 1.40201140e-08 8.36260723e-07 6.01994368e-09 -7.35096112e-08] [-3.59665548e-11 1.40201140e-08 3.44231882e-08 2.31558185e-06 1.12134248e-08 -1.68456439e-07] [-2.11872181e-09 8.36260723e-07 2.31558185e-06 1.61611133e-04 6.60566008e-07 -1.10258645e-05] [-3.06876414e-08 6.01994368e-09 1.12134248e-08 6.60566008e-07 8.69610212e-06 -1.16943350e-05] [ 4.12503768e-08 -7.35096112e-08 -1.68456439e-07 -1.10258645e-05 -1.16943350e-05 1.64224711e-05]] | 0.6037391 | 13.4041 | 1.338185 | 0.04687512 | 0.01974029 | 0.4306215 | -0.02940451 | 0.1101826 | 0.5044986 | 0.5044995 | 1.513499 | 0 | 0 | -24.79185 | 6.7152 | 11.1331625 | 2 | 74006 | 1 | TRUE | TRUE
89 | 8 | 160 | 89 | 0.712578125 | 0.7106207 | -0.031328125 | 11.05493 | 0.0122195 | 19.84176 | [[ 7.48615881e-10 6.64157217e-11 2.32759208e-10 8.60070222e-09 -1.18743104e-07 2.59886436e-07] [ 1.54231384e-11 5.19638347e-09 4.48139165e-09 2.03853477e-07 -8.36852046e-09 -6.82078726e-09] [ 4.28751385e-11 4.48139165e-09 1.99346934e-08 1.77046740e-06 -2.32616427e-08 -4.90886841e-08] [ 3.32140098e-09 2.03853477e-07 1.77046740e-06 1.70556603e-04 -1.80198582e-06 -4.71182943e-06] [-3.76558590e-08 -8.36852046e-09 -2.32616427e-08 -1.80198582e-06 1.88446311e-05 -4.13008043e-05] [ 8.25490050e-08 -6.82078726e-09 -4.90886841e-08 -4.71182943e-06 -4.13008043e-05 9.10428996e-05]] | -0.01141876 | 17.79286 | 2.198691 | 0.03531297 | 0.01767421 | 0.5735744 | -0.03894738 | 0.148764 | [[ 8.79751721e-10 -3.53149711e-10 -7.94866851e-10 -2.18522239e-08 -1.26605787e-07 1.72718367e-07] [-2.95864250e-11 1.21178435e-08 2.02148689e-08 1.18711053e-06 9.23784595e-09 -1.06360210e-07] [-5.50470637e-11 2.02148689e-08 4.91441117e-08 3.24768735e-06 1.71878592e-08 -2.41635246e-07] [-3.18769996e-09 1.18711053e-06 3.24768735e-06 2.22764286e-04 9.95331140e-07 -1.55309962e-05] [-4.24532654e-08 9.23784595e-09 1.71878592e-08 9.95331140e-07 1.20175982e-05 -1.61687140e-05] [ 5.70897057e-08 -1.06360210e-07 -2.41635246e-07 -1.55309962e-05 -1.61687140e-05 2.27429698e-05]] | 0.6026729 | 13.36905 | 1.338199 | 0.04699799 | 0.02003611 | 0.4482785 | -0.02760295 | 0.106661 | 0.5045008 | 0.5044999 | 1.513498 | 0 | 0 | -24.79185 | 6.7152 | 11.1331625 | 2 | 74037 | 1 | TRUE | TRUE
90 | 8 | 160 | 90 | 0.707109375 | 0.702285 | -0.0328125 | 11.08219 | 0.01222771 | 19.80756 | [[ 9.37916920e-10 8.60293634e-11 3.01672021e-10 1.11119920e-08 -1.49403932e-07 3.26950747e-07] [ 1.78704210e-11 6.17370786e-09 5.33710525e-09 2.38765716e-07 -9.76153736e-09 -8.51763440e-09] [ 4.96293773e-11 5.33710525e-09 2.34943269e-08 2.06892297e-06 -2.71069148e-08 -5.86215270e-08] [ 3.81085547e-09 2.38765716e-07 2.06892297e-06 1.98077682e-04 -2.08141502e-06 -5.56630955e-06] [-4.42925737e-08 -9.76153736e-09 -2.71069148e-08 -2.08141502e-06 2.22711024e-05 -4.88124340e-05] [ 9.71021947e-08 -8.51763440e-09 -5.86215270e-08 -5.56630955e-06 -4.88124340e-05 1.07605009e-04]] | -0.01200084 | 17.82506 | 2.198704 | 0.03524917 | 0.017831 | 0.5882514 | -0.04380803 | 0.1587352 | [[ 1.00183545e-09 -4.63798737e-10 -1.04394566e-09 -2.88537483e-08 -1.44952339e-07 1.98305100e-07] [-5.01441162e-11 1.73295714e-08 2.88268603e-08 1.72573611e-06 1.56325391e-08 -1.55666611e-07] [-9.36414391e-11 2.88268603e-08 7.12477134e-08 4.81067973e-06 2.91934958e-08 -3.56775752e-07] [-5.53512694e-09 1.72573611e-06 4.81067973e-06 3.36876991e-04 1.72563063e-06 -2.33842509e-05] [-6.40550622e-08 1.56325391e-08 2.91934958e-08 1.72563063e-06 1.81735287e-05 -2.44667138e-05] [ 8.61906853e-08 -1.55666611e-07 -3.56775752e-07 -2.33842509e-05 -2.44667138e-05 3.43809082e-05]] | 0.6092747 | 13.3974 | 1.338111 | 0.04689853 | 0.0196718 | 0.4191692 | -0.02934794 | 0.1106978 | 0.5044987 | 0.504499 | 1.513498 | 0 | 0 | -24.79185 | 6.7152 | 11.1331625 | 2 | 74120 | 1 | TRUE | TRUE
91 | 8 | 160 | 91 | 0.689375 | 0.6939494 | -0.030625 | 11.07369 | 0.01223888 | 19.79314 | [[ 8.34225049e-10 7.24707682e-11 2.55255513e-10 9.62560620e-09 -1.32177693e-07 2.89304980e-07] [ 1.37562772e-11 4.85155461e-09 4.15929941e-09 1.93418840e-07 -7.39958653e-09 -7.21451661e-09] [ 3.83303695e-11 4.15929941e-09 1.88164127e-08 1.69315386e-06 -2.06161306e-08 -4.91991628e-08] [ 3.00995051e-09 1.93418840e-07 1.69315386e-06 1.64729448e-04 -1.61889608e-06 -4.72941883e-06] [-3.56862728e-08 -7.39958653e-09 -2.06161306e-08 -1.61889608e-06 1.77559175e-05 -3.89215067e-05] [ 7.82431268e-08 -7.21451661e-09 -4.91991628e-08 -4.72941883e-06 -3.89215067e-05 8.58129815e-05]] | -0.0113852 | 17.75595 | 2.198691 | 0.03538637 | 0.0174384 | 0.551978 | -0.04157127 | 0.1553661 | [[ 6.96074659e-10 -2.85813513e-10 -6.36114178e-10 -1.88628937e-08 -1.00017054e-07 1.36548161e-07] [-2.96141752e-11 8.54563741e-09 1.41860836e-08 8.54151468e-07 9.11937682e-09 -7.84286718e-08] [-5.48330092e-11 1.41860836e-08 3.47803431e-08 2.35690991e-06 1.68854854e-08 -1.77476705e-07] [-3.25236276e-09 8.54151468e-07 2.35690991e-06 1.65552098e-04 1.00154775e-06 -1.16516063e-05] [-3.12832264e-08 9.11937682e-09 1.68854854e-08 1.00154775e-06 8.76973994e-06 -1.18197241e-05] [ 4.21364990e-08 -7.84286718e-08 -1.77476705e-07 -1.16516063e-05 -1.18197241e-05 1.66320917e-05]] | 0.6111597 | 13.34106 | 1.338086 | 0.04709661 | 0.01955387 | 0.4095699 | -0.02430894 | 0.104194 | 0.5044996 | 0.5044995 | 1.513501 | 0 | 0 | -24.79185 | 6.7152 | 11.1331625 | 2 | 73928 | 1 | TRUE | TRUE
92 | 8 | 160 | 92 | 0.687734375 | 0.6856137 | -0.0303125 | 11.0751 | 0.01222363 | 19.85866 | [[ 9.84673207e-10 8.31134410e-11 2.92856372e-10 1.10022412e-08 -1.55813332e-07 3.41076579e-07] [ 1.51323260e-11 5.55750959e-09 4.65917563e-09 2.13247635e-07 -8.21892719e-09 -8.39175537e-09] [ 4.26688658e-11 4.65917563e-09 2.15752640e-08 1.95770286e-06 -2.31727062e-08 -5.76453947e-08] [ 3.37937907e-09 2.13247635e-07 1.95770286e-06 1.92027586e-04 -1.83526281e-06 -5.56592408e-06] [-4.14110721e-08 -8.21892719e-09 -2.31727062e-08 -1.83526281e-06 2.08321655e-05 -4.56697862e-05] [ 9.08038257e-08 -8.39175537e-09 -5.76453947e-08 -5.56592408e-06 -4.56697862e-05 1.00691924e-04]] | -0.01075952 | 17.83537 | 2.198677 | 0.03522879 | 0.01733709 | 0.5445347 | -0.04156765 | 0.1563142 | [[ 6.25990592e-10 -3.36786334e-10 -7.59407637e-10 -2.04338158e-08 -9.08707768e-08 1.24715887e-07] [-3.18966125e-11 9.53239068e-09 1.59736466e-08 9.26361133e-07 9.95733797e-09 -8.73431492e-08] [-5.92495082e-11 1.59736466e-08 3.85036867e-08 2.50739339e-06 1.84964960e-08 -1.95718918e-07] [-3.38275117e-09 9.26361133e-07 2.50739339e-06 1.69508808e-04 1.05602971e-06 -1.23565639e-05] [-3.23883190e-08 9.95733797e-09 1.84964960e-08 1.05602971e-06 9.14884735e-06 -1.23342216e-05] [ 4.36346410e-08 -8.73431492e-08 -1.95718918e-07 -1.23565639e-05 -1.23342216e-05 1.73999665e-05]] | 0.6127845 | 13.32988 | 1.338065 | 0.04713609 | 0.02027384 | 0.4607801 | -0.02477484 | 0.1017817 | 0.5044995 | 0.5045005 | 1.513503 | 0 | 0 | -24.79185 | 6.7152 | 11.1331625 | 2 | 74122 | 1 | TRUE | TRUE
93 | 8 | 160 | 93 | 0.68375 | 0.677278 | -0.029609375 | 11.07807 | 0.01222502 | 19.81291 | [[ 9.05719747e-10 7.27218920e-11 2.56579545e-10 9.59078188e-09 -1.43660481e-07 3.14539487e-07] [ 1.64009131e-11 6.21539963e-09 5.29064775e-09 2.42490773e-07 -8.90336162e-09 -1.03657229e-08] [ 4.60833922e-11 5.29064775e-09 2.42099588e-08 2.17632290e-06 -2.50141398e-08 -6.67586376e-08] [ 3.61515698e-09 2.42490773e-07 2.17632290e-06 2.11623317e-04 -1.96229275e-06 -6.35054068e-06] [-4.60211680e-08 -8.90336162e-09 -2.50141398e-08 -1.96229275e-06 2.31118534e-05 -5.06712676e-05] [ 1.00919807e-07 -1.03657229e-08 -6.67586376e-08 -6.35054068e-06 -5.06712676e-05 1.11733303e-04]] | -0.009385512 | 17.80168 | 2.198647 | 0.03529547 | 0.01747952 | 0.5521005 | -0.03897065 | 0.1498309 | [[ 8.79469381e-10 -3.55223996e-10 -7.99360519e-10 -2.24627739e-08 -1.27069697e-07 1.73388146e-07] [-3.61608732e-11 1.10658206e-08 1.85003830e-08 1.08596036e-06 1.12969585e-08 -1.01158638e-07] [-6.73847904e-11 1.85003830e-08 4.50935572e-08 2.97819069e-06 2.10518934e-08 -2.28774273e-07] [-3.89928018e-09 1.08596036e-06 2.97819069e-06 2.04123859e-04 1.21819081e-06 -1.46498840e-05] [-3.89810547e-08 1.12969585e-08 2.10518934e-08 1.21819081e-06 1.10451053e-05 -1.48850265e-05] [ 5.24992898e-08 -1.01158638e-07 -2.28774273e-07 -1.46498840e-05 -1.48850265e-05 2.09671859e-05]] | 0.6054484 | 13.3613 | 1.338162 | 0.04702524 | 0.02004491 | 0.4444867 | -0.03290574 | 0.1138993 | 0.5045004 | 0.5045 | 1.5135 | 0 | 0 | -24.79185 | 6.7152 | 11.1331625 | 2 | 74125 | 1 | TRUE | TRUE
94 | 8 | 160 | 94 | 0.661484375 | 0.6689423 | -0.027890625 | 11.04735 | 0.01220535 | 19.8271 | [[ 7.13556978e-10 5.57010245e-11 1.96534076e-10 7.43071027e-09 -1.12867159e-07 2.47141817e-07] [ 1.40626926e-11 5.68078615e-09 4.84701762e-09 2.21656639e-07 -7.61978513e-09 -1.06162609e-08] [ 3.92639745e-11 4.84701762e-09 2.18775951e-08 1.96121147e-06 -2.12726700e-08 -6.32558622e-08] [ 3.07096405e-09 2.21656639e-07 1.96121147e-06 1.90412594e-04 -1.66378816e-06 -5.95251049e-06] [-4.15829561e-08 -7.61978513e-09 -2.12726700e-08 -1.66378816e-06 2.08160817e-05 -4.56445612e-05] [ 9.11997036e-08 -1.06162609e-08 -6.32558622e-08 -5.95251049e-06 -4.56445612e-05 1.00665432e-04]] | -0.008907476 | 17.80242 | 2.198636 | 0.03529399 | 0.01752371 | 0.5615153 | -0.03935012 | 0.1504412 | [[ 7.91816682e-10 -4.23211785e-10 -9.48051462e-10 -2.76966102e-08 -1.14530537e-07 1.57266521e-07] [-5.12573663e-11 1.09773704e-08 1.83866847e-08 1.07453251e-06 1.59231722e-08 -1.06611085e-07] [-9.50886073e-11 1.83866847e-08 4.44679705e-08 2.91769878e-06 2.95395004e-08 -2.37014476e-07] [-5.46715051e-09 1.07453251e-06 2.91769878e-06 1.98635765e-04 1.69837910e-06 -1.50076332e-05] [-3.79240630e-08 1.59231722e-08 2.95395004e-08 1.69837910e-06 1.06770193e-05 -1.44319255e-05] [ 5.12131968e-08 -1.06611085e-07 -2.37014476e-07 -1.50076332e-05 -1.44319255e-05 2.03978103e-05]] | 0.6239131 | 13.3122 | 1.337917 | 0.04719868 | 0.02012263 | 0.4461566 | -0.02118605 | 0.09752489 | 0.5044995 | 0.5044996 | 1.513502 | 0 | 0 | -24.79185 | 6.7152 | 11.1331625 | 2 | 74158 | 1 | TRUE | TRUE
95 | 8 | 160 | 95 | 0.66203125 | 0.6606067 | -0.029140625 | 11.05643 | 0.01221654 | 19.79521 | [[ 9.89612622e-10 7.21152685e-11 2.54711392e-10 9.63727025e-09 -1.56843088e-07 3.43523734e-07] [ 1.46784152e-11 6.08560681e-09 5.27005081e-09 2.41832923e-07 -7.93799923e-09 -1.21996997e-08] [ 4.08023370e-11 5.27005081e-09 2.34971949e-08 2.08881376e-06 -2.20632225e-08 -6.95514669e-08] [ 3.16420399e-09 2.41832923e-07 2.08881376e-06 2.01208458e-04 -1.71097448e-06 -6.46500974e-06] [-4.42408307e-08 -7.93799923e-09 -2.20632225e-08 -1.71097448e-06 2.20796087e-05 -4.84179233e-05] [ 9.70342569e-08 -1.21996997e-08 -6.95514669e-08 -6.46500974e-06 -4.84179233e-05 1.06794137e-04]] | -0.007207475 | 17.76392 | 2.198599 | 0.03537049 | 0.01764693 | 0.5681952 | -0.04070948 | 0.1530465 | [[ 6.98445474e-10 -3.88879846e-10 -8.76339966e-10 -2.44958900e-08 -1.01094498e-07 1.38925142e-07] [-2.98171369e-11 7.14239953e-09 1.19417497e-08 6.99603698e-07 9.30031320e-09 -6.79331917e-08] [-5.54628693e-11 1.19417497e-08 2.90061077e-08 1.91077067e-06 1.72996386e-08 -1.52116791e-07] [-3.20142010e-09 6.99603698e-07 1.91077067e-06 1.30629927e-04 9.98567011e-07 -9.68538210e-06] [-2.49491080e-08 9.30031320e-09 1.72996386e-08 9.98567011e-07 7.05513527e-06 -9.52596246e-06] [ 3.36587531e-08 -6.79331917e-08 -1.52116791e-07 -9.68538210e-06 -9.52596246e-06 1.34446213e-05]] | 0.6202298 | 13.34851 | 1.337966 | 0.04707032 | 0.02007955 | 0.4470714 | -0.0251256 | 0.103365 | 0.5044984 | 0.5044999 | 1.513497 | 0 | 0 | -24.79185 | 6.7152 | 11.1331625 | 2 | 74083 | 1 | TRUE | TRUE
96 | 8 | 160 | 96 | 0.6509375 | 0.652271 | -0.03140625 | 11.10836 | 0.01223818 | 19.86078 | [[ 1.06304811e-09 8.70307661e-11 3.09209884e-10 1.17626939e-08 -1.68505202e-07 3.68891686e-07] [ 1.72710588e-11 6.86256591e-09 5.81118295e-09 2.69345039e-07 -9.36704891e-09 -1.24244506e-08] [ 4.89563496e-11 5.81118295e-09 2.72260808e-08 2.46775887e-06 -2.65489339e-08 -7.85013110e-08] [ 3.87442807e-09 2.69345039e-07 2.46775887e-06 2.41305697e-04 -2.10107550e-06 -7.47024729e-06] [-5.18145025e-08 -9.36704891e-09 -2.65489339e-08 -2.10107550e-06 2.60681947e-05 -5.71614872e-05] [ 1.13639001e-07 -1.24244506e-08 -7.85013110e-08 -7.47024729e-06 -5.71614872e-05 1.26061126e-04]] | -0.0104983 | 17.78657 | 2.198671 | 0.03532544 | 0.01733563 | 0.5321704 | -0.04499713 | 0.1637623 | [[ 1.16885577e-09 -5.69667204e-10 -1.27186240e-09 -3.99173670e-08 -1.68642616e-07 2.31184096e-07] [-8.27713259e-11 1.44826658e-08 2.39261470e-08 1.50068018e-06 2.56374352e-08 -1.47490735e-07] [-1.55647028e-10 2.39261470e-08 6.14577571e-08 4.36494512e-06 4.82097276e-08 -3.39835714e-07] [-9.66129410e-09 1.50068018e-06 4.36494512e-06 3.20812595e-04 2.99245026e-06 -2.32032952e-05] [-6.03948116e-08 2.56374352e-08 4.82097276e-08 2.99245026e-06 1.71812965e-05 -2.32306497e-05] [ 8.15902700e-08 -1.47490735e-07 -3.39835714e-07 -2.32032952e-05 -2.32306497e-05 3.26652888e-05]] | 0.6282791 | 13.44376 | 1.337859 | 0.04673681 | 0.01879082 | 0.3453698 | -0.02673064 | 0.1110418 | 0.5044997 | 0.5044998 | 1.513499 | 0 | 0 | -24.79185 | 6.7152 | 11.1331625 | 2 | 74168 | 1 | TRUE | TRUE
97 | 8 | 160 | 97 | 0.647578125 | 0.6439353 | -0.03015625 | 11.05501 | 0.01220653 | 19.79152 | [[ 1.10969611e-09 6.66259191e-11 2.38031628e-10 9.11418258e-09 -1.75718084e-07 3.85089593e-07] [ 1.27888783e-11 6.78081318e-09 5.70065148e-09 2.62609558e-07 -6.96386141e-09 -1.71479923e-08] [ 3.64350268e-11 5.70065148e-09 2.69575174e-08 2.44897070e-06 -1.98370118e-08 -9.19915944e-08] [ 2.89030222e-09 2.62609558e-07 2.44897070e-06 2.39983909e-04 -1.57360408e-06 -8.54488301e-06] [-5.14530918e-08 -6.96386141e-09 -1.98370118e-08 -1.57360408e-06 2.60009905e-05 -5.70488453e-05] [ 1.12909547e-07 -1.71479923e-08 -9.19915944e-08 -8.54488301e-06 -5.70488453e-05 1.25884665e-04]] | -0.00393602 | 17.8132 | 2.198527 | 0.03527263 | 0.01731115 | 0.5293261 | -0.04664219 | 0.1676157 | [[ 7.45450800e-10 -3.46782436e-10 -7.77541125e-10 -2.37957655e-08 -1.07321585e-07 1.46957830e-07] [-5.61254184e-11 1.12028059e-08 1.87113714e-08 1.12653056e-06 1.75044106e-08 -1.11073909e-07] [-1.05286622e-10 1.87113714e-08 4.67762001e-08 3.17686732e-06 3.28368800e-08 -2.52642411e-07] [-6.25646890e-09 1.12653056e-06 3.17686732e-06 2.23626451e-04 1.95126657e-06 -1.65341876e-05] [-4.26788078e-08 1.75044106e-08 3.28368800e-08 1.95126657e-06 1.21402803e-05 -1.64075556e-05] [ 5.76301903e-08 -1.11073909e-07 -2.52642411e-07 -1.65341876e-05 -1.64075556e-05 2.31214028e-05]] | 0.6225564 | 13.38665 | 1.337935 | 0.04693621 | 0.01956319 | 0.3999873 | -0.03125129 | 0.1137644 | 0.504501 | 0.5045009 | 1.513497 | 0 | 0 | -24.79185 | 6.7152 | 11.1331625 | 2 | 74195 | 1 | TRUE | TRUE
98 | 8 | 160 | 98 | 0.63828125 | 0.6355997 | -0.02859375 | 11.12021 | 0.01223431 | 19.82704 | [[ 9.79838542e-10 5.40151953e-11 1.92948634e-10 7.28220336e-09 -1.55806384e-07 3.41542338e-07] [ 1.04333346e-11 5.76275406e-09 4.86576685e-09 2.18936246e-07 -5.73687089e-09 -1.50187902e-08] [ 2.97120494e-11 4.86576685e-09 2.27034519e-08 2.03752367e-06 -1.63351236e-08 -7.84093483e-08] [ 2.32717530e-09 2.18936246e-07 2.03752367e-06 1.97827250e-04 -1.27942208e-06 -7.18354432e-06] [-4.31977383e-08 -5.73687089e-09 -1.63351236e-08 -1.27942208e-06 2.19846164e-05 -4.82388018e-05] [ 9.47984640e-08 -1.50187902e-08 -7.84093483e-08 -7.18354432e-06 -4.82388018e-05 1.06448147e-04]] | -0.002109967 | 17.85562 | 2.198487 | 0.03518883 | 0.01753846 | 0.549299 | -0.04184329 | 0.1562735 | [[ 8.44864827e-10 -4.19179989e-10 -9.44764642e-10 -2.91863146e-08 -1.22033156e-07 1.67377115e-07] [-6.32775112e-11 1.02774920e-08 1.71587373e-08 1.04106084e-06 1.99056125e-08 -1.07367079e-07] [-1.19777896e-10 1.71587373e-08 4.36401483e-08 2.99585641e-06 3.76790459e-08 -2.45607572e-07] [-7.19148306e-09 1.04106084e-06 2.99585641e-06 2.13138479e-04 2.26223765e-06 -1.61865875e-05] [-4.08308374e-08 1.99056125e-08 3.76790459e-08 2.26223765e-06 1.17424703e-05 -1.58985189e-05] [ 5.52265051e-08 -1.07367079e-07 -2.45607572e-07 -1.61865875e-05 -1.58985189e-05 2.24126432e-05]] | 0.6285744 | 13.44706 | 1.337855 | 0.04672535 | 0.01942115 | 0.3881419 | -0.02679558 | 0.1085994 | 0.5044993 | 0.504499 | 1.513499 | 0 | 0 | -24.79185 | 6.7152 | 11.1331625 | 2 | 74294 | 1 | TRUE | TRUE
99 | 8 | 160 | 99 | 0.631484375 | 0.627264 | -0.030390625 | 11.10671 | 0.01223677 | 19.86184 | [[ 8.55555249e-10 5.13255603e-11 1.81865481e-10 6.67048226e-09 -1.37011114e-07 3.00286661e-07] [ 1.10696201e-11 6.55558882e-09 5.70347322e-09 2.56498472e-07 -6.07314612e-09 -1.87574523e-08] [ 3.11351179e-11 5.70347322e-09 2.56965215e-08 2.26005358e-06 -1.70791147e-08 -9.16603292e-08] [ 2.38862176e-09 2.56498472e-07 2.26005358e-06 2.15589586e-04 -1.31025632e-06 -8.19221455e-06] [-4.80292512e-08 -6.07314612e-09 -1.70791147e-08 -1.31025632e-06 2.43031272e-05 -5.33314426e-05] [ 1.05411649e-07 -1.87574523e-08 -9.16603292e-08 -8.19221455e-06 -5.33314426e-05 1.17710959e-04]] | -0.002755218 | 17.79714 | 2.198501 | 0.03530448 | 0.01785186 | 0.5727206 | -0.04290997 | 0.1574047 | [[ 4.76059512e-10 -2.59371441e-10 -5.90874027e-10 -1.73665981e-08 -6.95088165e-08 9.55260278e-08] [-4.45542410e-11 7.67709192e-09 1.29634131e-08 7.54410391e-07 1.41411939e-08 -7.93296409e-08] [-8.42511592e-11 1.29634131e-08 3.21510983e-08 2.10877490e-06 2.67405629e-08 -1.78993182e-07] [-4.84041988e-09 7.54410391e-07 2.10877490e-06 1.43563412e-04 1.53629438e-06 -1.12855222e-05] [-2.78466609e-08 1.41411939e-08 2.67405629e-08 1.53629438e-06 8.02373523e-06 -1.08672421e-05] [ 3.76731949e-08 -7.93296409e-08 -1.78993182e-07 -1.12855222e-05 -1.08672421e-05 1.53657043e-05]] | 0.6286187 | 13.39642 | 1.337854 | 0.04690197 | 0.02022084 | 0.4428029 | -0.02674737 | 0.1050063 | 0.5044998 | 0.5044996 | 1.513501 | 0 | 0 | -24.79185 | 6.7152 | 11.1331625 | 2 | 74174 | 1 | TRUE | TRUE
100 | 8 | 160 | 100 | 0.62046875 | 0.6189283 | -0.028515625 | 11.08219 | 0.01223795 | 19.84132 | [[ 1.09276972e-09 6.15602735e-11 2.18912873e-10 8.23008438e-09 -1.73803993e-07 3.80978399e-07] [ 1.03884395e-11 6.95048757e-09 5.90595526e-09 2.67557299e-07 -5.68094710e-09 -2.09629677e-08] [ 2.93701529e-11 5.90595526e-09 2.72023942e-08 2.43716848e-06 -1.60583784e-08 -1.01582990e-07] [ 2.29626340e-09 2.67557299e-07 2.43716848e-06 2.36317453e-04 -1.25548332e-06 -9.18957176e-06] [-5.16345860e-08 -5.68094710e-09 -1.60583784e-08 -1.25548332e-06 2.61135097e-05 -5.73160485e-05] [ 1.13345422e-07 -2.09629677e-08 -1.01582990e-07 -9.18957176e-06 -5.73160485e-05 1.26522426e-04]] | -0.002227841 | 17.82896 | 2.198489 | 0.03524145 | 0.01755239 | 0.554091 | -0.0498926 | 0.1737438 | [[ 5.73932524e-10 -2.61652271e-10 -5.87967416e-10 -1.79238959e-08 -8.29799474e-08 1.13570139e-07] [-5.62743038e-11 9.92524032e-09 1.65147950e-08 1.00212970e-06 1.76217212e-08 -1.01182150e-07] [-1.05946482e-10 1.65147950e-08 4.16526266e-08 2.85799938e-06 3.31759664e-08 -2.30583073e-07] [-6.35894731e-09 1.00212970e-06 2.85799938e-06 2.03259173e-04 1.99122258e-06 -1.52118512e-05] [-3.87816854e-08 1.76217212e-08 3.31759664e-08 1.99122258e-06 1.10925377e-05 -1.50069079e-05] [ 5.24173717e-08 -1.01182150e-07 -2.30583073e-07 -1.52118512e-05 -1.50069079e-05 2.11485319e-05]] | 0.6211641 | 13.43672 | 1.337953 | 0.04676129 | 0.01941679 | 0.3940711 | -0.03238467 | 0.1161664 | 0.5045006 | 0.5044999 | 1.5135 | 0 | 0 | -24.79185 | 6.7152 | 11.1331625 | 2 | 73996 | 1 | TRUE | TRUE
101 | 8 | 160 | 101 | 0.60765625 | 0.6105927 | -0.0296875 | 11.11371 | 0.01224715 | 19.76175 | [[ 7.70681584e-10 4.17818039e-11 1.49256484e-10 5.59241372e-09 -1.22926073e-07 2.69480732e-07] [ 7.27132491e-12 5.00539292e-09 4.24839379e-09 1.92179898e-07 -3.99979564e-09 -1.53423448e-08] [ 2.07915745e-11 4.24839379e-09 1.99789078e-08 1.79110208e-06 -1.14349716e-08 -7.54061517e-08] [ 1.62705258e-09 1.92179898e-07 1.79110208e-06 1.73527262e-04 -8.94835844e-07 -6.81573515e-06] [-3.78264398e-08 -3.99979564e-09 -1.14349716e-08 -8.94835844e-07 1.92743555e-05 -4.23070681e-05] [ 8.30382162e-08 -1.53423448e-08 -7.54061517e-08 -6.81573515e-06 -4.23070681e-05 9.33931535e-05]] | -0.001654323 | 17.83263 | 2.198477 | 0.03523421 | 0.01754834 | 0.5425558 | -0.03911282 | 0.1501265 | [[ 8.88318863e-10 -4.88445186e-10 -1.10954930e-09 -3.20831936e-08 -1.29179699e-07 1.77546466e-07] [-8.19670000e-11 1.40517346e-08 2.35306721e-08 1.39661964e-06 2.60665493e-08 -1.45175793e-07] [-1.55535919e-10 2.35306721e-08 5.92273791e-08 3.97754103e-06 4.94621505e-08 -3.30870617e-07] [-9.14317342e-09 1.39661964e-06 3.97754103e-06 2.77197240e-04 2.90760985e-06 -2.13519236e-05] [-5.35428983e-08 2.60665493e-08 4.94621505e-08 2.90760985e-06 1.55069020e-05 -2.09929986e-05] [ 7.24102802e-08 -1.45175793e-07 -3.30870617e-07 -2.13519236e-05 -2.09929986e-05 2.96212373e-05]] | 0.6261159 | 13.47071 | 1.337888 | 0.04664332 | 0.01984409 | 0.4245132 | -0.03769159 | 0.1215947 | 0.5044994 | 0.5044996 | 1.513498 | 0 | 0 | -24.79185 | 6.7152 | 11.1331625 | 2 | 74095 | 1 | TRUE | TRUE
102 | 8 | 160 | 102 | 0.602109375 | 0.602257 | -0.0296875 | 11.06465 | 0.01221267 | 19.83353 | [[ 8.66365756e-10 4.43435894e-11 1.56495791e-10 5.70962816e-09 -1.38436753e-07 3.03543565e-07] [ 9.16018765e-12 6.60127925e-09 5.67643331e-09 2.47612817e-07 -5.07329106e-09 -2.07731387e-08] [ 2.56727275e-11 5.67643331e-09 2.51673471e-08 2.20252230e-06 -1.42160011e-08 -9.55720312e-08] [ 1.95878498e-09 2.47612817e-07 2.20252230e-06 2.09928430e-04 -1.08463831e-06 -8.42750931e-06] [-4.74457373e-08 -5.07329106e-09 -1.42160011e-08 -1.08463831e-06 2.41632654e-05 -5.30389130e-05] [ 1.04157287e-07 -2.07731387e-08 -9.55720312e-08 -8.42750931e-06 -5.30389130e-05 1.17089821e-04]] | 1.549179e-05 | 17.88957 | 2.19844 | 0.03512206 | 0.01797167 | 0.5960118 | -0.04689967 | 0.1652687 | [[ 8.88008560e-10 -4.92335036e-10 -1.11118039e-09 -3.41031865e-08 -1.28507775e-07 1.76742749e-07] [-5.24891997e-11 7.78839115e-09 1.29666160e-08 7.86353961e-07 1.65929569e-08 -8.32680340e-08] [-9.95633086e-11 1.29666160e-08 3.30353293e-08 2.27051667e-06 3.14736959e-08 -1.90017764e-07] [-5.98525795e-09 7.86353961e-07 2.27051667e-06 1.61794551e-04 1.89202297e-06 -1.25147179e-05] [-3.10474690e-08 1.65929569e-08 3.14736959e-08 1.89202297e-06 8.97148363e-06 -1.21595934e-05] [ 4.20340954e-08 -8.32680340e-08 -1.90017764e-07 -1.25147179e-05 -1.21595934e-05 1.71530746e-05]] | 0.6353162 | 13.48732 | 1.337765 | 0.04658586 | 0.0194313 | 0.3951984 | -0.03110429 | 0.1143337 | 0.5045 | 0.5045005 | 1.513501 | 0 | 0 | -24.79185 | 6.7152 | 11.1331625 | 2 | 74185 | 1 | TRUE | TRUE
103 | 8 | 160 | 103 | 0.6015625 | 0.5939213 | -0.027890625 | 11.15503 | 0.01226427 | 19.83961 | [[ 1.01886734e-09 5.51276350e-11 1.97520351e-10 7.40449353e-09 -1.62749025e-07 3.56781280e-07] [ 1.31536851e-11 5.35140928e-09 4.55969619e-09 2.05977917e-07 -7.25571772e-09 -9.95747587e-09] [ 3.77408063e-11 4.55969619e-09 2.15375662e-08 1.92533063e-06 -2.08159680e-08 -6.26171248e-08] [ 2.94509054e-09 2.05977917e-07 1.92533063e-06 1.85954395e-04 -1.62435052e-06 -5.86940783e-06] [-4.06518784e-08 -7.25571772e-09 -2.08159680e-08 -1.62435052e-06 2.07787974e-05 -4.55648264e-05] [ 8.91606595e-08 -9.95747587e-09 -6.26171248e-08 -5.86940783e-06 -4.55648264e-05 1.00487169e-04]] | -0.001703165 | 17.82812 | 2.198478 | 0.03524312 | 0.01759578 | 0.5408946 | -0.03909711 | 0.1503741 | [[ 8.22133870e-10 -5.13312510e-10 -1.16956615e-09 -3.51833515e-08 -1.19607311e-07 1.65051883e-07] [-1.77185603e-12 1.05131610e-08 1.76338840e-08 1.05772126e-06 5.66049634e-10 -8.37568946e-08] [-3.39015350e-12 1.76338840e-08 4.52175084e-08 3.07501563e-06 1.08332915e-09 -2.03909850e-07] [-2.01716817e-10 1.05772126e-06 3.07501563e-06 2.16875979e-04 6.44610983e-08 -1.36087234e-05] [-4.17966220e-08 5.66049634e-10 1.08332915e-09 6.44610983e-08 1.21937454e-05 -1.63183705e-05] [ 5.59330390e-08 -8.37568946e-08 -2.03909850e-07 -1.36087234e-05 -1.63183705e-05 2.27622611e-05]] | 0.6424424 | 13.505 | 1.33767 | 0.04652487 | 0.01965172 | 0.4038861 | -0.02297911 | 0.1027935 | 0.5044994 | 0.5044993 | 1.5135 | 0 | 0 | -24.79185 | 6.7152 | 11.1331625 | 2 | 74163 | 1 | TRUE | TRUE
104 | 8 | 160 | 104 | 0.583515625 | 0.5855857 | -0.0275 | 10.77171 | 0.01205147 | 19.9365 | [[ 8.58264077e-10 5.36380790e-11 1.91383296e-10 7.08529430e-09 -1.37383393e-07 3.01056788e-07] [ 1.29943911e-11 5.50509401e-09 4.78376977e-09 2.13337921e-07 -7.16612941e-09 -1.11935353e-08] [ 3.66840838e-11 4.78376977e-09 2.16290438e-08 1.89769840e-06 -2.02282163e-08 -6.43425440e-08] [ 2.80733264e-09 2.13337921e-07 1.89769840e-06 1.80672501e-04 -1.54799288e-06 -5.89870112e-06] [-4.04338465e-08 -7.16612941e-09 -2.02282163e-08 -1.54799288e-06 2.05635221e-05 -4.50949044e-05] [ 8.86873249e-08 -1.11935353e-08 -6.43425440e-08 -5.89870112e-06 -4.50949044e-05 9.94630633e-05]] | -0.003981833 | 17.81843 | 2.198528 | 0.03526228 | 0.0179045 | 0.5746767 | -0.04131124 | 0.1539474 | [[ 8.35425653e-10 -1.43645983e-10 -3.27987385e-10 -9.65566183e-09 -1.21438820e-07 1.63839622e-07] [-8.09717766e-12 1.11166331e-08 1.86800051e-08 1.11207354e-06 2.57259144e-09 -9.10559611e-08] [-1.54028363e-11 1.86800051e-08 4.72981854e-08 3.18444450e-06 4.89404040e-09 -2.17902343e-07] [-9.07640158e-10 1.11207354e-06 3.18444450e-06 2.22372318e-04 2.88394102e-07 -1.43638071e-05] [-4.28246442e-08 2.57259144e-09 4.89404040e-09 2.88394102e-07 1.24008252e-05 -1.66134357e-05] [ 5.73649510e-08 -9.10559611e-08 -2.17902343e-07 -1.43638071e-05 -1.66134357e-05 2.32193703e-05]] | 0.6500771 | 13.45519 | 1.337569 | 0.04669711 | 0.01979221 | 0.4131515 | -0.02631025 | 0.1068102 | 0.5045006 | 0.5045 | 1.5135 | 0 | 0 | -24.79185 | 6.7152 | 11.1331625 | 2 | 74166 | 1 | TRUE | TRUE
105 | 8 | 160 | 105 | 0.582734375 | 0.57725 | -0.02640625 | 10.76021 | 0.01204666 | 19.94801 | [[ 7.71468087e-10 4.21650894e-11 1.50111791e-10 5.52194657e-09 -1.23687101e-07 2.71151555e-07] [ 1.17362288e-11 5.80645211e-09 4.99997902e-09 2.22418189e-07 -6.49749851e-09 -1.39814765e-08] [ 3.34100584e-11 4.99997902e-09 2.30121952e-08 2.02983168e-06 -1.84943221e-08 -7.51771130e-08] [ 2.57099203e-09 2.22418189e-07 2.02983168e-06 1.94069115e-04 -1.42316994e-06 -6.82613387e-06] [-4.31903861e-08 -6.49749851e-09 -1.84943221e-08 -1.42316994e-06 2.20829622e-05 -4.84437612e-05] [ 9.47632805e-08 -1.39814765e-08 -7.51771130e-08 -6.82613387e-06 -4.84437612e-05 1.06881480e-04]] | -0.001326551 | 17.8412 | 2.198469 | 0.03521727 | 0.01782849 | 0.5647294 | -0.04190491 | 0.1554318 | [[ 8.68465933e-10 -9.06365125e-11 -2.06718156e-10 -6.16454202e-09 -1.25965539e-07 1.69390909e-07] [-3.00085642e-12 1.19672839e-08 2.00182635e-08 1.20883155e-06 9.58347225e-10 -9.56696935e-08] [-5.74550694e-12 2.00182635e-08 5.15580966e-08 3.53330268e-06 1.83522166e-09 -2.33503008e-07] [-3.44446546e-10 1.20883155e-06 3.53330268e-06 2.51082823e-04 1.10025692e-07 -1.56970379e-05] [-4.82765971e-08 9.58347225e-10 1.83522166e-09 1.10025692e-07 1.40933180e-05 -1.88632680e-05] [ 6.46133536e-08 -9.56696935e-08 -2.33503008e-07 -1.56970379e-05 -1.88632680e-05 2.63033504e-05]] | 0.6425399 | 13.52255 | 1.337669 | 0.04646449 | 0.01952352 | 0.3967612 | -0.02552286 | 0.1068881 | 0.5045002 | 0.5044998 | 1.513504 | 0 | 0 | -24.79185 | 6.7152 | 11.1331625 | 2 | 74146 | 1 | TRUE | TRUE
106 | 8 | 160 | 106 | 0.57 | 0.5689143 | -0.026953125 | 10.74864 | 0.01202607 | 20.01471 | [[ 8.12894158e-10 3.76040720e-11 1.34383617e-10 4.97739212e-09 -1.30086665e-07 2.85293355e-07] [ 9.16531337e-12 5.24073106e-09 4.45409999e-09 1.96759131e-07 -5.09045574e-09 -1.40633573e-08] [ 2.62030368e-11 4.45409999e-09 2.07037207e-08 1.83705152e-06 -1.45511218e-08 -7.23276525e-08] [ 2.02852388e-09 1.96759131e-07 1.83705152e-06 1.76666709e-04 -1.12646971e-06 -6.54113637e-06] [-3.91597006e-08 -5.09045574e-09 -1.45511218e-08 -1.12646971e-06 2.00987366e-05 -4.41027957e-05] [ 8.59407194e-08 -1.40633573e-08 -7.23276525e-08 -6.54113637e-06 -4.41027957e-05 9.73249305e-05]] | 0.0009906931 | 17.88186 | 2.198419 | 0.0351372 | 0.01774685 | 0.561153 | -0.04347242 | 0.159568 | [[ 1.14079712e-09 -1.91937988e-10 -4.37395609e-10 -1.27424543e-08 -1.66095557e-07 2.24034711e-07] [-1.03240126e-11 1.11938236e-08 1.88752192e-08 1.11798876e-06 3.28946444e-09 -9.28745961e-08] [-1.96867082e-11 1.88752192e-08 4.78400046e-08 3.20350190e-06 6.27297869e-09 -2.22102971e-07] [-1.15389507e-09 1.11798876e-06 3.20350190e-06 2.22508158e-04 3.67681766e-07 -1.45496839e-05] [-4.29959180e-08 3.28946444e-09 6.27297869e-09 3.67681766e-07 1.24808653e-05 -1.67270286e-05] [ 5.76142327e-08 -9.28745961e-08 -2.22102971e-07 -1.45496839e-05 -1.67270286e-05 2.33903916e-05]] | 0.6490453 | 13.44959 | 1.337583 | 0.04671654 | 0.01989154 | 0.4159702 | -0.03423227 | 0.1169525 | 0.5045011 | 0.5044986 | 1.5135 | 0 | 0 | -24.79185 | 6.7152 | 11.1331625 | 2 | 74320 | 1 | TRUE | TRUE
107 | 8 | 160 | 107 | 0.568203125 | 0.5605787 | -0.026015625 | 10.7582 | 0.01203685 | 20.03759 | [[ 8.10736896e-10 3.59765837e-11 1.28864525e-10 4.80209178e-09 -1.29910790e-07 2.84933013e-07] [ 1.09887731e-11 6.14597240e-09 5.22851408e-09 2.36263484e-07 -6.06730273e-09 -1.63992461e-08] [ 3.16185510e-11 5.22851408e-09 2.48432174e-08 2.22352635e-06 -1.74551951e-08 -8.66421745e-08] [ 2.47060066e-09 2.36263484e-07 2.22352635e-06 2.14915659e-04 -1.36389215e-06 -7.90450044e-06] [-4.68806172e-08 -6.06730273e-09 -1.74551951e-08 -1.36389215e-06 2.39961051e-05 -5.26543885e-05] [ 1.02883863e-07 -1.63992461e-08 -8.66421745e-08 -7.90450044e-06 -5.26543885e-05 1.16197142e-04]] | 0.001538858 | 17.82952 | 2.198406 | 0.03524034 | 0.01757718 | 0.5372147 | -0.051315 | 0.1779454 | [[ 8.49066724e-10 -1.91487974e-10 -4.37484594e-10 -1.32503064e-08 -1.23556311e-07 1.67150179e-07] [-2.69263569e-11 1.34010016e-08 2.25721276e-08 1.34140665e-06 8.61431943e-09 -1.17530514e-07] [-5.15364629e-11 2.25721276e-08 5.76023825e-08 3.87606997e-06 1.64880923e-08 -2.79683043e-07] [-3.03502036e-09 1.34140665e-06 3.87606997e-06 2.70552803e-04 9.71002878e-07 -1.83268552e-05] [-5.23488858e-08 8.61431943e-09 1.64880923e-08 9.71002878e-07 1.52707937e-05 -2.05079378e-05] [ 7.02773744e-08 -1.17530514e-07 -2.79683043e-07 -1.83268552e-05 -2.05079378e-05 2.87149529e-05]] | 0.6582563 | 13.48183 | 1.33746 | 0.04660483 | 0.0198296 | 0.4127065 | -0.03115787 | 0.1134184 | 0.5045009 | 0.5045002 | 1.513499 | 0 | 0 | -24.79185 | 6.7152 | 11.1331625 | 2 | 74253 | 1 | TRUE | TRUE
108 | 8 | 160 | 108 | 0.547109375 | 0.552243 | -0.02890625 | 10.73607 | 0.0120108 | 20.02655 | [[ 6.35098390e-10 2.15124229e-11 7.74544737e-11 2.93108179e-09 -1.01269940e-07 2.22225372e-07] [ 7.07193366e-12 5.37449995e-09 4.55110438e-09 2.03266780e-07 -3.92273714e-09 -1.72672704e-08] [ 2.03717256e-11 4.55110438e-09 2.15915443e-08 1.92931307e-06 -1.12978004e-08 -8.39037257e-08] [ 1.58891858e-09 2.03266780e-07 1.92931307e-06 1.86380442e-04 -8.81172908e-07 -7.52991185e-06] [-4.08462828e-08 -3.92273714e-09 -1.12978004e-08 -8.81172908e-07 2.09865841e-05 -4.60714018e-05] [ 8.96782583e-08 -1.72672704e-08 -8.39037257e-08 -7.52991185e-06 -4.60714018e-05 1.01712784e-04]] | 0.004488116 | 17.8635 | 2.198342 | 0.03517332 | 0.01762181 | 0.5435309 | -0.04347001 | 0.1603358 | [[ 8.90230706e-10 -2.02956297e-10 -4.65015719e-10 -1.33326309e-08 -1.29317244e-07 1.74936055e-07] [-2.00133663e-11 1.31229173e-08 2.19885525e-08 1.30407674e-06 6.44325448e-09 -1.11954208e-07] [-3.83514867e-11 2.19885525e-08 5.60374884e-08 3.77138468e-06 1.23476376e-08 -2.67447639e-07] [-2.25955710e-09 1.30407674e-06 3.77138468e-06 2.63498347e-04 7.27493408e-07 -1.75615105e-05] [-5.10115255e-08 6.44325448e-09 1.23476376e-08 7.27493408e-07 1.49607086e-05 -2.00734708e-05] [ 6.84259664e-08 -1.11954208e-07 -2.67447639e-07 -1.75615105e-05 -2.00734708e-05 2.80782281e-05]] | 0.6551013 | 13.53988 | 1.337502 | 0.04640502 | 0.01986902 | 0.4277613 | -0.03657924 | 0.120955 | 0.5044998 | 0.5044997 | 1.5135 | 0 | 0 | -24.79185 | 6.7152 | 11.1331625 | 2 | 74422 | 1 | TRUE | TRUE
109 | 8 | 160 | 109 | 0.54359375 | 0.5439073 | -0.026875 | 10.72425 | 0.01200233 | 19.97467 | [[ 7.95945591e-10 2.77758462e-11 9.94957046e-11 3.71703666e-09 -1.27340328e-07 2.79424919e-07] [ 9.47320669e-12 7.08175183e-09 6.01647018e-09 2.67609089e-07 -5.25207004e-09 -2.26034893e-08] [ 2.71429556e-11 6.01647018e-09 2.81700209e-08 2.50718511e-06 -1.50455366e-08 -1.08808166e-07] [ 2.10813040e-09 2.67609089e-07 2.50718511e-06 2.41571305e-04 -1.16853440e-06 -9.73434286e-06] [-5.32548510e-08 -5.25207004e-09 -1.50455366e-08 -1.16853440e-06 2.73103261e-05 -5.99520084e-05] [ 1.16918385e-07 -2.26034893e-08 -1.08808166e-07 -9.73434286e-06 -5.99520084e-05 1.32355313e-04]] | 0.004451291 | 17.86697 | 2.198342 | 0.03516649 | 0.01768925 | 0.5535534 | -0.04652031 | 0.1664376 | [[ 8.41505220e-10 -2.18861520e-10 -4.98976646e-10 -1.48336940e-08 -1.22219673e-07 1.65607066e-07] [-2.61686416e-11 1.00932293e-08 1.69798140e-08 1.00977087e-06 8.36471015e-09 -9.09284105e-08] [-5.00292145e-11 1.69798140e-08 4.32695683e-08 2.91376547e-06 1.59919985e-08 -2.14916390e-07] [-2.94846209e-09 1.00977087e-06 2.91376547e-06 2.03542175e-04 9.42490219e-07 -1.40612870e-05] [-3.93555451e-08 8.36471015e-09 1.59919985e-08 9.42490219e-07 1.14698635e-05 -1.54205615e-05] [ 5.28872892e-08 -9.09284105e-08 -2.14916390e-07 -1.40612870e-05 -1.54205615e-05 2.16135509e-05]] | 0.6610262 | 13.48315 | 1.337424 | 0.04660028 | 0.0198152 | 0.413641 | -0.03153604 | 0.11372 | 0.5044996 | 0.5045 | 1.513499 | 0 | 0 | -24.79185 | 6.7152 | 11.1331625 | 2 | 74445 | 1 | TRUE | TRUE
110 | 8 | 160 | 110 | 0.536171875 | 0.5355717 | -0.029296875 | 10.77739 | 0.0120309 | 20.03722 | [[ 9.58453373e-10 3.21018359e-11 1.15579761e-10 4.27760172e-09 -1.53952342e-07 3.37842961e-07] [ 7.03528439e-12 6.76221848e-09 5.77647704e-09 2.51972095e-07 -3.94543091e-09 -2.40868159e-08] [ 2.02853530e-11 5.77647704e-09 2.70601250e-08 2.38211382e-06 -1.13733099e-08 -1.11389155e-07] [ 1.55794911e-09 2.51972095e-07 2.38211382e-06 2.27375023e-04 -8.73470857e-07 -9.77663462e-06] [-5.08528650e-08 -3.94543091e-09 -1.13733099e-08 -8.73470857e-07 2.63444035e-05 -5.78480487e-05] [ 1.11674240e-07 -2.40868159e-08 -1.11389155e-07 -9.77663462e-06 -5.78480487e-05 1.27744479e-04]] | 0.004851789 | 17.89719 | 2.198334 | 0.0351071 | 0.01789538 | 0.5632858 | -0.04847789 | 0.1701259 | [[ 9.03042253e-10 -2.51003474e-10 -5.77262556e-10 -1.65893193e-08 -1.31929896e-07 1.78903567e-07] [-3.97533784e-11 1.50241907e-08 2.54337435e-08 1.48403563e-06 1.28738503e-08 -1.36403809e-07] [-7.65282974e-11 2.54337435e-08 6.47298939e-08 4.27829714e-06 2.47837055e-08 -3.22568853e-07] [-4.42942676e-09 1.48403563e-06 4.27829714e-06 2.93614220e-04 1.43447946e-06 -2.07110512e-05] [-5.73699714e-08 1.28738503e-08 2.47837055e-08 1.43447946e-06 1.68970122e-05 -2.27225761e-05] [ 7.71117858e-08 -1.36403809e-07 -3.22568853e-07 -2.07110512e-05 -2.27225761e-05 3.18738382e-05]] | 0.6611211 | 13.50735 | 1.337422 | 0.0465168 | 0.02018699 | 0.4381069 | -0.0373199 | 0.1203911 | 0.504499 | 0.5045014 | 1.513498 | 0 | 0 | -24.79185 | 6.7152 | 11.1331625 | 2 | 74459 | 1 | TRUE | TRUE
111 | 8 | 160 | 111 | 0.53125 | 0.527236 | -0.027890625 | 10.80451 | 0.01205105 | 20.04651 | [[ 7.83407214e-10 1.75097637e-11 6.35714710e-11 2.36447141e-09 -1.26012399e-07 2.76679463e-07] [ 5.72722180e-12 5.66530004e-09 4.81920891e-09 2.08107839e-07 -3.22936723e-09 -2.02628480e-08] [ 1.65832255e-11 4.81920891e-09 2.26878641e-08 1.99520664e-06 -9.34824235e-09 -9.38833473e-08] [ 1.27228000e-09 2.08107839e-07 1.99520664e-06 1.90345813e-04 -7.17189728e-07 -8.22661383e-06] [-4.27039391e-08 -3.22936723e-09 -9.34824235e-09 -7.17189728e-07 2.22408130e-05 -4.88385285e-05] [ 9.37812855e-08 -2.02628480e-08 -9.38833473e-08 -8.22661383e-06 -4.88385285e-05 1.07848615e-04]] | 0.008209848 | 17.92634 | 2.19826 | 0.03505001 | 0.01792791 | 0.5648003 | -0.05249516 | 0.1791388 | [[ 7.42142344e-10 -2.10532812e-10 -4.84642328e-10 -1.48163728e-08 -1.07998242e-07 1.46544217e-07] [-2.66668640e-11 7.78493008e-09 1.31734499e-08 7.78678835e-07 8.64305720e-09 -7.35451426e-08] [-5.16012924e-11 1.31734499e-08 3.40506544e-08 2.28379115e-06 1.67248684e-08 -1.74878513e-07] [-3.02875177e-09 7.78678835e-07 2.28379115e-06 1.58940138e-04 9.81673715e-07 -1.13594857e-05] [-3.10404602e-08 8.64305720e-09 1.67248684e-08 9.81673715e-07 9.17781555e-06 -1.23577478e-05] [ 4.17707844e-08 -7.35451426e-08 -1.74878513e-07 -1.13594857e-05 -1.23577478e-05 1.73349388e-05]] | 0.6670403 | 13.52863 | 1.337344 | 0.04644362 | 0.01993822 | 0.4149642 | -0.02825752 | 0.1097351 | 0.5045003 | 0.5045001 | 1.513497 | 0 | 0 | -24.79185 | 6.7152 | 11.1331625 | 2 | 74397 | 1 | TRUE | TRUE
112 | 8 | 160 | 112 | 0.521875 | 0.5189003 | -0.028671875 | 10.71971 | 0.01200584 | 20.05364 | [[ 1.04045743e-09 2.56899853e-11 9.23588079e-11 3.46060707e-09 -1.66108375e-07 3.64674995e-07] [ 7.07354873e-12 6.98391897e-09 5.93891105e-09 2.59540180e-07 -3.95442847e-09 -2.49875518e-08] [ 2.03172318e-11 5.93891105e-09 2.76961624e-08 2.44667869e-06 -1.13553189e-08 -1.14653380e-07] [ 1.56583686e-09 2.59540180e-07 2.44667869e-06 2.34412063e-04 -8.75128549e-07 -1.00914629e-05] [-5.22722923e-08 -3.95442847e-09 -1.13553189e-08 -8.75128549e-07 2.69902030e-05 -5.92676721e-05] [ 1.14794115e-07 -2.49875518e-08 -1.14653380e-07 -1.00914629e-05 -5.92676721e-05 1.30882284e-04]] | 0.007515009 | 17.90284 | 2.198275 | 0.03509602 | 0.01783491 | 0.5645544 | -0.05607901 | 0.1871503 | [[ 8.40316065e-10 -2.76128790e-10 -6.35491224e-10 -1.87478623e-08 -1.22318494e-07 1.66310569e-07] [-3.88356334e-11 9.88851497e-09 1.66429091e-08 9.82235244e-07 1.25926191e-08 -9.51047522e-08] [-7.48963323e-11 1.66429091e-08 4.27109711e-08 2.86246362e-06 2.42857050e-08 -2.23824701e-07] [-4.39390391e-09 9.82235244e-07 2.86246362e-06 1.99179888e-04 1.42475791e-06 -1.45013873e-05] [-3.88407358e-08 1.25926191e-08 2.42857050e-08 1.42475791e-06 1.14756971e-05 -1.54677009e-05] [ 5.23159803e-08 -9.51047522e-08 -2.23824701e-07 -1.45013873e-05 -1.54677009e-05 2.17206871e-05]] | 0.6694275 | 13.55388 | 1.337312 | 0.0463571 | 0.01996485 | 0.4283591 | -0.03256322 | 0.1146871 | 0.5045007 | 0.5044992 | 1.513504 | 0 | 0 | -24.79185 | 6.7152 | 11.1331625 | 2 | 74370 | 1 | TRUE | TRUE
113 | 8 | 160 | 113 | 0.506796875 | 0.5105647 | -0.02875 | 10.74833 | 0.01202509 | 20.04557 | [[ 8.01872810e-10 1.05286860e-11 3.81330469e-11 1.42874479e-09 -1.28671319e-07 2.82647478e-07] [ 3.00280673e-12 5.52654832e-09 4.73954957e-09 2.06828380e-07 -1.68151557e-09 -2.31349629e-08] [ 8.62418276e-12 4.73954957e-09 2.19986873e-08 1.93151178e-06 -4.82707298e-09 -1.00246127e-07] [ 6.60559343e-10 2.06828380e-07 1.93151178e-06 1.84007822e-04 -3.69708770e-07 -8.66957291e-06] [-4.12719764e-08 -1.68151557e-09 -4.82707298e-09 -3.69708770e-07 2.13273130e-05 -4.68543057e-05] [ 9.06751582e-08 -2.31349629e-08 -1.00246127e-07 -8.66957291e-06 -4.68543057e-05 1.03519624e-04]] | 0.01118305 | 17.88915 | 2.198194 | 0.03512289 | 0.01793468 | 0.5688727 | -0.04432629 | 0.1610014 | [[ 9.87402708e-10 -3.57251477e-10 -8.20653439e-10 -2.44974792e-08 -1.44490710e-07 1.96767689e-07] [-5.87975720e-11 1.29471118e-08 2.19075944e-08 1.30232144e-06 1.88574518e-08 -1.28215907e-07] [-1.13057119e-10 2.19075944e-08 5.63630164e-08 3.79391862e-06 3.62596816e-08 -3.00638239e-07] [-6.65820955e-09 1.30232144e-06 3.79391862e-06 2.64814749e-04 2.13541832e-06 -1.95255862e-05] [-5.14941763e-08 1.88574518e-08 3.62596816e-08 2.13541832e-06 1.50768471e-05 -2.03423307e-05] [ 6.94247572e-08 -1.28215907e-07 -3.00638239e-07 -1.95255862e-05 -2.03423307e-05 2.85943697e-05]] | 0.6744854 | 13.47435 | 1.337245 | 0.0466307 | 0.0198234 | 0.4027413 | -0.03114887 | 0.1136255 | 0.5045001 | 0.5045001 | 1.5135 | 0 | 0 | -24.79185 | 6.7152 | 11.1331625 | 2 | 74330 | 1 | TRUE | TRUE
114 | 8 | 160 | 114 | 0.50328125 | 0.502229 | -0.02828125 | 10.68314 | 0.0119785 | 20.08469 | [[ 8.42150192e-10 -1.30349566e-12 -4.69008152e-12 -1.76031062e-10 -1.34775227e-07 2.96272414e-07] [ 2.51452500e-11 5.99745602e-09 5.05821856e-09 2.23751546e-07 -1.40318810e-08 2.01626631e-09] [ 7.27560588e-11 5.05821856e-09 2.41400941e-08 2.15512799e-06 -4.05968104e-08 -3.24602645e-08] [ 5.66937170e-09 2.23751546e-07 2.15512799e-06 2.08092899e-04 -3.16338252e-06 -3.63108866e-06] [-4.58486429e-08 -1.40318810e-08 -4.05968104e-08 -3.16338252e-06 2.37078612e-05 -5.18787609e-05] [ 1.00361429e-07 2.01626631e-09 -3.24602645e-08 -3.63108866e-06 -5.18787609e-05 1.14164019e-04]] | 0.01590058 | 17.89488 | 2.198091 | 0.03511164 | 0.01764911 | 0.5439895 | -0.04421272 | 0.1619272 | [[ 9.94744221e-10 -4.06304359e-10 -9.30941970e-10 -2.68817291e-08 -1.45877178e-07 1.99041967e-07] [-2.43486567e-11 1.16456953e-08 1.97293713e-08 1.15794769e-06 7.82284932e-09 -1.02902234e-07] [-4.67057719e-11 1.97293713e-08 5.01751804e-08 3.33077401e-06 1.50062432e-08 -2.44242651e-07] [-2.71436472e-09 1.15794769e-06 3.33077401e-06 2.29429885e-04 8.72112408e-07 -1.57852068e-05] [-4.46481061e-08 7.82284932e-09 1.50062432e-08 8.72112408e-07 1.30587170e-05 -1.75413777e-05] [ 5.99517519e-08 -1.02902234e-07 -2.44242651e-07 -1.57852068e-05 -1.75413777e-05 2.45826502e-05]] | 0.6760019 | 13.46511 | 1.337225 | 0.04666272 | 0.02007183 | 0.4246656 | -0.02530128 | 0.1043905 | 0.5045001 | 0.5045009 | 1.513496 | 0 | 0 | -24.79185 | 6.7152 | 11.1331625 | 2 | 74455 | 1 | TRUE | TRUE
115 | 8 | 160 | 115 | 0.492109375 | 0.4938933 | -0.027421875 | 10.63977 | 0.01194222 | 20.06981 | [[ 8.04034748e-10 1.05709383e-10 3.78248476e-10 1.38766066e-08 -1.29878822e-07 2.83546209e-07] [ 8.90750805e-13 4.75610956e-09 4.07238369e-09 1.79689994e-07 -4.98126129e-10 -2.20140831e-08] [ 2.57416915e-12 4.07238369e-09 1.91903881e-08 1.69446692e-06 -1.43753287e-09 -9.34942075e-08] [ 1.98368108e-10 1.79689994e-07 1.69446692e-06 1.61992795e-04 -1.10764873e-07 -8.07141210e-06] [-3.59930398e-08 -4.98126129e-10 -1.43753287e-09 -1.10764873e-07 1.85941103e-05 -4.08642098e-05] [ 7.91029707e-08 -2.20140831e-08 -9.34942075e-08 -8.07141210e-06 -4.08642098e-05 9.03167234e-05]] | 0.01434222 | 17.86715 | 2.198125 | 0.03516614 | 0.01783044 | 0.5545132 | -0.0434841 | 0.1597032 | [[ 9.08324130e-10 -3.73658815e-10 -8.62662920e-10 -2.53678942e-08 -1.32960248e-07 1.81502619e-07] [-5.30865355e-11 1.01235827e-08 1.70635213e-08 1.00755436e-06 1.73247283e-08 -1.03563463e-07] [-1.03008488e-10 1.70635213e-08 4.42009384e-08 2.96835972e-06 3.36167311e-08 -2.43201977e-07] [-6.05426240e-09 1.00755436e-06 2.96835972e-06 2.06978432e-04 1.97579563e-06 -1.57178143e-05] [-4.05596690e-08 1.73247283e-08 3.36167311e-08 1.97579563e-06 1.20724951e-05 -1.63105635e-05] [ 5.47489704e-08 -1.03563463e-07 -2.43201977e-07 -1.57178143e-05 -1.63105635e-05 2.29404417e-05]] | 0.6794382 | 13.58354 | 1.337179 | 0.04625588 | 0.01995638 | 0.4246987 | -0.03699325 | 0.1208375 | 0.5045 | 0.5044993 | 1.513499 | 0 | 0 | -24.79185 | 6.7152 | 11.1331625 | 2 | 74604 | 1 | TRUE | TRUE
116 | 8 | 160 | 116 | 0.49328125 | 0.4855576 | -0.028671875 | 10.75598 | 0.01201846 | 20.03962 | [[ 9.90536248e-10 -2.93266569e-12 -1.05480074e-11 -3.92649615e-10 -1.59427681e-07 3.50489354e-07] [ 2.65873168e-11 6.29257756e-09 5.51913205e-09 2.46679456e-07 -1.47665466e-08 1.29347125e-09] [ 7.60899660e-11 5.51913205e-09 2.55325135e-08 2.23074309e-06 -4.22566843e-08 -3.55214971e-08] [ 5.80014444e-09 2.46679456e-07 2.23074309e-06 2.11047455e-04 -3.22107381e-06 -3.85083013e-06] [-4.73424045e-08 -1.47665466e-08 -4.22566843e-08 -3.22107381e-06 2.42994398e-05 -5.31705553e-05] [ 1.03627450e-07 1.29347125e-09 -3.55214971e-08 -3.85083013e-06 -5.31705553e-05 1.17017638e-04]] | 0.01633155 | 17.79489 | 2.198081 | 0.03530892 | 0.01797361 | 0.560586 | -0.04839676 | 0.169607 | [[ 7.63333238e-10 -3.13051918e-10 -7.24180583e-10 -2.04758702e-08 -1.12585401e-07 1.53625733e-07] [-2.47152585e-11 1.17393876e-08 1.99180566e-08 1.17096965e-06 7.98495964e-09 -1.04184166e-07] [-4.76846865e-11 1.99180566e-08 5.11318509e-08 3.40464853e-06 1.54063015e-08 -2.49304870e-07] [-2.77920856e-09 1.17096965e-06 3.40464853e-06 2.35225893e-04 8.97932324e-07 -1.61591859e-05] [-4.59167465e-08 7.98495964e-09 1.54063015e-08 8.97932324e-07 1.35179735e-05 -1.81577875e-05] [ 6.16539292e-08 -1.04184166e-07 -2.49304870e-07 -1.61591859e-05 -1.81577875e-05 2.54319930e-05]] | 0.6748 | 13.49232 | 1.337241 | 0.04656859 | 0.02004323 | 0.4195475 | -0.034568 | 0.1168856 | 0.5045004 | 0.5045007 | 1.513497 | 0 | 0 | -24.79185 | 6.7152 | 11.1331625 | 2 | 74465 | 1 | TRUE | TRUE
117 | 8 | 160 | 117 | 0.471328125 | 0.477222 | -0.028125 | 10.64981 | 0.01195715 | 20.06508 | [[ 1.01784926e-09 1.26813561e-10 4.55155051e-10 1.66548449e-08 -1.64717072e-07 3.59721989e-07] [ 2.74293201e-11 6.93432614e-09 5.97768205e-09 2.62509653e-07 -1.53890319e-08 -8.06854246e-11] [ 7.93336156e-11 5.97768205e-09 2.81622599e-08 2.47173532e-06 -4.45057597e-08 -4.40486644e-08] [ 6.07544147e-09 2.62509653e-07 2.47173532e-06 2.34974600e-04 -3.40824692e-06 -4.63973947e-06] [-5.26717755e-08 -1.53890319e-08 -4.45057597e-08 -3.40824692e-06 2.73288591e-05 -5.98147273e-05] [ 1.15319777e-07 -8.06854246e-11 -4.40486644e-08 -4.63973947e-06 -5.98147273e-05 1.31662370e-04]] | 0.01635718 | 17.86707 | 2.198081 | 0.03516629 | 0.01793244 | 0.5572069 | -0.04234951 | 0.1568319 | [[ 7.35210184e-10 -3.66818427e-10 -8.52590197e-10 -2.52508667e-08 -1.08227443e-07 1.48387806e-07] [-4.74486705e-11 1.17469471e-08 1.99240636e-08 1.16489453e-06 1.55809844e-08 -1.14599741e-07] [-9.25194521e-11 1.99240636e-08 5.17028687e-08 3.43652526e-06 3.03814450e-08 -2.72419497e-07] [-5.38323454e-09 1.16489453e-06 3.43652526e-06 2.37214158e-04 1.76774276e-06 -1.74962459e-05] [-4.67363857e-08 1.55809844e-08 3.03814450e-08 1.76774276e-06 1.39833431e-05 -1.88514633e-05] [ 6.29623835e-08 -1.14599741e-07 -2.72419497e-07 -1.74962459e-05 -1.88514633e-05 2.64717057e-05]] | 0.6922013 | 13.57982 | 1.337009 | 0.04626856 | 0.02015294 | 0.4318569 | -0.02544028 | 0.104369 | 0.5044988 | 0.5045008 | 1.5135 | 0 | 0 | -24.79185 | 6.7152 | 11.1331625 | 2 | 74488 | 1 | TRUE | TRUE
118 | 8 | 160 | 118 | 0.4740625 | 0.4688863 | -0.026640625 | 10.67661 | 0.01197235 | 20.06899 | [[ 7.00727346e-10 8.29080951e-11 2.98482585e-10 1.11465693e-08 -1.12734442e-07 2.46256821e-07] [ 1.75525804e-11 4.59933696e-09 3.92066451e-09 1.73612126e-07 -9.79115321e-09 -7.63815454e-10] [ 5.06595356e-11 3.92066451e-09 1.85513736e-08 1.64529140e-06 -2.82563832e-08 -3.13573475e-08] [ 3.92101453e-09 1.73612126e-07 1.64529140e-06 1.57897857e-04 -2.18699804e-06 -3.26886362e-06] [-3.49858995e-08 -9.79115321e-09 -2.82563832e-08 -2.18699804e-06 1.80674267e-05 -3.95502595e-05] [ 7.66086992e-08 -7.63815454e-10 -3.13573475e-08 -3.26886362e-06 -3.95502595e-05 8.70685335e-05]] | 0.01726772 | 17.87145 | 2.198061 | 0.03515767 | 0.01775249 | 0.5495806 | -0.03932775 | 0.1509911 | [[ 7.46018361e-10 -3.70085175e-10 -8.54148277e-10 -2.53656730e-08 -1.09240917e-07 1.49746120e-07] [-3.85139473e-11 9.25705748e-09 1.56211498e-08 9.29260836e-07 1.24677763e-08 -9.02872756e-08] [-7.45090604e-11 1.56211498e-08 4.05061191e-08 2.73627199e-06 2.41203848e-08 -2.13808972e-07] [-4.40386361e-09 9.29260836e-07 2.73627199e-06 1.91766868e-04 1.42563791e-06 -1.39511772e-05] [-3.73784509e-08 1.24677763e-08 2.41203848e-08 1.42563791e-06 1.10495802e-05 -1.48970835e-05] [ 5.03586187e-08 -9.02872756e-08 -2.13808972e-07 -1.39511772e-05 -1.48970835e-05 2.09125704e-05]] | 0.6911802 | 13.54122 | 1.337023 | 0.04640044 | 0.01981399 | 0.4082544 | -0.02696189 | 0.1077254 | 0.504499 | 0.5045003 | 1.513499 | 0 | 0 | -24.79185 | 6.7152 | 11.1331625 | 2 | 74486 | 1 | TRUE | TRUE
119 | 8 | 160 | 119 | 0.463515625 | 0.4605506 | -0.02640625 | 10.6932 | 0.0119831 | 20.12405 | [[ 9.18217859e-10 9.59256133e-11 3.45953970e-10 1.27200651e-08 -1.48255028e-07 3.24076085e-07] [ 2.10524264e-11 6.03144712e-09 5.16834683e-09 2.20497066e-07 -1.19295967e-08 -3.05317752e-09] [ 6.07984760e-11 5.16834683e-09 2.40234281e-08 2.09262322e-06 -3.44490505e-08 -4.55168191e-08] [ 4.61862602e-09 2.20497066e-07 2.09262322e-06 1.98151407e-04 -2.61692889e-06 -4.53441732e-06] [-4.51020450e-08 -1.19295967e-08 -3.44490505e-08 -2.61692889e-06 2.35703760e-05 -5.16090386e-05] [ 9.87835761e-08 -3.05317752e-09 -4.55168191e-08 -4.53441732e-06 -5.16090386e-05 1.13640572e-04]] | 0.02192364 | 17.9416 | 2.197958 | 0.0350202 | 0.01809541 | 0.5784307 | -0.05254161 | 0.1784431 | [[ 7.05257959e-10 -3.47093049e-10 -8.03697213e-10 -2.33679454e-08 -1.03821650e-07 1.42263662e-07] [-4.11088853e-11 8.98642290e-09 1.51732585e-08 8.94149237e-07 1.34725043e-08 -8.95424024e-08] [-8.00608882e-11 1.51732585e-08 3.94663712e-08 2.64671744e-06 2.62382927e-08 -2.12171348e-07] [-4.69911673e-09 8.94149237e-07 2.64671744e-06 1.84310722e-04 1.54003574e-06 -1.37228281e-05] [-3.61959999e-08 1.34725043e-08 2.62382927e-08 1.54003574e-06 1.08194466e-05 -1.45992106e-05] [ 4.88027690e-08 -8.95424024e-08 -2.12171348e-07 -1.37228281e-05 -1.45992106e-05 2.05077837e-05]] | 0.688047 | 13.59762 | 1.337065 | 0.046208 | 0.01999764 | 0.4255817 | -0.02714048 | 0.1079618 | 0.504499 | 0.5044995 | 1.5135 | 0 | 0 | -24.79185 | 6.7152 | 11.1331625 | 2 | 74468 | 1 | TRUE | TRUE
120 | 8 | 160 | 120 | 0.45359375 | 0.452215 | -0.028671875 | 10.60224 | 0.01191611 | 20.16531 | [[ 9.01089938e-10 9.40793979e-11 3.40636168e-10 1.25628551e-08 -1.45725570e-07 3.18542592e-07] [-5.79802552e-12 6.06118651e-09 5.13127752e-09 2.20030063e-07 3.28561132e-09 -3.64200115e-08] [-1.68978655e-11 5.13127752e-09 2.44523406e-08 2.15193352e-06 9.57837059e-09 -1.44452537e-07] [-1.29741063e-09 2.20030063e-07 2.15193352e-06 2.05375019e-04 7.35442887e-07 -1.21951082e-05] [-4.60752431e-08 3.28561132e-09 9.57837059e-09 7.35442887e-07 2.41448460e-05 -5.31231075e-05] [ 1.01366084e-07 -3.64200115e-08 -1.44452537e-07 -1.21951082e-05 -5.31231075e-05 1.17532782e-04]] | 0.0217008 | 17.94903 | 2.197963 | 0.03500571 | 0.01792921 | 0.5605675 | -0.04696012 | 0.1675761 | [[ 9.44324237e-10 -4.95228357e-10 -1.15049161e-09 -3.50798520e-08 -1.39307774e-07 1.91274695e-07] [-9.28349231e-11 1.15926512e-08 1.95860729e-08 1.17606192e-06 3.04218152e-08 -1.33548133e-07] [-1.82111484e-10 1.95860729e-08 5.21519867e-08 3.57014605e-06 5.96760973e-08 -3.14282683e-07] [-1.09003270e-08 1.17606192e-06 3.57014605e-06 2.53472590e-04 3.57186291e-06 -2.05360100e-05] [-4.98472983e-08 3.04218152e-08 5.96760973e-08 3.57186291e-06 1.49733660e-05 -2.03166684e-05] [ 6.75528731e-08 -1.33548133e-07 -3.14282683e-07 -2.05360100e-05 -2.03166684e-05 2.86366816e-05]] | 0.6999581 | 13.61152 | 1.336906 | 0.04616079 | 0.01963178 | 0.3874749 | -0.04538831 | 0.1338764 | 0.5045005 | 0.5044999 | 1.513504 | 0 | 0 | -24.79185 | 6.7152 | 11.1331625 | 2 | 74667 | 1 | TRUE | TRUE
121 | 8 | 160 | 121 | 0.448203125 | 0.4438793 | -0.026171875 | 10.70491 | 0.01198153 | 20.10227 | [[ 9.30590767e-10 -2.39887179e-11 -8.66711177e-11 -3.24464252e-09 -1.49194082e-07 3.28364458e-07] [-5.75851520e-12 6.05739868e-09 5.16939190e-09 2.28206163e-07 3.21764282e-09 -3.64470711e-08] [-1.66546234e-11 5.16939190e-09 2.45254776e-08 2.17089120e-06 9.30863415e-09 -1.44001127e-07] [-1.28651591e-09 2.28206163e-07 2.17089120e-06 2.07939301e-04 7.19081206e-07 -1.22347012e-05] [-4.60741018e-08 3.21764282e-09 9.30863415e-09 7.19081206e-07 2.38359111e-05 -5.24425628e-05] [ 1.01362221e-07 -3.64470711e-08 -1.44001127e-07 -1.22347012e-05 -5.24425628e-05 1.16032898e-04]] | 0.02366937 | 17.87234 | 2.19792 | 0.03515592 | 0.01779108 | 0.5499816 | -0.05485601 | 0.1851678 | [[ 7.94708430e-10 -4.98039447e-10 -1.15511207e-09 -3.36701719e-08 -1.17222870e-07 1.61670635e-07] [-1.02916809e-10 1.18702141e-08 2.01671186e-08 1.16977272e-06 3.36037011e-08 -1.39520495e-07] [-1.99318398e-10 2.01671186e-08 5.16617912e-08 3.39819927e-06 6.50778144e-08 -3.18163330e-07] [-1.14776759e-08 1.16977272e-06 3.39819927e-06 2.32168021e-04 3.74738569e-06 -1.99459977e-05] [-4.60080758e-08 3.36037011e-08 6.50778144e-08 3.74738569e-06 1.36722057e-05 -1.85989084e-05] [ 6.24897210e-08 -1.39520495e-07 -3.18163330e-07 -1.99459977e-05 -1.85989084e-05 2.63470719e-05]] | 0.7050429 | 13.52686 | 1.336839 | 0.0464497 | 0.0202963 | 0.4403898 | -0.03824962 | 0.1208507 | 0.504499 | 0.5045009 | 1.513505 | 0 | 0 | -24.79185 | 6.7152 | 11.1331625 | 2 | 74569 | 1 | TRUE | TRUE
122 | 8 | 160 | 122 | 0.441171875 | 0.4355436 | -0.028125 | 10.74831 | 0.01201716 | 20.09755 | [[ 9.64923413e-10 -1.82204294e-11 -6.56532234e-11 -2.39545861e-09 -1.55898285e-07 3.42997790e-07] [-5.83133356e-12 6.24481375e-09 5.50778660e-09 2.40708549e-07 3.27191835e-09 -3.82147136e-08] [-1.67276031e-11 5.50778660e-09 2.52866641e-08 2.18123154e-06 9.38843687e-09 -1.47876203e-07] [-1.25842906e-09 2.40708549e-07 2.18123154e-06 2.04256779e-04 7.06319452e-07 -1.22461611e-05] [-4.65126257e-08 3.27191835e-09 9.38843687e-09 7.06319452e-07 2.40668259e-05 -5.29504437e-05] [ 1.02326298e-07 -3.82147136e-08 -1.47876203e-07 -1.22461611e-05 -5.29504437e-05 1.17168053e-04]] | 0.02126279 | 17.82912 | 2.197973 | 0.03524115 | 0.01821658 | 0.5771976 | -0.05466059 | 0.1827062 | [[ 7.90811696e-10 -5.30549516e-10 -1.23805071e-09 -3.61700573e-08 -1.17329614e-07 1.62175689e-07] [-1.14229480e-10 1.17283935e-08 1.98701476e-08 1.17361732e-06 3.75692958e-08 -1.44103151e-07] [-2.23649739e-10 1.98701476e-08 5.22584516e-08 3.51545187e-06 7.35534996e-08 -3.33008226e-07] [-1.31592361e-08 1.17361732e-06 3.51545187e-06 2.45484476e-04 4.32764871e-06 -2.12871917e-05] [-4.87323964e-08 3.75692958e-08 7.35534996e-08 4.32764871e-06 1.46521404e-05 -1.99519907e-05] [ 6.62551254e-08 -1.44103151e-07 -3.33008226e-07 -2.12871917e-05 -1.99519907e-05 2.82344687e-05]] | 0.7121985 | 13.60024 | 1.336744 | 0.04619909 | 0.01994574 | 0.4122541 | -0.03673494 | 0.12076 | 0.5044993 | 0.5044999 | 1.513498 | 0 | 0 | -24.79185 | 6.7152 | 11.1331625 | 2 | 74428 | 1 | TRUE | TRUE
123 | 8 | 160 | 123 | 0.43140625 | 0.427208 | -0.028359375 | 10.74192 | 0.01202078 | 20.10731 | [[ 1.10949673e-09 -2.70477297e-11 -9.73428434e-11 -3.53396676e-09 -1.79388851e-07 3.94785346e-07] [ 2.58369707e-11 8.45818652e-09 7.44787608e-09 3.22231585e-07 -1.45501474e-08 -9.94541630e-09] [ 7.39988644e-11 7.44787608e-09 3.39342509e-08 2.91813335e-06 -4.16687165e-08 -7.93079419e-08] [ 5.54885145e-09 3.22231585e-07 2.91813335e-06 2.72839878e-04 -3.12451887e-06 -7.44908346e-06] [-6.26025180e-08 -1.45501474e-08 -4.16687165e-08 -3.12451887e-06 3.24659497e-05 -7.11173547e-05] [ 1.37168466e-07 -9.94541630e-09 -7.93079419e-08 -7.44908346e-06 -7.11173547e-05 1.56682444e-04]] | 0.02292151 | 17.85702 | 2.197936 | 0.03518608 | 0.01827851 | 0.5862429 | -0.04988912 | 0.1719453 | [[ 7.12385870e-10 -4.69414695e-10 -1.09394510e-09 -3.18659204e-08 -1.05326521e-07 1.45502745e-07] [-5.62918227e-11 7.97527441e-09 1.35148146e-08 7.91549043e-07 1.85355855e-08 -8.84743896e-08] [-1.10003041e-10 1.35148146e-08 3.52280978e-08 2.34826903e-06 3.62208386e-08 -2.06492856e-07] [-6.41739015e-09 7.91549043e-07 2.34826903e-06 1.62574536e-04 2.11303269e-06 -1.31731466e-05] [-3.21764181e-08 1.85355855e-08 3.62208386e-08 2.11303269e-06 9.66222226e-06 -1.30983653e-05] [ 4.35665740e-08 -8.84743896e-08 -2.06492856e-07 -1.31731466e-05 -1.30983653e-05 1.84760455e-05]] | 0.7098447 | 13.59927 | 1.336775 | 0.04620238 | 0.02011447 | 0.4292634 | -0.03372683 | 0.1161985 | 0.5044986 | 0.5044999 | 1.513502 | 0 | 0 | -24.79185 | 6.7152 | 11.1331625 | 2 | 74339 | 1 | TRUE | TRUE
124 | 8 | 160 | 124 | 0.426171875 | 0.4188723 | -0.0265625 | 10.62759 | 0.01196477 | 20.0902 | [[ 1.03595338e-09 1.05149452e-10 3.79469817e-10 1.40285639e-08 -1.66909155e-07 3.64899730e-07] [ 1.91721783e-11 6.61540596e-09 5.58512504e-09 2.41068601e-07 -1.08246389e-08 -8.00591898e-09] [ 5.57377913e-11 5.58512504e-09 2.65806254e-08 2.34923554e-06 -3.14665049e-08 -6.49772030e-08] [ 4.29825473e-09 2.41068601e-07 2.34923554e-06 2.25067974e-04 -2.42653277e-06 -6.21505036e-06] [-5.02917866e-08 -1.08246389e-08 -3.14665049e-08 -2.42653277e-06 2.62614531e-05 -5.75374463e-05] [ 1.10212630e-07 -8.00591898e-09 -6.49772030e-08 -6.21505036e-06 -5.75374463e-05 1.26769251e-04]] | 0.0225855 | 17.94263 | 2.197944 | 0.0350182 | 0.0178489 | 0.5577258 | -0.06084275 | 0.1978419 | [[ 8.58745827e-10 -5.47253398e-10 -1.26563994e-09 -3.82443986e-08 -1.26536491e-07 1.74657084e-07] [-8.28251647e-11 1.09017268e-08 1.84226280e-08 1.09330142e-06 2.70644892e-08 -1.23174066e-07] [-1.61400043e-10 1.84226280e-08 4.82241070e-08 3.25657622e-06 5.27390346e-08 -2.86959273e-07] [-9.53439444e-09 1.09330142e-06 3.25657622e-06 2.28226071e-04 3.11540578e-06 -1.85186912e-05] [-4.49109589e-08 2.70644892e-08 5.27390346e-08 3.11540578e-06 1.34125416e-05 -1.81945599e-05] [ 6.08477155e-08 -1.23174066e-07 -2.86959273e-07 -1.85186912e-05 -1.81945599e-05 2.56670252e-05]] | 0.7127554 | 13.58268 | 1.336737 | 0.04625881 | 0.01985722 | 0.4092539 | -0.02908207 | 0.1105435 | 0.5044986 | 0.5045006 | 1.513499 | 0 | 0 | -24.79185 | 6.7152 | 11.1331625 | 2 | 74238 | 1 | TRUE | TRUE
125 | 8 | 160 | 125 | 0.409296875 | 0.4105366 | -0.0271875 | 10.63178 | 0.01196383 | 20.08418 | [[ 1.17367250e-09 1.11329778e-10 4.00489063e-10 1.44696245e-08 -1.90470171e-07 4.16574085e-07] [ 3.06727293e-11 8.15382416e-09 7.12285519e-09 3.06629603e-07 -1.73181998e-08 -2.10903625e-09] [ 8.80975974e-11 7.12285519e-09 3.26541224e-08 2.81771840e-06 -4.97366935e-08 -5.52460900e-08] [ 6.62892710e-09 3.06629603e-07 2.81771840e-06 2.64362683e-04 -3.74240118e-06 -5.60742857e-06] [-6.05889279e-08 -1.73181998e-08 -4.97366935e-08 -3.74240118e-06 3.15184336e-05 -6.89930347e-05] [ 1.32670621e-07 -2.10903625e-09 -5.52460900e-08 -5.60742857e-06 -6.89930347e-05 1.51889123e-04]] | 0.02573156 | 17.88505 | 2.197875 | 0.03513094 | 0.01823136 | 0.5841581 | -0.05458795 | 0.1824037 | [[ 1.37137784e-09 -1.01654021e-09 -2.36824208e-09 -6.75880642e-08 -2.02926111e-07 2.81352920e-07] [-2.13362185e-12 1.77097575e-08 2.99585368e-08 1.77022106e-06 6.99086688e-10 -1.42263532e-07] [-4.16260043e-12 2.99585368e-08 7.83242811e-08 5.26662050e-06 1.36440758e-09 -3.53308398e-07] [-2.44936257e-10 1.77022106e-06 5.26662050e-06 3.67606786e-04 8.02884909e-08 -2.33184297e-05] [-7.20514479e-08 6.99086688e-10 1.36440758e-09 8.02884909e-08 2.15533419e-05 -2.88227362e-05] [ 9.63505919e-08 -1.42263532e-07 -3.53308398e-07 -2.33184297e-05 -2.88227362e-05 4.01519467e-05]] | 0.7154156 | 13.59375 | 1.336701 | 0.04622115 | 0.01994986 | 0.4176605 | -0.03415821 | 0.1172752 | 0.5045006 | 0.5044996 | 1.5135 | 0 | 0 | -24.79185 | 6.7152 | 11.1331625 | 2 | 74279 | 1 | TRUE | TRUE
126 | 8 | 160 | 126 | 0.410546875 | 0.402201 | -0.025859375 | 10.24327 | 0.01175023 | 20.17519 | [[ 8.33645711e-10 9.62349528e-11 3.44530252e-10 1.24462835e-08 -1.34874220e-07 2.94687550e-07] [ 1.83798608e-11 4.98597228e-09 4.26424128e-09 1.83744316e-07 -1.03807318e-08 -1.37375163e-09] [ 5.31765377e-11 4.26424128e-09 1.99926116e-08 1.75065430e-06 -3.00308473e-08 -3.48441451e-08] [ 4.06176836e-09 1.83744316e-07 1.75065430e-06 1.66383559e-04 -2.29380840e-06 -3.56060497e-06] [-3.75773609e-08 -1.03807318e-08 -3.00308473e-08 -2.29380840e-06 1.95996512e-05 -4.29075744e-05] [ 8.22896579e-08 -1.37375163e-09 -3.48441451e-08 -3.56060497e-06 -4.29075744e-05 9.44644401e-05]] | 0.01949899 | 17.92361 | 2.198012 | 0.03505535 | 0.01799776 | 0.5684656 | -0.04836809 | 0.1694686 | [[ 7.94185152e-10 -2.33804646e-10 -5.46590153e-10 -1.45905625e-08 -1.17202856e-07 1.58921208e-07] [-1.06834844e-11 1.08403825e-08 1.84280794e-08 1.05784542e-06 3.52569022e-09 -9.10643717e-08] [-2.07965207e-11 1.84280794e-08 4.71596804e-08 3.07398736e-06 6.86349307e-09 -2.20282244e-07] [-1.18776944e-09 1.05784542e-06 3.07398736e-06 2.08303512e-04 3.92005198e-07 -1.40434817e-05] [-4.11646355e-08 3.52569022e-09 6.86349307e-09 3.92005198e-07 1.23306024e-05 -1.65181076e-05] [ 5.51338273e-08 -9.10643717e-08 -2.20282244e-07 -1.40434817e-05 -1.65181076e-05 2.30899531e-05]] | 0.7229266 | 13.5779 | 1.336602 | 0.0462751 | 0.02051119 | 0.4624449 | -0.03250224 | 0.1120017 | 0.5044998 | 0.5044993 | 1.513502 | 0 | 0 | -24.79185 | 6.7152 | 11.1331625 | 2 | 74190 | 1 | TRUE | TRUE
127 | 8 | 160 | 127 | 0.39609375 | 0.3938653 | -0.02609375 | 10.23046 | 0.01174447 | 20.16715 | [[ 6.77530897e-10 6.56625294e-11 2.36832721e-10 8.71149428e-09 -1.09315140e-07 2.39044244e-07] [ 1.81458100e-11 5.20661087e-09 4.44587249e-09 1.92475823e-07 -1.02348760e-08 -2.75055101e-09] [ 5.25893510e-11 4.44587249e-09 2.09680211e-08 1.84147267e-06 -2.96595729e-08 -4.05596880e-08] [ 4.02932757e-09 1.92475823e-07 1.84147267e-06 1.75378008e-04 -2.27245018e-06 -4.05234883e-06] [-3.94258297e-08 -1.02348760e-08 -2.96595729e-08 -2.27245018e-06 2.05520505e-05 -4.50021520e-05] [ 8.63541875e-08 -2.75055101e-09 -4.05596880e-08 -4.05234883e-06 -4.50021520e-05 9.90967741e-05]] | 0.02425738 | 17.91576 | 2.197907 | 0.03507072 | 0.01794469 | 0.5626423 | -0.05094816 | 0.175516 | [[ 8.55345027e-10 -2.15742293e-10 -5.01276657e-10 -1.50378324e-08 -1.25655835e-07 1.70122789e-07] [-1.59392567e-11 1.17971299e-08 1.99264113e-08 1.19509035e-06 5.20190258e-09 -1.01268264e-07] [-3.11535453e-11 1.99264113e-08 5.26926009e-08 3.59840145e-06 1.01676325e-08 -2.50288623e-07] [-1.86086053e-09 1.19509035e-06 3.59840145e-06 2.54854315e-04 6.07337315e-07 -1.66837474e-05] [-4.97123078e-08 5.20190258e-09 1.01676325e-08 6.07337315e-07 1.48516860e-05 -1.99047738e-05] [ 6.66119108e-08 -1.01268264e-07 -2.50288623e-07 -1.66837474e-05 -1.99047738e-05 2.77615301e-05]] | 0.7271071 | 13.59241 | 1.336546 | 0.04622569 | 0.01966229 | 0.3922538 | -0.02796128 | 0.1095412 | 0.5044989 | 0.5045 | 1.513501 | 0 | 0 | -24.79185 | 6.7152 | 11.1331625 | 2 | 74170 | 1 | TRUE | TRUE
128 | 8 | 160 | 128 | 0.38828125 | 0.3855296 | -0.024296875 | 10.25437 | 0.01175288 | 20.15912 | [[ 1.03846543e-09 1.01967669e-10 3.69460813e-10 1.36387531e-08 -1.67481204e-07 3.66203958e-07] [ 2.77642131e-11 7.88331208e-09 6.72053835e-09 2.89406765e-07 -1.57195899e-08 -3.64882100e-09] [ 8.07883681e-11 6.72053835e-09 3.18781030e-08 2.79729300e-06 -4.57367668e-08 -6.03005610e-08] [ 6.18486323e-09 2.89406765e-07 2.79729300e-06 2.66188275e-04 -3.50139701e-06 -6.05135782e-06] [-5.99363401e-08 -1.57195899e-08 -4.57367668e-08 -3.50139701e-06 3.13686902e-05 -6.86844586e-05] [ 1.31273728e-07 -3.64882100e-09 -6.03005610e-08 -6.05135782e-06 -6.86844586e-05 1.51238075e-04]] | 0.02333869 | 17.92965 | 2.197927 | 0.03504355 | 0.01796741 | 0.5616786 | -0.05487947 | 0.1841065 | [[ 1.05734634e-09 -3.47082877e-10 -8.11135353e-10 -2.31985438e-08 -1.56028421e-07 2.11992016e-07] [-3.12302247e-11 1.58019098e-08 2.68519690e-08 1.56002993e-06 1.02928149e-08 -1.39998555e-07] [-6.09958962e-11 2.68519690e-08 6.95705963e-08 4.59468679e-06 2.01035430e-08 -3.38689209e-07] [-3.52741724e-09 1.56002993e-06 4.59468679e-06 3.15240182e-04 1.16260467e-06 -2.17826693e-05] [-6.22174908e-08 1.02928149e-08 2.01035430e-08 1.16260467e-06 1.86630070e-05 -2.50471787e-05] [ 8.34708342e-08 -1.39998555e-07 -3.38689209e-07 -2.17826693e-05 -2.50471787e-05 3.50386733e-05]] | 0.7327819 | 13.58573 | 1.336471 | 0.04624843 | 0.02027896 | 0.4407617 | -0.03081436 | 0.1108976 | 0.5044991 | 0.5044993 | 1.513503 | 0 | 0 | -24.79185 | 6.7152 | 11.1331625 | 2 | 74237 | 1 | TRUE | TRUE
129 | 8 | 160 | 129 | 0.379453125 | 0.377194 | -0.024921875 | 10.24169 | 0.01173479 | 20.21612 | [[ 8.92794145e-10 8.26319464e-11 2.97568815e-10 1.07289025e-08 -1.45169778e-07 3.17535767e-07] [ 1.78233759e-11 6.01129092e-09 5.32029939e-09 2.29749488e-07 -1.00714571e-08 -7.81329327e-09] [ 5.12692490e-11 5.32029939e-09 2.43656769e-08 2.08725660e-06 -2.89679732e-08 -5.90144823e-08] [ 3.82984540e-09 2.29749488e-07 2.08725660e-06 1.94348458e-04 -2.16390176e-06 -5.48251828e-06] [-4.47290981e-08 -1.00714571e-08 -2.89679732e-08 -2.16390176e-06 2.32800678e-05 -5.10002639e-05] [ 9.80143228e-08 -7.81329327e-09 -5.90144823e-08 -5.48251828e-06 -5.10002639e-05 1.12372513e-04]] | 0.02653176 | 17.84987 | 2.197857 | 0.03520017 | 0.0183465 | 0.5846541 | -0.05537822 | 0.18348 | [[ 8.31247346e-10 -3.59088355e-10 -8.41561763e-10 -2.41275772e-08 -1.23022121e-07 1.67996631e-07] [-3.46011867e-11 1.06831411e-08 1.81727532e-08 1.05312942e-06 1.14815781e-08 -1.00872841e-07] [-6.79228343e-11 1.81727532e-08 4.73515973e-08 3.12370507e-06 2.25389373e-08 -2.42542972e-07] [-3.92347133e-09 1.05312942e-06 3.12370507e-06 2.14131357e-04 1.30193567e-06 -1.55041599e-05] [-4.24631491e-08 1.14815781e-08 2.25389373e-08 1.30193567e-06 1.28259763e-05 -1.72548219e-05] [ 5.70926528e-08 -1.00872841e-07 -2.42542972e-07 -1.55041599e-05 -1.72548219e-05 2.41829812e-05]] | 0.7455552 | 13.61615 | 1.336301 | 0.0461451 | 0.02032888 | 0.4436198 | -0.02938209 | 0.1093149 | 0.5044984 | 0.5044993 | 1.5135 | 0 | 0 | -24.79185 | 6.7152 | 11.1331625 | 2 | 74374 | 1 | TRUE | TRUE
130 | 8 | 160 | 130 | 0.372265625 | 0.3688583 | -0.0265625 | 10.18603 | 0.01170144 | 20.18539 | [[ 9.07696189e-10 7.99717362e-11 2.88062997e-10 1.05989947e-08 -1.46412449e-07 3.20308178e-07] [ 1.84305047e-11 6.17452544e-09 5.33224724e-09 2.34617303e-07 -1.03270556e-08 -7.52760780e-09] [ 5.32540759e-11 5.33224724e-09 2.50771563e-08 2.19987790e-06 -2.98366513e-08 -6.07155560e-08] [ 4.07625464e-09 2.34617303e-07 2.19987790e-06 2.09017061e-04 -2.28377703e-06 -5.77446532e-06] [-4.68042386e-08 -1.03270556e-08 -2.98366513e-08 -2.28377703e-06 2.42483794e-05 -5.31230956e-05] [ 1.02563097e-07 -7.52760780e-09 -6.07155560e-08 -5.77446532e-06 -5.31230956e-05 1.17046013e-04]] | 0.02716977 | 17.85794 | 2.197843 | 0.03518428 | 0.0179381 | 0.5576333 | -0.04688334 | 0.1668087 | [[ 7.01954090e-10 -2.50946618e-10 -5.85395982e-10 -1.71724551e-08 -1.03301674e-07 1.40575230e-07] [-2.19061377e-11 7.28336131e-09 1.23662839e-08 7.24341517e-07 7.19813346e-09 -6.78578729e-08] [-4.27938905e-11 1.23662839e-08 3.22173522e-08 2.14571484e-06 1.40619105e-08 -1.63263598e-07] [-2.49474927e-09 7.24341517e-07 2.14571484e-06 1.48384811e-04 8.19768998e-07 -1.05459645e-05] [-2.92257388e-08 7.19813346e-09 1.40619105e-08 8.19768998e-07 8.75475487e-06 -1.17715938e-05] [ 3.92762114e-08 -6.78578729e-08 -1.63263598e-07 -1.05459645e-05 -1.17715938e-05 1.64877316e-05]] | 0.7387021 | 13.58124 | 1.336392 | 0.04626369 | 0.0201196 | 0.4267389 | -0.03376086 | 0.1153531 | 0.5044995 | 0.5045009 | 1.513501 | 0 | 0 | -24.79185 | 6.7152 | 11.1331625 | 2 | 74392 | 1 | TRUE | TRUE
131 | 8 | 160 | 131 | 0.3653125 | 0.3605226 | -0.026171875 | 10.18192 | 0.01171239 | 20.15586 | [[ 7.86104511e-10 6.65299066e-11 2.40124754e-10 8.83478932e-09 -1.26798027e-07 2.77442205e-07] [ 1.89020662e-11 6.54469781e-09 5.66751327e-09 2.43407840e-07 -1.06850425e-08 -8.54823450e-09] [ 5.44715662e-11 5.66751327e-09 2.62039295e-08 2.27235205e-06 -3.07889231e-08 -6.44474463e-08] [ 4.11946995e-09 2.43407840e-07 2.27235205e-06 2.14160995e-04 -2.32841924e-06 -6.04288907e-06] [-4.88303564e-08 -1.06850425e-08 -3.07889231e-08 -2.32841924e-06 2.54474877e-05 -5.57528288e-05] [ 1.07008709e-07 -8.54823450e-09 -6.44474463e-08 -6.04288907e-06 -5.57528288e-05 1.22844612e-04]] | 0.02809335 | 17.90582 | 2.197823 | 0.03509018 | 0.0181578 | 0.5795875 | -0.05266376 | 0.1783191 | [[ 5.40995350e-10 -2.44670404e-10 -5.73980114e-10 -1.62575767e-08 -8.00232448e-08 1.09379011e-07] [-3.89429684e-11 9.78172944e-09 1.66460112e-08 9.57850931e-07 1.29188287e-08 -9.54395626e-08] [-7.62352447e-11 1.66460112e-08 4.30175513e-08 2.81515841e-06 2.52903082e-08 -2.26601902e-07] [-4.36998305e-09 9.57850931e-07 2.81515841e-06 1.91513523e-04 1.44970056e-06 -1.43322476e-05] [-3.80272672e-08 1.29188287e-08 2.52903082e-08 1.44970056e-06 1.14651490e-05 -1.54482486e-05] [ 5.12005389e-08 -9.54395626e-08 -2.26601902e-07 -1.43322476e-05 -1.54482486e-05 2.16939885e-05]] | 0.7464476 | 13.6045 | 1.33629 | 0.04618462 | 0.02046484 | 0.4557967 | -0.03973137 | 0.121881 | 0.5045012 | 0.5045011 | 1.513505 | 0 | 0 | -24.79185 | 6.7152 | 11.1331625 | 2 | 74223 | 1 | TRUE | TRUE
132 | 8 | 160 | 132 | 0.347890625 | 0.352187 | -0.02578125 | 10.18703 | 0.01173432 | 20.17349 | [[ 9.55038222e-10 6.92641388e-11 2.51544955e-10 9.38123655e-09 -1.53984321e-07 3.37118776e-07] [ 1.89959954e-11 7.27802310e-09 6.32942737e-09 2.75746353e-07 -1.07124468e-08 -1.22911681e-08] [ 5.50781404e-11 6.32942737e-09 2.97385173e-08 2.58708983e-06 -3.10570992e-08 -8.15294446e-08] [ 4.18019512e-09 2.75746353e-07 2.58708983e-06 2.43974848e-04 -2.35707674e-06 -7.51466944e-06] [-5.51511856e-08 -1.07124468e-08 -3.10570992e-08 -2.35707674e-06 2.87314611e-05 -6.29671161e-05] [ 1.20893895e-07 -1.22911681e-08 -8.15294446e-08 -7.51466944e-06 -6.29671161e-05 1.38785542e-04]] | 0.03147528 | 17.86445 | 2.197749 | 0.03517144 | 0.01808915 | 0.5637632 | -0.05258448 | 0.1784779 | [[ 6.73591199e-10 -3.32222264e-10 -7.78930707e-10 -2.23759603e-08 -9.96590294e-08 1.36500869e-07] [-5.06056204e-11 1.13030098e-08 1.92272958e-08 1.11767565e-06 1.67701353e-08 -1.12962644e-07] [-9.93488717e-11 1.92272958e-08 5.02158669e-08 3.32291012e-06 3.29233045e-08 -2.69300981e-07] [-5.75538735e-09 1.11767565e-06 3.32291012e-06 2.28440174e-04 1.90728014e-06 -1.71921786e-05] [-4.53069037e-08 1.67701353e-08 3.29233045e-08 1.90728014e-06 1.36774169e-05 -1.84424929e-05] [ 6.10432854e-08 -1.12962644e-07 -2.69300981e-07 -1.71921786e-05 -1.84424929e-05 2.58958980e-05]] | 0.7531957 | 13.6115 | 1.3362 | 0.04616085 | 0.02026788 | 0.4374389 | -0.03234519 | 0.1130158 | 0.5045004 | 0.5044993 | 1.5135 | 0 | 0 | -24.79185 | 6.7152 | 11.1331625 | 2 | 73983 | 1 | TRUE | TRUE
133 | 8 | 160 | 133 | 0.344296875 | 0.3438513 | -0.025859375 | 10.19211 | 0.01173178 | 20.11146 | [[ 1.00045287e-09 7.26995639e-11 2.63591986e-10 9.70139687e-09 -1.61682608e-07 3.53977341e-07] [ 1.61588461e-11 6.90111940e-09 5.94575723e-09 2.57930702e-07 -9.13256722e-09 -1.36686322e-08] [ 4.70213144e-11 5.94575723e-09 2.81736597e-08 2.46213834e-06 -2.65722312e-08 -8.35953229e-08] [ 3.58531129e-09 2.57930702e-07 2.46213834e-06 2.33195339e-04 -2.02607561e-06 -7.63625364e-06] [-5.25235638e-08 -9.13256722e-09 -2.65722312e-08 -2.02607561e-06 2.74391619e-05 -6.01510159e-05] [ 1.15162074e-07 -1.36686322e-08 -8.35953229e-08 -7.63625364e-06 -6.01510159e-05 1.32608976e-04]] | 0.03170811 | 17.89142 | 2.197743 | 0.03511842 | 0.01802377 | 0.5600182 | -0.0589957 | 0.1926455 | [[ 9.34624593e-10 -4.57632702e-10 -1.07515855e-09 -2.99311106e-08 -1.38226274e-07 1.89254720e-07] [-5.19886323e-11 1.13602961e-08 1.94176972e-08 1.10552458e-06 1.72872077e-08 -1.14077739e-07] [-1.01809186e-10 1.94176972e-08 4.99244363e-08 3.22845425e-06 3.38536377e-08 -2.68748817e-07] [-5.76887849e-09 1.10552458e-06 3.22845425e-06 2.17091380e-04 1.91826610e-06 -1.67638554e-05] [-4.32937318e-08 1.72872077e-08 3.38536377e-08 1.91826610e-06 1.30636255e-05 -1.76255622e-05] [ 5.83611514e-08 -1.14077739e-07 -2.68748817e-07 -1.67638554e-05 -1.76255622e-05 2.47973567e-05]] | 0.7484301 | 13.58524 | 1.336263 | 0.04625008 | 0.02067443 | 0.4669319 | -0.03521631 | 0.1148551 | 0.5044994 | 0.5044994 | 1.513499 | 0 | 0 | -24.79185 | 6.7152 | 11.1331625 | 2 | 74052 | 1 | TRUE | TRUE
134 | 8 | 160 | 134 | 0.338671875 | 0.3355156 | -0.0259375 | 10.16964 | 0.01170517 | 20.17957 | [[ 9.95842348e-10 6.10175225e-11 2.21254866e-10 8.14255281e-09 -1.60839113e-07 3.52329140e-07] [ 1.47187299e-11 7.32757831e-09 6.23392449e-09 2.66192087e-07 -8.37460098e-09 -1.70530841e-08] [ 4.30286208e-11 6.23392449e-09 2.97341143e-08 2.60448265e-06 -2.44789834e-08 -9.62651386e-08] [ 3.28819587e-09 2.66192087e-07 2.60448265e-06 2.47463987e-04 -1.87063233e-06 -8.69273365e-06] [-5.58235696e-08 -8.37460098e-09 -2.44789834e-08 -1.87063233e-06 2.93541106e-05 -6.43694375e-05] [ 1.22433498e-07 -1.70530841e-08 -9.62651386e-08 -8.69273365e-06 -6.43694375e-05 1.41945668e-04]] | 0.03530625 | 17.94881 | 2.197664 | 0.03500614 | 0.01801166 | 0.5624651 | -0.05550139 | 0.1852966 | [[ 1.14196158e-09 -6.65959922e-10 -1.56622264e-09 -4.34083037e-08 -1.69852419e-07 2.33566797e-07] [-8.70952481e-11 1.53671194e-08 2.63142194e-08 1.49533391e-06 2.90356130e-08 -1.62118195e-07] [-1.70956835e-10 2.63142194e-08 6.78367953e-08 4.37948476e-06 5.69929571e-08 -3.79907446e-07] [-9.67020861e-09 1.49533391e-06 4.37948476e-06 2.94010059e-04 3.22379607e-06 -2.35736969e-05] [-5.88443745e-08 2.90356130e-08 5.69929571e-08 3.22379607e-06 1.78053121e-05 -2.40743655e-05] [ 7.94771129e-08 -1.62118195e-07 -3.79907446e-07 -2.35736969e-05 -2.40743655e-05 3.39312500e-05]] | 0.7582597 | 13.58878 | 1.336133 | 0.04623805 | 0.02071202 | 0.4666999 | -0.03332647 | 0.1121214 | 0.5044992 | 0.5044989 | 1.513508 | 0 | 0 | -24.79185 | 6.7152 | 11.1331625 | 2 | 74225 | 1 | TRUE | TRUE
135 | 8 | 160 | 135 | 0.34125 | 0.3438513 | -0.028203125 | 10.12702 | 0.01169173 | 20.14142 | [[ 8.90402679e-10 5.16507032e-11 1.86684983e-10 6.79332235e-09 -1.43738500e-07 3.14923863e-07] [ 1.03819431e-11 5.95462859e-09 5.05223539e-09 2.12867467e-07 -5.92875392e-09 -1.56756730e-08] [ 3.02749951e-11 5.05223539e-09 2.38703193e-08 2.08369286e-06 -1.72863600e-08 -8.25768127e-08] [ 2.30500090e-09 2.12867467e-07 2.08369286e-06 1.97679586e-04 -1.31608806e-06 -7.35849891e-06] [-4.49228294e-08 -5.92875392e-09 -1.72863600e-08 -1.31608806e-06 2.36727576e-05 -5.19238947e-05] [ 9.85484047e-08 -1.56756730e-08 -8.25768127e-08 -7.35849891e-06 -5.19238947e-05 1.14527439e-04]] | 0.03649358 | 17.98314 | 2.197638 | 0.03493931 | 0.01808498 | 0.573922 | -0.04645413 | 0.1648849 | [[ 7.64063122e-10 -4.24927932e-10 -9.95814197e-10 -2.89378334e-08 -1.12846182e-07 1.55053975e-07] [-7.86454003e-11 1.36017097e-08 2.30350064e-08 1.34740330e-06 2.61891343e-08 -1.43807551e-07] [-1.54981488e-10 2.30350064e-08 6.06647080e-08 4.05048810e-06 5.16090582e-08 -3.41666827e-07] [-9.05684685e-09 1.34740330e-06 4.05048810e-06 2.81014490e-04 3.01592295e-06 -2.19112500e-05] [-5.58036097e-08 2.61891343e-08 5.16090582e-08 3.01592295e-06 1.69498791e-05 -2.29068241e-05] [ 7.53413437e-08 -1.43807551e-07 -3.41666827e-07 -2.19112500e-05 -2.29068241e-05 3.22031576e-05]] | 0.7626568 | 13.6647 | 1.336075 | 0.04598114 | 0.02014259 | 0.4337936 | -0.03185236 | 0.1128332 | 0.5044998 | 0.5044996 | 1.513498 | 0 | 0 | -24.79185 | 6.7152 | 11.1331625 | 2 | 74084 | 1 | TRUE | TRUE
136 | 8 | 160 | 136 | 0.358359375 | 0.352187 | -0.030234375 | 10.12537 | 0.01168494 | 20.21863 | [[ 1.06074153e-09 5.96824218e-11 2.15562022e-10 7.83143887e-09 -1.72054718e-07 3.77002778e-07] [ 1.40730887e-11 7.91207437e-09 6.87318214e-09 2.95692542e-07 -7.97394430e-09 -2.13562363e-08] [ 4.07990072e-11 6.87318214e-09 3.21112227e-08 2.78148728e-06 -2.31137191e-08 -1.11045278e-07] [ 3.08249260e-09 2.95692542e-07 2.78148728e-06 2.61583188e-04 -1.74629117e-06 -9.81894754e-06] [-5.95547072e-08 -7.97394430e-09 -2.31137191e-08 -1.74629117e-06 3.11319389e-05 -6.82831241e-05] [ 1.30643688e-07 -2.13562363e-08 -1.11045278e-07 -9.81894754e-06 -6.82831241e-05 1.50621657e-04]] | 0.0373767 | 17.89346 | 2.197619 | 0.03511443 | 0.01817779 | 0.5731558 | -0.05222185 | 0.1776396 | [[ 1.08469249e-09 -6.44066709e-10 -1.51582291e-09 -4.30473808e-08 -1.61116452e-07 2.21733057e-07] [-9.11275357e-11 1.43419673e-08 2.44824544e-08 1.41103850e-06 3.03954350e-08 -1.55845491e-07] [-1.79591511e-10 2.44824544e-08 6.40047286e-08 4.20051891e-06 5.99018499e-08 -3.67211798e-07] [-1.03195461e-08 1.41103850e-06 4.20051891e-06 2.86514198e-04 3.44199810e-06 -2.31105712e-05] [-5.72752970e-08 3.03954350e-08 5.99018499e-08 3.44199810e-06 1.73909248e-05 -2.35350944e-05] [ 7.74229695e-08 -1.55845491e-07 -3.67211798e-07 -2.31105712e-05 -2.35350944e-05 3.31578156e-05]] | 0.7639321 | 13.62149 | 1.336058 | 0.04612701 | 0.02043419 | 0.4462292 | -0.03565895 | 0.1168178 | 0.5044994 | 0.5045 | 1.513501 | 0 | 0 | -24.79185 | 6.7152 | 11.1331625 | 2 | 74158 | 1 | TRUE | TRUE
137 | 8 | 160 | 137 | 0.361953125 | 0.3605226 | -0.02921875 | 10.15372 | 0.01170326 | 20.16465 | [[ 9.36888575e-10 4.11246803e-11 1.50731763e-10 5.62691881e-09 -1.51089876e-07 3.31246957e-07] [ 1.04171333e-11 7.41769464e-09 6.20550086e-09 2.64557742e-07 -5.95608086e-09 -2.24406089e-08] [ 3.08890429e-11 6.20550086e-09 3.05827625e-08 2.70796843e-06 -1.76577306e-08 -1.15646466e-07] [ 2.38746539e-09 2.64557742e-07 2.70796843e-06 2.59479456e-04 -1.36477493e-06 -1.03226818e-05] [-5.77915211e-08 -5.95608086e-09 -1.76577306e-08 -1.36477493e-06 3.06238732e-05 -6.71950630e-05] [ 1.26820484e-07 -2.24406089e-08 -1.15646466e-07 -1.03226818e-05 -6.71950630e-05 1.48257002e-04]] | 0.04030386 | 17.97946 | 2.197555 | 0.03494646 | 0.01784291 | 0.5424725 | -0.04662439 | 0.1667395 | [[ 6.48109374e-10 -3.43145141e-10 -8.07835648e-10 -2.26509032e-08 -9.61881104e-08 1.31956283e-07] [-4.36658815e-11 7.92262117e-09 1.35286652e-08 7.79786146e-07 1.46084746e-08 -8.32425718e-08] [-8.62878213e-11 1.35286652e-08 3.54986105e-08 2.33163433e-06 2.88676410e-08 -1.97927640e-07] [-4.96232469e-09 7.79786146e-07 2.33163433e-06 1.59179440e-04 1.66013936e-06 -1.24987232e-05] [-3.18335874e-08 1.46084746e-08 2.88676410e-08 1.66013936e-06 9.69631975e-06 -1.31006050e-05] [ 4.29680314e-08 -8.32425718e-08 -1.97927640e-07 -1.24987232e-05 -1.31006050e-05 1.84269396e-05]] | 0.7543238 | 13.63763 | 1.336185 | 0.0460724 | 0.02043477 | 0.4459506 | -0.04257653 | 0.1262565 | 0.5044998 | 0.5045 | 1.513501 | 0 | 0 | -24.79185 | 6.7152 | 11.1331625 | 2 | 74133 | 1 | TRUE | TRUE
138 | 8 | 160 | 138 | 0.36625 | 0.3688583 | -0.02921875 | 10.15338 | 0.0117037 | 20.18883 | [[ 8.93586905e-10 5.21031345e-11 1.89431963e-10 6.98324717e-09 -1.44335218e-07 3.16219768e-07] [ 1.50661872e-11 8.32698776e-09 7.10831166e-09 3.02939039e-07 -8.57308878e-09 -2.15339320e-08] [ 4.39398910e-11 7.10831166e-09 3.36774313e-08 2.94079743e-06 -2.49994436e-08 -1.15013618e-07] [ 3.34707018e-09 3.02939039e-07 2.94079743e-06 2.78748793e-04 -1.90428039e-06 -1.02712147e-05] [-6.31149882e-08 -8.57308878e-09 -2.49994436e-08 -1.90428039e-06 3.31659481e-05 -7.27422525e-05] [ 1.38449803e-07 -2.15339320e-08 -1.15013618e-07 -1.02712147e-05 -7.27422525e-05 1.60441777e-04]] | 0.03609931 | 17.94689 | 2.197647 | 0.03500989 | 0.0180635 | 0.5676733 | -0.05766485 | 0.1900608 | [[ 7.30320704e-10 -4.18610796e-10 -9.84770921e-10 -2.88214189e-08 -1.08103469e-07 1.48681061e-07] [-6.91937167e-11 1.04847417e-08 1.79140976e-08 1.02800912e-06 2.30741297e-08 -1.15037522e-07] [-1.36179293e-10 1.79140976e-08 4.66270899e-08 3.04472952e-06 4.54113392e-08 -2.69753555e-07] [-7.78721861e-09 1.02800912e-06 3.04472952e-06 2.06673923e-04 2.59675219e-06 -1.68804012e-05] [-4.13595666e-08 2.30741297e-08 4.54113392e-08 2.59675219e-06 1.25448474e-05 -1.69871089e-05] [ 5.59385052e-08 -1.15037522e-07 -2.69753555e-07 -1.68804012e-05 -1.69871089e-05 2.39535006e-05]] | 0.7667301 | 13.61103 | 1.336021 | 0.04616245 | 0.02051838 | 0.4524307 | -0.02667748 | 0.104361 | 0.5045002 | 0.5045007 | 1.513498 | 0 | 0 | -24.79185 | 6.7152 | 11.1331625 | 2 | 74125 | 1 | TRUE | TRUE
139 | 8 | 160 | 139 | 0.384609375 | 0.377194 | -0.03078125 | 10.16886 | 0.01171522 | 20.19214 | [[ 9.06428644e-10 4.77818817e-11 1.73680386e-10 6.39050893e-09 -1.46617033e-07 3.21310254e-07] [ 1.01143430e-11 6.15270278e-09 5.24376151e-09 2.22708071e-07 -5.76737301e-09 -1.71264074e-08] [ 2.95595039e-11 5.24376151e-09 2.49172760e-08 2.17545140e-06 -1.68526194e-08 -8.87384435e-08] [ 2.25127686e-09 2.22708071e-07 2.17545140e-06 2.06180120e-04 -1.28349148e-06 -7.87555183e-06] [-4.67153741e-08 -5.76737301e-09 -1.68526194e-08 -1.28349148e-06 2.46007456e-05 -5.39652055e-05] [ 1.02490803e-07 -1.71264074e-08 -8.87384435e-08 -7.87555183e-06 -5.39652055e-05 1.19044821e-04]] | 0.03799203 | 17.95678 | 2.197605 | 0.03499061 | 0.01807226 | 0.567413 | -0.05660058 | 0.1876446 | [[ 1.10677735e-09 -5.18239644e-10 -1.21592157e-09 -3.63910931e-08 -1.63411576e-07 2.23636183e-07] [-9.03149324e-11 1.58966520e-08 2.70261394e-08 1.59158723e-06 2.99647416e-08 -1.67865737e-07] [-1.78307532e-10 2.70261394e-08 7.17562133e-08 4.81908916e-06 5.91588089e-08 -4.01564342e-07] [-1.04767982e-08 1.59158723e-06 4.81908916e-06 3.35996073e-04 3.47596762e-06 -2.59137546e-05] [-6.66208845e-08 2.99647416e-08 5.91588089e-08 3.47596762e-06 2.02004807e-05 -2.72890962e-05] [ 8.99154656e-08 -1.67865737e-07 -4.01564342e-07 -2.59137546e-05 -2.72890962e-05 3.83391303e-05]] | 0.7561704 | 13.63393 | 1.336161 | 0.0460849 | 0.02001486 | 0.4136844 | -0.03003362 | 0.1109949 | 0.5045006 | 0.5044998 | 1.513504 | 0 | 0 | -24.79185 | 6.7152 | 11.1331625 | 2 | 74092 | 1 | TRUE | TRUE
140 | 8 | 160 | 140 | 0.385546875 | 0.3855296 | -0.02890625 | 10.10128 | 0.01166757 | 20.22526 | [[ 9.46480196e-10 4.75834991e-11 1.73066969e-10 6.35526387e-09 -1.52719653e-07 3.34721712e-07] [ 9.61032961e-12 5.92956442e-09 5.02853832e-09 2.11630381e-07 -5.50294160e-09 -1.65132725e-08] [ 2.81659152e-11 5.02853832e-09 2.39733243e-08 2.09287913e-06 -1.61253496e-08 -8.56537271e-08] [ 2.14486980e-09 2.11630381e-07 2.09287913e-06 1.98443578e-04 -1.22794776e-06 -7.59794538e-06] [-4.50593919e-08 -5.50294160e-09 -1.61253496e-08 -1.22794776e-06 2.38244948e-05 -5.22633701e-05] [ 9.88594026e-08 -1.65132725e-08 -8.56537271e-08 -7.59794538e-06 -5.22633701e-05 1.15289587e-04]] | 0.03859797 | 17.98504 | 2.197592 | 0.03493562 | 0.01808746 | 0.5691897 | -0.0574985 | 0.1896364 | [[ 7.40294733e-10 -4.40679976e-10 -1.04228524e-09 -2.84655023e-08 -1.10183281e-07 1.51605286e-07] [-4.93806091e-11 9.54367486e-09 1.63410290e-08 9.27423928e-07 1.65860379e-08 -9.88574935e-08] [-9.74537134e-11 1.63410290e-08 4.23981499e-08 2.73884766e-06 3.27329127e-08 -2.33815640e-07] [-5.51592352e-09 9.27423928e-07 2.73884766e-06 1.84042828e-04 1.85268908e-06 -1.45383145e-05] [-3.69546118e-08 1.65860379e-08 3.27329127e-08 1.85268908e-06 1.12669428e-05 -1.52183199e-05] [ 4.98659217e-08 -9.88574935e-08 -2.33815640e-07 -1.45383145e-05 -1.52183199e-05 2.14209786e-05]] | 0.7579302 | 13.63054 | 1.336137 | 0.04609638 | 0.0207386 | 0.4698942 | -0.03568601 | 0.1154302 | 0.5045005 | 0.5044995 | 1.513502 | 0 | 0 | -24.79185 | 6.7152 | 11.1331625 | 2 | 74202 | 1 | TRUE | TRUE
141 | 8 | 160 | 141 | 0.3965625 | 0.3938653 | -0.029921875 | 10.14689 | 0.01169451 | 20.22811 | [[ 1.12768221e-09 5.41427731e-11 1.97848335e-10 7.39800024e-09 -1.82074613e-07 3.99099315e-07] [ 1.05720730e-11 7.38002183e-09 6.34714657e-09 2.77100396e-07 -5.97770757e-09 -2.29684035e-08] [ 3.09793857e-11 6.34714657e-09 3.05726534e-08 2.68223408e-06 -1.75133781e-08 -1.15543596e-07] [ 2.37217196e-09 2.77100396e-07 2.68223408e-06 2.54573975e-04 -1.34102670e-06 -1.02190466e-05] [-5.69177304e-08 -5.97770757e-09 -1.75133781e-08 -1.34102670e-06 2.97963694e-05 -6.53778235e-05] [ 1.24900476e-07 -2.29684035e-08 -1.15543596e-07 -1.02190466e-05 -6.53778235e-05 1.44261259e-04]] | 0.03915968 | 17.87895 | 2.19758 | 0.03514292 | 0.01795409 | 0.5472854 | -0.05485228 | 0.1844487 | [[ 8.79999036e-10 -3.77838084e-10 -8.88350651e-10 -2.62808493e-08 -1.30025060e-07 1.77596623e-07] [-5.23964690e-11 1.03151385e-08 1.75118886e-08 1.03040854e-06 1.74377773e-08 -1.06162949e-07] [-1.03594621e-10 1.75118886e-08 4.65383335e-08 3.12579885e-06 3.44768114e-08 -2.55351428e-07] [-6.08810136e-09 1.03040854e-06 3.12579885e-06 2.18017707e-04 2.02614364e-06 -1.65104911e-05] [-4.32410095e-08 1.74377773e-08 3.44768114e-08 2.02614364e-06 1.31480714e-05 -1.77427508e-05] [ 5.83031392e-08 -1.06162949e-07 -2.55351428e-07 -1.65104911e-05 -1.77427508e-05 2.49005563e-05]] | 0.7497737 | 13.65702 | 1.336245 | 0.04600699 | 0.02003166 | 0.4182728 | -0.04072591 | 0.1256433 | 0.5044994 | 0.5044999 | 1.513499 | 0 | 0 | -24.79185 | 6.7152 | 11.1331625 | 2 | 74194 | 1 | TRUE | TRUE
142 | 8 | 160 | 142 | 0.404765625 | 0.402201 | -0.029375 | 10.1617 | 0.01169005 | 20.2711 | [[ 9.92164621e-10 4.26040129e-11 1.55067706e-10 5.66340762e-09 -1.61300223e-07 3.53663766e-07] [ 9.21495819e-12 6.68409409e-09 5.83741971e-09 2.51832732e-07 -5.23951178e-09 -2.15497049e-08] [ 2.69404351e-11 5.83741971e-09 2.76736273e-08 2.39238154e-06 -1.53151338e-08 -1.05754959e-07] [ 2.03188903e-09 2.51832732e-07 2.39238154e-06 2.24222894e-04 -1.15507281e-06 -9.20323056e-06] [-5.10024319e-08 -5.23951178e-09 -1.53151338e-08 -1.15507281e-06 2.67861209e-05 -5.87751944e-05] [ 1.11924338e-07 -2.15497049e-08 -1.05754959e-07 -9.20323056e-06 -5.87751944e-05 1.29701701e-04]] | 0.04128003 | 17.87486 | 2.197533 | 0.03515096 | 0.01821004 | 0.5638443 | -0.04819268 | 0.1690333 | [[ 6.32215909e-10 -3.32204981e-10 -7.89696632e-10 -2.14893914e-08 -9.44965400e-08 1.29593725e-07] [-4.15918869e-11 7.83064771e-09 1.34425493e-08 7.63271810e-07 1.40327183e-08 -8.19316185e-08] [-8.25188075e-11 1.34425493e-08 3.51694976e-08 2.27495498e-06 2.78410640e-08 -1.94985907e-07] [-4.67591161e-09 7.63271810e-07 2.27495498e-06 1.53058935e-04 1.57760048e-06 -1.21340722e-05] [-3.08418878e-08 1.40327183e-08 2.78410640e-08 1.57760048e-06 9.45381111e-06 -1.27712400e-05] [ 4.16235431e-08 -8.19316185e-08 -1.94985907e-07 -1.21340722e-05 -1.27712400e-05 1.79718384e-05]] | 0.7506496 | 13.64467 | 1.336234 | 0.04604863 | 0.02073313 | 0.4642779 | -0.02649072 | 0.1038656 | 0.5044994 | 0.5044999 | 1.513499 | 0 | 0 | -24.79185 | 6.7152 | 11.1331625 | 2 | 74359 | 1 | TRUE | TRUE
143 | 8 | 160 | 143 | 0.4075 | 0.4105366 | -0.03234375 | 10.16986 | 0.01170498 | 20.31264 | [[ 8.49704227e-10 3.83138492e-11 1.38898021e-10 4.99542475e-09 -1.38291310e-07 3.03187485e-07] [ 9.04035416e-12 6.93179091e-09 5.98595065e-09 2.50201524e-07 -5.19374238e-09 -2.24728249e-08] [ 2.63866210e-11 5.98595065e-09 2.80203087e-08 2.41018472e-06 -1.51562603e-08 -1.08158862e-07] [ 1.97911583e-09 2.50201524e-07 2.41018472e-06 2.25620473e-04 -1.13676801e-06 -9.35380629e-06] [-5.20583979e-08 -5.19374238e-09 -1.51562603e-08 -1.13676801e-06 2.75515263e-05 -6.04577228e-05] [ 1.14247330e-07 -2.24728249e-08 -1.08158862e-07 -9.35380629e-06 -6.04577228e-05 1.33412959e-04]] | 0.04082385 | 17.96624 | 2.197543 | 0.03497218 | 0.01833638 | 0.5850707 | -0.05561138 | 0.1845577 | [[ 1.07087348e-09 -4.47948299e-10 -1.05633475e-09 -2.99420952e-08 -1.59080587e-07 2.17093941e-07] [-5.33317097e-11 1.18808102e-08 2.02557097e-08 1.17802891e-06 1.78527705e-08 -1.19522637e-07] [-1.05722406e-10 2.02557097e-08 5.36676194e-08 3.56156500e-06 3.53907862e-08 -2.88499121e-07] [-6.14100235e-09 1.17802891e-06 3.56156500e-06 2.45569534e-04 2.05571099e-06 -1.84672706e-05] [-4.89779656e-08 1.78527705e-08 3.53907862e-08 2.05571099e-06 1.49537444e-05 -2.01609550e-05] [ 6.59825168e-08 -1.19522637e-07 -2.88499121e-07 -1.84672706e-05 -2.01609550e-05 2.82845026e-05]] | 0.7432814 | 13.65837 | 1.336332 | 0.04600244 | 0.0202616 | 0.4325172 | -0.03524944 | 0.1176135 | 0.504499 | 0.504502 | 1.513498 | 0 | 0 | -24.79185 | 6.7152 | 11.1331625 | 2 | 74229 | 1 | TRUE | TRUE
144 | 8 | 160 | 144 | 0.425078125 | 0.4188723 | -0.0303125 | 10.15804 | 0.0117033 | 20.22619 | [[ 9.25933422e-10 4.44712726e-11 1.61470675e-10 5.90073307e-09 -1.49872769e-07 3.28523723e-07] [ 9.93412887e-12 6.72606870e-09 5.71085348e-09 2.41197590e-07 -5.68595509e-09 -2.00069469e-08] [ 2.91644646e-11 5.71085348e-09 2.73405379e-08 2.38829233e-06 -1.66897971e-08 -1.01386445e-07] [ 2.22248400e-09 2.41197590e-07 2.38829233e-06 2.26447029e-04 -1.27183105e-06 -8.95230353e-06] [-5.13154939e-08 -5.68595509e-09 -1.66897971e-08 -1.27183105e-06 2.71341788e-05 -5.95325690e-05] [ 1.12600335e-07 -2.00069469e-08 -1.01386445e-07 -8.95230353e-06 -5.95325690e-05 1.31344856e-04]] | 0.0395701 | 17.97464 | 2.197571 | 0.03495584 | 0.01807345 | 0.5652756 | -0.05690996 | 0.1883106 | [[ 7.10661655e-10 -3.32654790e-10 -7.82771580e-10 -2.18489920e-08 -1.05676111e-07 1.44533236e-07] [-4.11615056e-11 9.31342810e-09 1.58310778e-08 9.29438016e-07 1.37178384e-08 -9.32169533e-08] [-8.14641581e-11 1.58310778e-08 4.20785636e-08 2.81976019e-06 2.71496698e-08 -2.25487534e-07] [-4.77686912e-09 9.29438016e-07 2.81976019e-06 1.96233175e-04 1.59199312e-06 -1.45780507e-05] [-3.89513121e-08 1.37178384e-08 2.71496698e-08 1.59199312e-06 1.18566491e-05 -1.59812401e-05] [ 5.24629270e-08 -9.32169533e-08 -2.25487534e-07 -1.45780507e-05 -1.59812401e-05 2.24066550e-05]] | 0.7466556 | 13.65718 | 1.336287 | 0.04600647 | 0.02007647 | 0.4203468 | -0.03348983 | 0.1156583 | 0.5044995 | 0.5044994 | 1.513502 | 0 | 0 | -24.79185 | 6.7152 | 11.1331625 | 2 | 74164 | 1 | TRUE | TRUE
145 | 8 | 160 | 145 | 0.43078125 | 0.427208 | -0.03234375 | 10.19872 | 0.01171968 | 20.26157 | [[ 8.05356965e-10 4.00414822e-11 1.46205897e-10 5.37355473e-09 -1.30578499e-07 2.86202592e-07] [ 9.08728275e-12 5.25186069e-09 4.50844587e-09 1.90722199e-07 -5.20744294e-09 -1.41702170e-08] [ 2.66935175e-11 4.50844587e-09 2.15250148e-08 1.86793752e-06 -1.52943102e-08 -7.50234590e-08] [ 2.02073195e-09 1.90722199e-07 1.86793752e-06 1.75952771e-04 -1.15778243e-06 -6.63855700e-06] [-4.00934123e-08 -5.20744294e-09 -1.52943102e-08 -1.15778243e-06 2.12184106e-05 -4.65416053e-05] [ 8.79557288e-08 -1.41702170e-08 -7.50234590e-08 -6.63855700e-06 -4.65416053e-05 1.02660687e-04]] | 0.0388396 | 17.95032 | 2.197587 | 0.03500319 | 0.01817858 | 0.567311 | -0.05651138 | 0.1873904 | [[ 7.19318873e-10 -3.25094948e-10 -7.69826117e-10 -2.16245659e-08 -1.07099446e-07 1.46394289e-07] [-3.99709282e-11 9.20999735e-09 1.57723442e-08 9.02161705e-07 1.34705445e-08 -9.22615461e-08] [-7.93529980e-11 1.57723442e-08 4.14660915e-08 2.70446895e-06 2.67428647e-08 -2.21917505e-07] [-4.53267919e-09 9.02161705e-07 2.70446895e-06 1.83415604e-04 1.52756439e-06 -1.39686884e-05] [-3.68361467e-08 1.34705445e-08 2.67428647e-08 1.52756439e-06 1.12912449e-05 -1.52228334e-05] [ 4.96233643e-08 -9.22615461e-08 -2.21917505e-07 -1.39686884e-05 -1.52228334e-05 2.13735627e-05]] | 0.7465551 | 13.65795 | 1.336288 | 0.04600386 | 0.02058893 | 0.4554566 | -0.02810483 | 0.1066132 | 0.5044991 | 0.5045015 | 1.513498 | 0 | 0 | -24.79185 | 6.7152 | 11.1331625 | 2 | 74253 | 1 | TRUE | TRUE
146 | 8 | 160 | 146 | 0.429921875 | 0.4355436 | -0.032265625 | 10.19362 | 0.01172022 | 20.26848 | [[ 1.00029589e-09 4.77758295e-11 1.74789175e-10 6.46143071e-09 -1.62099430e-07 3.55322106e-07] [ 1.14313008e-11 6.60486913e-09 5.73406403e-09 2.44562649e-07 -6.52557326e-09 -1.81506858e-08] [ 3.34288804e-11 5.73406403e-09 2.71240847e-08 2.34346056e-06 -1.90800326e-08 -9.48350289e-08] [ 2.51933293e-09 2.44562649e-07 2.34346056e-06 2.19769354e-04 -1.43792768e-06 -8.35073866e-06] [-5.01970821e-08 -6.52557326e-09 -1.90800326e-08 -1.43792768e-06 2.64500172e-05 -5.80169141e-05] [ 1.10120984e-07 -1.81506858e-08 -9.48350289e-08 -8.35073866e-06 -5.80169141e-05 1.27978925e-04]] | 0.03935343 | 17.91176 | 2.197575 | 0.03507854 | 0.01823663 | 0.5700141 | -0.05550564 | 0.1846278 | [[ 7.90754627e-10 -2.85049674e-10 -6.72496590e-10 -1.95838998e-08 -1.17199198e-07 1.59524119e-07] [-4.07135627e-11 9.60202981e-09 1.63813730e-08 9.59928271e-07 1.36013658e-08 -9.56799513e-08] [-8.08465323e-11 1.63813730e-08 4.37312583e-08 2.92451534e-06 2.70090218e-08 -2.32725617e-07] [-4.73068842e-09 9.59928271e-07 2.92451534e-06 2.03077123e-04 1.58041772e-06 -1.50246049e-05] [-4.04150957e-08 1.36013658e-08 2.70090218e-08 1.58041772e-06 1.23357422e-05 -1.66211369e-05] [ 5.44171390e-08 -9.56799513e-08 -2.32725617e-07 -1.50246049e-05 -1.66211369e-05 2.32954006e-05]] | 0.7395278 | 13.65223 | 1.336381 | 0.04602313 | 0.02011592 | 0.4170658 | -0.03356591 | 0.1156564 | 0.5044997 | 0.5045003 | 1.513502 | 0 | 0 | -24.79185 | 6.7152 | 11.1331625 | 2 | 74209 | 1 | TRUE | TRUE
147 | 8 | 160 | 147 | 0.452578125 | 0.4438793 | -0.032578125 | 10.10428 | 0.01166403 | 20.28663 | [[ 9.34843629e-10 3.57732382e-11 1.29671030e-10 4.73978833e-09 -1.50915363e-07 3.30968561e-07] [ 9.94085458e-12 6.51504105e-09 5.68360528e-09 2.41924331e-07 -5.64738671e-09 -1.96528659e-08] [ 2.86854660e-11 5.68360528e-09 2.61537505e-08 2.24905800e-06 -1.62934320e-08 -9.60548132e-08] [ 2.15092810e-09 2.41924331e-07 2.24905800e-06 2.10431520e-04 -1.22171545e-06 -8.36082559e-06] [-4.84078540e-08 -5.64738671e-09 -1.62934320e-08 -1.22171545e-06 2.53205424e-05 -5.55498779e-05] [ 1.06214466e-07 -1.96528659e-08 -9.60548132e-08 -8.36082559e-06 -5.55498779e-05 1.22564287e-04]] | 0.04262804 | 17.90914 | 2.197504 | 0.03508368 | 0.01830784 | 0.587556 | -0.049859 | 0.1719115 | [[ 7.46450454e-10 -2.96426527e-10 -6.98023420e-10 -1.94883194e-08 -1.10760900e-07 1.50979697e-07] [-3.39783461e-11 1.01612434e-08 1.73451567e-08 1.00772048e-06 1.12553819e-08 -9.67159829e-08] [-6.68070395e-11 1.73451567e-08 4.54168730e-08 3.00150965e-06 2.21302922e-08 -2.33270133e-07] [-3.86502158e-09 1.00772048e-06 3.00150965e-06 2.06019318e-04 1.28031915e-06 -1.49330672e-05] [-4.08707681e-08 1.12553819e-08 2.21302922e-08 1.28031915e-06 1.23368120e-05 -1.65989606e-05] [ 5.49586561e-08 -9.67159829e-08 -2.33270133e-07 -1.49330672e-05 -1.65989606e-05 2.32636645e-05]] | 0.7388368 | 13.59337 | 1.33639 | 0.04622242 | 0.02028219 | 0.4320812 | -0.0363748 | 0.1186381 | 0.5044986 | 0.5045006 | 1.513498 | 0 | 0 | -24.79185 | 6.7152 | 11.1331625 | 2 | 74269 | 1 | TRUE | TRUE
148 | 8 | 160 | 148 | 0.45703125 | 0.452215 | -0.0309375 | 10.13715 | 0.01169197 | 20.21197 | [[ 1.04874685e-09 4.45155828e-11 1.61682039e-10 5.88228212e-09 -1.69882255e-07 3.72488552e-07] [ 1.40309345e-11 8.01065508e-09 6.85739066e-09 2.86840032e-07 -8.04315307e-09 -2.11957121e-08] [ 4.08899749e-11 6.85739066e-09 3.21388048e-08 2.78119646e-06 -2.34364345e-08 -1.10819333e-07] [ 3.08561598e-09 2.86840032e-07 2.78119646e-06 2.61896260e-04 -1.76852327e-06 -9.79487537e-06] [-6.01192068e-08 -8.04315307e-09 -2.34364345e-08 -1.76852327e-06 3.17611525e-05 -6.96637793e-05] [ 1.31883275e-07 -2.11957121e-08 -1.10819333e-07 -9.79487537e-06 -6.96637793e-05 1.53656008e-04]] | 0.04135883 | 17.98208 | 2.197531 | 0.03494136 | 0.01823565 | 0.582968 | -0.0516703 | 0.1760429 | [[ 7.34968671e-10 -2.47148407e-10 -5.80801351e-10 -1.65581729e-08 -1.08468933e-07 1.47444304e-07] [-2.84893102e-11 9.56492437e-09 1.63233482e-08 9.39153401e-07 9.50905918e-09 -8.94907660e-08] [-5.61381020e-11 1.63233482e-08 4.25905412e-08 2.79012054e-06 1.87379167e-08 -2.16105041e-07] [-3.22084851e-09 9.39153401e-07 2.79012054e-06 1.89997825e-04 1.07506723e-06 -1.37316322e-05] [-3.78557332e-08 9.50905918e-09 1.87379167e-08 1.07506723e-06 1.14924528e-05 -1.54538657e-05] [ 5.08768751e-08 -8.94907660e-08 -2.16105041e-07 -1.37316322e-05 -1.54538657e-05 2.16532668e-05]] | 0.7339532 | 13.6266 | 1.336455 | 0.0461097 | 0.02047242 | 0.451223 | -0.03558252 | 0.1169865 | 0.5044998 | 0.5045002 | 1.513499 | 0 | 0 | -24.79185 | 6.7152 | 11.1331625 | 2 | 74155 | 1 | TRUE | TRUE
149 | 8 | 160 | 149 | 0.4628125 | 0.4605506 | -0.0325 | 10.18641 | 0.01172098 | 20.22856 | [[ 9.79080165e-10 5.05008005e-11 1.84939388e-10 6.91219323e-09 -1.57838910e-07 3.45909800e-07] [ 1.16002536e-11 6.16405475e-09 5.25523762e-09 2.23658302e-07 -6.61933861e-09 -1.53459851e-08] [ 3.40064352e-11 5.25523762e-09 2.51360148e-08 2.19608619e-06 -1.94020584e-08 -8.42233642e-08] [ 2.59206534e-09 2.23658302e-07 2.19608619e-06 2.08135837e-04 -1.47886173e-06 -7.54652292e-06] [-4.70770903e-08 -6.61933861e-09 -1.94020584e-08 -1.47886173e-06 2.48255591e-05 -5.44457829e-05] [ 1.03262394e-07 -1.53459851e-08 -8.42233642e-08 -7.54652292e-06 -5.44457829e-05 1.20077033e-04]] | 0.03778763 | 17.95109 | 2.19761 | 0.03500169 | 0.01805914 | 0.5626561 | -0.05959655 | 0.1944683 | [[ 9.07343585e-10 -2.40819296e-10 -5.66900653e-10 -1.64923579e-08 -1.33524064e-07 1.80900925e-07] [-2.01873741e-11 8.55212527e-09 1.45678408e-08 8.43979820e-07 6.74927373e-09 -7.77101040e-08] [-3.98990348e-11 1.45678408e-08 3.83215109e-08 2.53173863e-06 1.33398483e-08 -1.89949853e-07] [-2.30789844e-09 8.43979820e-07 2.53173863e-06 1.73829411e-04 7.71628071e-07 -1.21998294e-05] [-3.45977112e-08 6.74927373e-09 1.33398483e-08 7.71628071e-07 1.05357874e-05 -1.41493816e-05] [ 4.64447675e-08 -7.77101040e-08 -1.89949853e-07 -1.21998294e-05 -1.41493816e-05 1.97898631e-05]] | 0.7274537 | 13.65215 | 1.336542 | 0.04602343 | 0.02033733 | 0.4419511 | -0.03610765 | 0.1182312 | 0.5044999 | 0.5044991 | 1.513502 | 0 | 0 | -24.79185 | 6.7152 | 11.1331625 | 2 | 74147 | 1 | TRUE | TRUE
150 | 8 | 160 | 150 | 0.47140625 | 0.4688863 | -0.033203125 | 10.18521 | 0.0117244 | 20.23044 | [[ 1.07080288e-09 6.02354457e-11 2.18125330e-10 7.86484221e-09 -1.74535303e-07 3.82441600e-07] [ 1.40262956e-11 7.57074339e-09 6.61930989e-09 2.84450235e-07 -7.97689479e-09 -1.99154610e-08] [ 4.08728731e-11 6.61930989e-09 3.11250847e-08 2.68419892e-06 -2.32415583e-08 -1.05751774e-07] [ 3.07466542e-09 2.84450235e-07 2.68419892e-06 2.51206122e-04 -1.74832683e-06 -9.33362815e-06] [-5.73816464e-08 -7.97689479e-09 -2.32415583e-08 -1.74832683e-06 3.01171443e-05 -6.60527262e-05] [ 1.25868594e-07 -1.99154610e-08 -1.05751774e-07 -9.33362815e-06 -6.60527262e-05 1.45692810e-04]] | 0.03750988 | 17.88208 | 2.197616 | 0.03513677 | 0.01825371 | 0.5705811 | -0.05484043 | 0.18303 | [[ 9.03872267e-10 -2.70909670e-10 -6.38403029e-10 -1.82552423e-08 -1.34081707e-07 1.81935039e-07] [-3.51313922e-11 1.35778658e-08 2.30994303e-08 1.34778740e-06 1.17355644e-08 -1.24806244e-07] [-6.95313535e-11 2.30994303e-08 6.11484289e-08 4.07162535e-06 2.32273356e-08 -3.05895354e-07] [-4.05242461e-09 1.34778740e-06 4.07162535e-06 2.81659652e-04 1.35374241e-06 -1.97823899e-05] [-5.59623853e-08 1.17355644e-08 2.32273356e-08 1.35374241e-06 1.70519587e-05 -2.29084340e-05] [ 7.51493360e-08 -1.24806244e-07 -3.05895354e-07 -1.97823899e-05 -2.29084340e-05 3.20350004e-05]] | 0.730198 | 13.66065 | 1.336505 | 0.04599479 | 0.02019879 | 0.4309256 | -0.03388878 | 0.1161265 | 0.5045008 | 0.5044989 | 1.513503 | 0 | 0 | -24.79185 | 6.7152 | 11.1331625 | 2 | 74095 | 1 | TRUE | TRUE
151 | 8 | 160 | 151 | 0.483828125 | 0.477222 | -0.031875 | 10.21391 | 0.01173528 | 20.28622 | [[ 9.04243024e-10 4.85084692e-11 1.76370894e-10 6.34875386e-09 -1.47433523e-07 3.23093576e-07] [ 1.18158795e-11 6.34772633e-09 5.51393096e-09 2.33965273e-07 -6.75675297e-09 -1.63742089e-08] [ 3.45227031e-11 5.51393096e-09 2.59742121e-08 2.23868126e-06 -1.97385398e-08 -8.76228452e-08] [ 2.59516388e-09 2.33965273e-07 2.23868126e-06 2.09598167e-04 -1.48377935e-06 -7.73768336e-06] [-4.80636782e-08 -6.75675297e-09 -1.97385398e-08 -1.48377935e-06 2.53533778e-05 -5.56038859e-05] [ 1.05427714e-07 -1.63742089e-08 -8.76228452e-08 -7.73768336e-06 -5.56038859e-05 1.22639069e-04]] | 0.0381049 | 17.92218 | 2.197603 | 0.03505815 | 0.01828299 | 0.5749432 | -0.05439461 | 0.182414 | [[ 5.79940965e-10 -1.99274928e-10 -4.72947322e-10 -1.25314571e-08 -8.67461438e-08 1.17906814e-07] [-2.47219035e-11 1.03882003e-08 1.79213219e-08 1.01409094e-06 8.26688854e-09 -9.50065293e-08] [-4.87857504e-11 1.79213219e-08 4.64887981e-08 2.98599660e-06 1.63141138e-08 -2.29863832e-07] [-2.74557212e-09 1.01409094e-06 2.98599660e-06 1.99370592e-04 9.18133795e-07 -1.43567816e-05] [-3.99746266e-08 8.26688854e-09 1.63141138e-08 9.18133795e-07 1.21336046e-05 -1.62993495e-05] [ 5.36743944e-08 -9.50065293e-08 -2.29863832e-07 -1.43567816e-05 -1.62993495e-05 2.28429735e-05]] | 0.7283772 | 13.56916 | 1.336529 | 0.04630491 | 0.02080714 | 0.4614359 | -0.03305717 | 0.1123713 | 0.5045007 | 0.5044998 | 1.513503 | 0 | 0 | -24.79185 | 6.7152 | 11.1331625 | 2 | 74166 | 1 | TRUE | TRUE
152 | 8 | 160 | 152 | 0.486328125 | 0.4855576 | -0.032421875 | 10.1182 | 0.0116683 | 20.17267 | [[ 6.46822871e-10 2.68398526e-11 9.71515258e-11 3.54152262e-09 -1.04749555e-07 2.29689421e-07] [ 8.95558368e-12 5.25708976e-09 4.53065995e-09 1.94229388e-07 -5.08549305e-09 -1.45090024e-08] [ 2.60640374e-11 4.53065995e-09 2.13543096e-08 1.85715173e-06 -1.47983475e-08 -7.51629820e-08] [ 1.97731507e-09 1.94229388e-07 1.85715173e-06 1.75294866e-04 -1.12264192e-06 -6.65581366e-06] [-3.97791853e-08 -5.08549305e-09 -1.47983475e-08 -1.12264192e-06 2.08541535e-05 -4.57439141e-05] [ 8.72686875e-08 -1.45090024e-08 -7.51629820e-08 -6.65581366e-06 -4.57439141e-05 1.00908145e-04]] | 0.04180133 | 17.91599 | 2.197522 | 0.03507026 | 0.01811995 | 0.568907 | -0.04716289 | 0.1666069 | [[ 9.13370568e-10 -2.43945762e-10 -5.72500243e-10 -1.64718843e-08 -1.34947310e-07 1.82818420e-07] [-3.35654755e-11 1.51610014e-08 2.58232820e-08 1.49680611e-06 1.11601390e-08 -1.36521946e-07] [-6.60526410e-11 2.58232820e-08 6.75438130e-08 4.45823345e-06 2.19623404e-08 -3.32443321e-07] [-3.81735643e-09 1.49680611e-06 4.45823345e-06 3.05762534e-04 1.26926997e-06 -2.13461337e-05] [-6.06837817e-08 1.11601390e-08 2.19623404e-08 1.26926997e-06 1.83722510e-05 -2.46673645e-05] [ 8.14444923e-08 -1.36521946e-07 -3.32443321e-07 -2.13461337e-05 -2.46673645e-05 3.45047705e-05]] | 0.7264973 | 13.62214 | 1.336554 | 0.04612482 | 0.02032701 | 0.441046 | -0.03266841 | 0.113413 | 0.504501 | 0.5044999 | 1.513501 | 0 | 0 | -24.79185 | 6.7152 | 11.1331625 | 2 | 74317 | 1 | TRUE | TRUE
153 | 8 | 160 | 153 | 0.49875 | 0.4938933 | -0.0315625 | 10.20695 | 0.01173445 | 20.22453 | [[ 8.80679749e-10 4.79740818e-11 1.75414744e-10 6.47191803e-09 -1.42658270e-07 3.12602359e-07] [ 1.14803686e-11 5.43096549e-09 4.63947175e-09 1.97308564e-07 -6.56555848e-09 -1.19746914e-08] [ 3.37726603e-11 4.63947175e-09 2.23105537e-08 1.94642420e-06 -1.93119446e-08 -7.01541069e-08] [ 2.57070085e-09 1.97308564e-07 1.94642420e-06 1.84139245e-04 -1.46996610e-06 -6.33818529e-06] [-4.16895843e-08 -6.56555848e-09 -1.93119446e-08 -1.46996610e-06 2.20420126e-05 -4.83301396e-05] [ 9.14259702e-08 -1.19746914e-08 -7.01541069e-08 -6.33818529e-06 -4.83301396e-05 1.06565108e-04]] | 0.03717895 | 17.94821 | 2.197623 | 0.0350073 | 0.01808481 | 0.560069 | -0.0509099 | 0.1752704 | [[ 8.69457543e-10 -1.95086703e-10 -4.59251570e-10 -1.31961760e-08 -1.28446126e-07 1.73652427e-07] [-1.88428288e-11 1.07442881e-08 1.83752133e-08 1.05764827e-06 6.30053331e-09 -9.49097190e-08] [-3.72367545e-11 1.83752133e-08 4.81729389e-08 3.15772627e-06 1.24513657e-08 -2.32794615e-07] [-2.13747866e-09 1.05764827e-06 3.15772627e-06 2.15124142e-04 7.14743438e-07 -1.48726152e-05] [-4.29065344e-08 6.30053331e-09 1.24513657e-08 7.14743438e-07 1.30557951e-05 -1.75142704e-05] [ 5.75406308e-08 -9.49097190e-08 -2.32794615e-07 -1.48726152e-05 -1.75142704e-05 2.44832500e-05]] | 0.7215493 | 13.6279 | 1.33662 | 0.04610532 | 0.02046749 | 0.4466637 | -0.03335177 | 0.1140781 | 0.5045001 | 0.5044983 | 1.513504 | 0 | 0 | -24.79185 | 6.7152 | 11.1331625 | 2 | 74126 | 1 | TRUE | TRUE
154 | 8 | 160 | 154 | 0.508125 | 0.502229 | -0.03140625 | 10.1752 | 0.01170971 | 20.26809 | [[ 8.92872591e-10 4.69516857e-11 1.70454062e-10 6.21358379e-09 -1.44863976e-07 3.17475197e-07] [ 1.49236729e-11 7.18639174e-09 6.20351636e-09 2.65504334e-07 -8.50412218e-09 -1.65153314e-08] [ 4.36706233e-11 6.20351636e-09 2.94968687e-08 2.56155625e-06 -2.48821018e-08 -9.40634278e-08] [ 3.30849366e-09 2.65504334e-07 2.56155625e-06 2.41293574e-04 -1.88504951e-06 -8.44073743e-06] [-5.48089419e-08 -8.50412218e-09 -2.48821018e-08 -1.88504951e-06 2.88520854e-05 -6.32643636e-05] [ 1.20200968e-07 -1.65153314e-08 -9.40634278e-08 -8.44073743e-06 -6.32643636e-05 1.39505292e-04]] | 0.03825876 | 17.91553 | 2.1976 | 0.03507117 | 0.01814835 | 0.5647242 | -0.05215909 | 0.1780766 | [[ 1.16277689e-09 -2.11970422e-10 -4.98511333e-10 -1.48994493e-08 -1.71494435e-07 2.31398956e-07] [-2.36768949e-11 1.74404743e-08 2.95141090e-08 1.75563975e-06 7.89584233e-09 -1.50689285e-07] [-4.70166296e-11 2.95141090e-08 7.93950550e-08 5.40229640e-06 1.56799459e-08 -3.78587908e-07] [-2.79855538e-09 1.75563975e-06 5.40229640e-06 3.81577818e-04 9.33321132e-07 -2.51396581e-05] [-7.53030943e-08 7.89584233e-09 1.56799459e-08 9.33321132e-07 2.29886426e-05 -3.08100628e-05] [ 1.00901752e-07 -1.50689285e-07 -3.78587908e-07 -2.51396581e-05 -3.08100628e-05 4.29358889e-05]] | 0.7186445 | 13.69511 | 1.336658 | 0.04587905 | 0.01982316 | 0.4043388 | -0.02944763 | 0.1120395 | 0.5044997 | 0.5045012 | 1.513495 | 0 | 0 | -24.79185 | 6.7152 | 11.1331625 | 2 | 74208 | 1 | TRUE | TRUE
155 | 8 | 160 | 155 | 0.50796875 | 0.5105647 | -0.032734375 | 10.14691 | 0.01169074 | 20.28591 | [[ 9.53891466e-10 4.65349726e-11 1.68352342e-10 6.08945529e-09 -1.54860870e-07 3.39452127e-07] [ 1.45752658e-11 7.20953899e-09 6.33229331e-09 2.70472241e-07 -8.28350104e-09 -1.75025103e-08] [ 4.21382839e-11 6.33229331e-09 2.92106429e-08 2.50446978e-06 -2.39451867e-08 -9.45780316e-08] [ 3.15044352e-09 2.70472241e-07 2.50446978e-06 2.33502936e-04 -1.79022583e-06 -8.36028951e-06] [-5.37946852e-08 -8.28350104e-09 -2.39451867e-08 -1.79022583e-06 2.81588134e-05 -6.17461957e-05] [ 1.17980779e-07 -1.75025103e-08 -9.45780316e-08 -8.36028951e-06 -6.17461957e-05 1.36171498e-04]] | 0.0396588 | 17.88787 | 2.197569 | 0.0351254 | 0.01835231 | 0.5851189 | -0.05507472 | 0.1833907 | [[ 7.14333956e-10 -1.27678817e-10 -3.00908918e-10 -8.59521654e-09 -1.05760922e-07 1.42657917e-07] [-9.02696751e-12 8.15726492e-09 1.38989732e-08 8.11793452e-07 3.00277552e-09 -6.96231197e-08] [-1.78272827e-11 1.38989732e-08 3.67216878e-08 2.44451448e-06 5.93046879e-09 -1.72860208e-07] [-1.03869597e-09 8.11793452e-07 2.44451448e-06 1.69003021e-04 3.45539292e-07 -1.12446321e-05] [-3.35072515e-08 3.00277552e-09 5.93046879e-09 3.45539292e-07 1.01682281e-05 -1.36228362e-05] [ 4.48826694e-08 -6.96231197e-08 -1.72860208e-07 -1.12446321e-05 -1.36228362e-05 1.90062453e-05]] | 0.7158554 | 13.63172 | 1.336695 | 0.04609238 | 0.02018061 | 0.4262215 | -0.02948145 | 0.1100801 | 0.5044993 | 0.5045006 | 1.5135 | 0 | 0 | -24.79185 | 6.7152 | 11.1331625 | 2 | 74242 | 1 | TRUE | TRUE
156 | 8 | 160 | 156 | 0.52109375 | 0.5189003 | -0.0340625 | 10.23216 | 0.01173817 | 20.23648 | [[ 7.59927573e-10 4.20969810e-11 1.54380926e-10 5.70382545e-09 -1.23094416e-07 2.69717452e-07] [ 1.14201275e-11 5.65967410e-09 4.76208552e-09 1.99166921e-07 -6.57343201e-09 -1.27320825e-08] [ 3.37499838e-11 4.76208552e-09 2.30733672e-08 2.02069454e-06 -1.94239077e-08 -7.39321556e-08] [ 2.57869032e-09 1.99166921e-07 2.02069454e-06 1.92061147e-04 -1.48407906e-06 -6.68587826e-06] [-4.34979636e-08 -6.57343201e-09 -1.94239077e-08 -1.48407906e-06 2.31465217e-05 -5.07562867e-05] [ 9.53993089e-08 -1.27320825e-08 -7.39321556e-08 -6.68587826e-06 -5.07562867e-05 1.11916862e-04]] | 0.03670549 | 18.011 | 2.197634 | 0.03488527 | 0.01804774 | 0.5617627 | -0.04962311 | 0.1728126 | [[ 9.90146294e-10 -1.84559610e-10 -4.33395945e-10 -1.26066591e-08 -1.46558042e-07 1.97767067e-07] [-1.05878856e-11 1.03801839e-08 1.77432554e-08 1.03834755e-06 3.51809397e-09 -8.84962049e-08] [-2.09449981e-11 1.77432554e-08 4.70910944e-08 3.13899169e-06 6.95988671e-09 -2.20770384e-07] [-1.22174607e-09 1.03834755e-06 3.13899169e-06 2.17209977e-04 4.05982816e-07 -1.43856310e-05] [-4.30835436e-08 3.51809397e-09 6.95988671e-09 4.05982816e-07 1.30716607e-05 -1.75095622e-05] [ 5.77007390e-08 -8.84962049e-08 -2.20770384e-07 -1.43856310e-05 -1.75095622e-05 2.44222897e-05]] | 0.7175601 | 13.61312 | 1.336673 | 0.04615537 | 0.02014469 | 0.4163882 | -0.0287716 | 0.1093966 | 0.5044988 | 0.5044988 | 1.5135 | 0 | 0 | -24.79185 | 6.7152 | 11.1331625 | 2 | 74262 | 1 | TRUE | TRUE
157 | 8 | 160 | 157 | 0.527421875 | 0.527236 | -0.034140625 | 10.16317 | 0.01168791 | 20.31946 | [[ 6.99206279e-10 2.98325132e-11 1.08890291e-10 4.02155690e-09 -1.13392235e-07 2.48621254e-07] [ 4.27488438e-12 5.07542553e-09 4.37261514e-09 1.89920883e-07 -2.42324246e-09 -1.95324841e-08] [ 1.25341774e-11 4.37261514e-09 2.10147256e-08 1.83794157e-06 -7.10286149e-09 -9.02842310e-08] [ 9.56699793e-10 1.89920883e-07 1.83794157e-06 1.74000171e-04 -5.42128119e-07 -7.83162282e-06] [-3.90615523e-08 -2.42324246e-09 -7.10286149e-09 -5.42128119e-07 2.04866609e-05 -4.49767911e-05] [ 8.57622395e-08 -1.95324841e-08 -9.02842310e-08 -7.83162282e-06 -4.49767911e-05 9.93014969e-05]] | 0.04114148 | 17.88627 | 2.197536 | 0.03512854 | 0.01801269 | 0.5512898 | -0.05405831 | 0.1828776 | [[ 1.34792448e-09 -7.86375211e-11 -1.84669068e-10 -5.27014256e-09 -1.99670001e-07 2.67725202e-07] [-1.06219955e-10 1.48301586e-08 2.52352330e-08 1.49218843e-06 3.51272605e-08 -1.66387329e-07] [-2.09560340e-10 2.52352330e-08 6.71561120e-08 4.52602847e-06 6.93011122e-08 -3.94451602e-07] [-1.23531663e-08 1.49218843e-06 4.52602847e-06 3.16539711e-04 4.08510822e-06 -2.54333776e-05] [-6.27753957e-08 3.51272605e-08 6.93011122e-08 4.08510822e-06 1.89934082e-05 -2.57401429e-05] [ 8.49770895e-08 -1.66387329e-07 -3.94451602e-07 -2.54333776e-05 -2.57401429e-05 3.62604576e-05]] | 0.7016459 | 13.61492 | 1.336884 | 0.04614926 | 0.01993335 | 0.4035331 | -0.04569042 | 0.1332 | 0.5045005 | 0.504499 | 1.513502 | 0 | 0 | -24.79185 | 6.7152 | 11.1331625 | 2 | 74397 | 1 | TRUE | TRUE
158 | 8 | 160 | 158 | 0.536328125 | 0.5355717 | -0.033046875 | 10.62708 | 0.01196666 | 20.13479 | [[ 1.01312659e-09 4.18003268e-11 1.53400804e-10 5.65528014e-09 -1.64553702e-07 3.60818476e-07] [ 9.36496325e-12 7.23892035e-09 6.14199425e-09 2.57934771e-07 -5.39133619e-09 -2.31687922e-08] [ 2.77113601e-11 6.14199425e-09 2.97719639e-08 2.59703084e-06 -1.59499784e-08 -1.15329937e-07] [ 2.10902797e-09 2.57934771e-07 2.59703084e-06 2.45765709e-04 -1.21388461e-06 -1.01096442e-05] [-5.57627814e-08 -5.39133619e-09 -1.59499784e-08 -1.21388461e-06 2.96765568e-05 -6.51226213e-05] [ 1.22379576e-07 -2.31687922e-08 -1.15329937e-07 -1.01096442e-05 -6.51226213e-05 1.43701516e-04]] | 0.04142503 | 17.9859 | 2.19753 | 0.03493396 | 0.01810749 | 0.5606703 | -0.04920182 | 0.1717317 | [[ 5.43727928e-10 -3.28889178e-10 -7.76496871e-10 -2.17299948e-08 -8.08646267e-08 1.11408946e-07] [-3.96608567e-11 5.71290529e-09 9.78685348e-09 5.57031614e-07 1.33814015e-08 -6.39253577e-08] [-7.86596431e-11 9.78685348e-09 2.56271244e-08 1.66277811e-06 2.65389929e-08 -1.50509391e-07] [-4.47016301e-09 5.57031614e-07 1.66277811e-06 1.12220251e-04 1.50816804e-06 -9.34752005e-06] [-2.26437666e-08 1.33814015e-08 2.65389929e-08 1.50816804e-06 6.94456502e-06 -9.41633487e-06] [ 3.06644012e-08 -6.39253577e-08 -1.50509391e-07 -9.34752005e-06 -9.41633487e-06 1.32913732e-05]] | 0.6981589 | 13.65551 | 1.33693 | 0.04601207 | 0.02068119 | 0.462962 | -0.03449441 | 0.1153478 | 0.5045005 | 0.5044997 | 1.5135 | 0 | 0 | -24.79185 | 6.7152 | 11.1331625 | 2 | 74211 | 1 | TRUE | TRUE
159 | 8 | 160 | 159 | 0.551015625 | 0.5439073 | -0.03421875 | 10.50182 | 0.01189056 | 20.14328 | [[ 1.12568253e-09 5.44894695e-11 1.95924420e-10 7.13589124e-09 -1.82358452e-07 3.99738170e-07] [ 1.01990208e-11 7.74728101e-09 6.73745010e-09 2.95850153e-07 -5.72284816e-09 -2.55489670e-08] [ 2.94694862e-11 6.73745010e-09 3.15586000e-08 2.75354642e-06 -1.65326063e-08 -1.22542563e-07] [ 2.24338118e-09 2.95850153e-07 2.75354642e-06 2.60323609e-04 -1.25853316e-06 -1.07400816e-05] [-5.85421180e-08 -5.72284816e-09 -1.65326063e-08 -1.25853316e-06 3.03472874e-05 -6.65935862e-05] [ 1.28477737e-07 -2.55489670e-08 -1.22542563e-07 -1.07400816e-05 -6.65935862e-05 1.46968522e-04]] | 0.03997795 | 17.84665 | 2.197562 | 0.03520653 | 0.0180289 | 0.5618052 | -0.05442997 | 0.1830908 | [[ 6.22814113e-10 -3.87761271e-10 -9.04289475e-10 -2.59964933e-08 -9.23835052e-08 1.27376407e-07] [-5.25006611e-11 7.68800339e-09 1.31457519e-08 7.48524108e-07 1.73203045e-08 -8.46420222e-08] [-1.02197023e-10 1.31457519e-08 3.35479717e-08 2.16520232e-06 3.37149261e-08 -1.95060932e-07] [-5.77901948e-09 7.48524108e-07 2.16520232e-06 1.45263856e-04 1.90647946e-06 -1.20597689e-05] [-2.89501386e-08 1.73203045e-08 3.37149261e-08 1.90647946e-06 8.66678358e-06 -1.17537314e-05] [ 3.92103745e-08 -8.46420222e-08 -1.95060932e-07 -1.20597689e-05 -1.17537314e-05 1.66197205e-05]] | 0.7029686 | 13.53673 | 1.336866 | 0.04641584 | 0.02066639 | 0.4640975 | -0.02318721 | 0.09946239 | 0.5044999 | 0.5045001 | 1.513501 | 0 | 0 | -24.79185 | 6.7152 | 11.1331625 | 2 | 74278 | 1 | TRUE | TRUE
160 | 8 | 160 | 160 | 0.55421875 | 0.552243 | -0.03453125 | 10.55528 | 0.01191028 | 20.17871 | [[ 8.56293138e-10 4.13589951e-11 1.49546045e-10 5.44697611e-09 -1.38328878e-07 3.03217448e-07] [ 7.75281912e-12 5.76507762e-09 4.90014593e-09 2.04897980e-07 -4.43919658e-09 -1.80523253e-08] [ 2.25830908e-11 4.90014593e-09 2.30072940e-08 2.00009050e-06 -1.29283329e-08 -8.78296366e-08] [ 1.71201560e-09 2.04897980e-07 2.00009050e-06 1.89185651e-04 -9.80074633e-07 -7.68813468e-06] [-4.32493693e-08 -4.43919658e-09 -1.29283329e-08 -9.80074633e-07 2.28279356e-05 -5.00905050e-05] [ 9.49114976e-08 -1.80523253e-08 -8.78296366e-08 -7.68813468e-06 -5.00905050e-05 1.10526617e-04]] | 0.03958753 | 17.99615 | 2.19757 | 0.03491405 | 0.01816177 | 0.5812773 | -0.04792967 | 0.168549 | [[ 6.62479770e-10 -3.38994989e-10 -7.92947348e-10 -2.40272269e-08 -9.74147745e-08 1.33699039e-07] [-6.26575282e-11 9.64344371e-09 1.62447656e-08 9.66520693e-07 2.08522612e-08 -1.04985428e-07] [-1.23875502e-10 1.62447656e-08 4.34102616e-08 2.95542108e-06 4.12250746e-08 -2.50676913e-07] [-7.37713770e-09 9.66520693e-07 2.95542108e-06 2.08939800e-04 2.45504733e-06 -1.63541828e-05] [-4.13078417e-08 2.08522612e-08 4.12250746e-08 2.45504733e-06 1.25800196e-05 -1.70266850e-05] [ 5.58515927e-08 -1.04985428e-07 -2.50676913e-07 -1.63541828e-05 -1.70266850e-05 2.39404865e-05]] | 0.6984997 | 13.70215 | 1.336926 | 0.04585548 | 0.01981061 | 0.4111717 | -0.02773297 | 0.1096887 | 0.5045017 | 0.5044999 | 1.5135 | 0 | 0 | -24.79185 | 6.7152 | 11.1331625 | 2 | 74409 | 1 | TRUE | TRUE
161 | 8 | 160 | 161 | 0.568125 | 0.5605787 | -0.03296875 | 10.55814 | 0.0119095 | 20.13901 | [[ 1.26532707e-09 4.91263970e-11 1.79457552e-10 6.68952718e-09 -2.04133175e-07 4.47656745e-07] [ 1.15589059e-11 8.90211467e-09 7.59982243e-09 3.29215381e-07 -6.54476126e-09 -2.88649513e-08] [ 3.38186587e-11 7.59982243e-09 3.64802757e-08 3.20591467e-06 -1.91446904e-08 -1.41860927e-07] [ 2.59359500e-09 3.29215381e-07 3.20591467e-06 3.05083359e-04 -1.46820862e-06 -1.25207267e-05] [-6.82870440e-08 -6.54476126e-09 -1.91446904e-08 -1.46820862e-06 3.57754887e-05 -7.85067621e-05] [ 1.49866705e-07 -2.88649513e-08 -1.41860927e-07 -1.25207267e-05 -7.85067621e-05 1.73248377e-04]] | 0.04213337 | 17.91042 | 2.197514 | 0.03508117 | 0.01793826 | 0.5523559 | -0.0541068 | 0.183159 | [[ 7.17225080e-10 -3.54844124e-10 -8.32199045e-10 -2.42169721e-08 -1.05683108e-07 1.44882271e-07] [-6.19432211e-11 1.06470208e-08 1.80347439e-08 1.06733730e-06 2.04932732e-08 -1.12751756e-07] [-1.21988077e-10 1.80347439e-08 4.78272076e-08 3.22906844e-06 4.03583368e-08 -2.68988096e-07] [-7.20517876e-09 1.06733730e-06 3.22906844e-06 2.26317653e-04 2.38373415e-06 -1.74424544e-05] [-4.47229637e-08 2.04932732e-08 4.03583368e-08 2.38373415e-06 1.35273582e-05 -1.82895707e-05] [ 6.04104181e-08 -1.12751756e-07 -2.68988096e-07 -1.74424544e-05 -1.82895707e-05 2.57112253e-05]] | 0.6904381 | 13.63981 | 1.337033 | 0.04606506 | 0.01991698 | 0.4112518 | -0.03129071 | 0.113976 | 0.5044992 | 0.5045009 | 1.513498 | 0 | 0 | -24.79185 | 6.7152 | 11.1331625 | 2 | 74439 | 1 | TRUE | TRUE
162 | 8 | 160 | 162 | 0.575859375 | 0.5689143 | -0.034453125 | 10.55409 | 0.01191835 | 20.15019 | [[ 1.12412440e-09 5.69277544e-11 2.06145801e-10 7.52057181e-09 -1.81981996e-07 3.98859653e-07] [ 1.21152441e-11 7.56514734e-09 6.52435550e-09 2.77729507e-07 -6.89008462e-09 -2.17945648e-08] [ 3.51549532e-11 6.52435550e-09 3.04758856e-08 2.64154220e-06 -1.99898291e-08 -1.09804491e-07] [ 2.65749290e-09 2.77729507e-07 2.64154220e-06 2.48827030e-04 -1.51108448e-06 -9.65912166e-06] [-5.67847868e-08 -6.89008462e-09 -1.99898291e-08 -1.51108448e-06 2.97788319e-05 -6.53263320e-05] [ 1.24586761e-07 -2.17945648e-08 -1.09804491e-07 -9.65912166e-06 -6.53263320e-05 1.44118868e-04]] | 0.0388882 | 17.93059 | 2.197586 | 0.03504171 | 0.01818296 | 0.5775759 | -0.0488405 | 0.1701938 | [[ 8.12093059e-10 -3.93236066e-10 -9.21304442e-10 -2.69328241e-08 -1.19789012e-07 1.64134218e-07] [-5.37583047e-11 9.67555572e-09 1.65204556e-08 9.49864179e-07 1.78570668e-08 -1.01491204e-07] [-1.05515990e-10 1.65204556e-08 4.28777463e-08 2.80318303e-06 3.50494678e-08 -2.39039134e-07] [-6.04109329e-09 9.49864179e-07 2.80318303e-06 1.90465851e-04 2.00666999e-06 -1.50244946e-05] [-3.79681692e-08 1.78570668e-08 3.50494678e-08 2.00666999e-06 1.14701918e-05 -1.55111121e-05] [ 5.12923738e-08 -1.01491204e-07 -2.39039134e-07 -1.50244946e-05 -1.55111121e-05 2.18504498e-05]] | 0.6896419 | 13.59495 | 1.337043 | 0.04621706 | 0.02048155 | 0.4503723 | -0.02550179 | 0.1033895 | 0.5044992 | 0.5044998 | 1.513504 | 0 | 0 | -24.79185 | 6.7152 | 11.1331625 | 2 | 74300 | 1 | TRUE | TRUE
163 | 8 | 160 | 163 | 0.583828125 | 0.57725 | -0.03375 | 10.57231 | 0.01192743 | 20.08178 | [[ 8.46985033e-10 5.05190123e-11 1.82906833e-10 6.71369443e-09 -1.36678031e-07 2.99427741e-07] [ 1.03839826e-11 5.82086746e-09 4.92571887e-09 2.10031500e-07 -5.89476382e-09 -1.50547414e-08] [ 3.02228359e-11 4.92571887e-09 2.33381256e-08 2.04993521e-06 -1.71542603e-08 -8.01223680e-08] [ 2.31580088e-09 2.10031500e-07 2.04993521e-06 1.95448438e-04 -1.31441329e-06 -7.19188873e-06] [-4.40303014e-08 -5.89476382e-09 -1.71542603e-08 -1.31441329e-06 2.30876559e-05 -5.06389898e-05] [ 9.65875793e-08 -1.50547414e-08 -8.01223680e-08 -7.19188873e-06 -5.06389898e-05 1.11690920e-04]] | 0.03586074 | 17.96295 | 2.197652 | 0.03497859 | 0.01796702 | 0.5664342 | -0.04838144 | 0.1698066 | [[ 8.77190537e-10 -3.71302088e-10 -8.60265963e-10 -2.54169616e-08 -1.28930275e-07 1.76111873e-07] [-5.75845634e-11 1.33026948e-08 2.25617748e-08 1.32105434e-06 1.88419388e-08 -1.31326852e-07] [-1.12021512e-10 2.25617748e-08 5.84199091e-08 3.88572107e-06 3.66542530e-08 -3.10800425e-07] [-6.52219773e-09 1.32105434e-06 3.88572107e-06 2.68357035e-04 2.13410989e-06 -1.99563634e-05] [-5.27892331e-08 1.88419388e-08 3.66542530e-08 2.13410989e-06 1.57400304e-05 -2.12313301e-05] [ 7.11520725e-08 -1.31326852e-07 -3.10800425e-07 -1.99563634e-05 -2.12313301e-05 2.98317436e-05]] | 0.6819267 | 13.56124 | 1.337146 | 0.04633195 | 0.02012329 | 0.4288106 | -0.03073378 | 0.1119639 | 0.5045009 | 0.5044993 | 1.513501 | 0 | 0 | -24.79185 | 6.7152 | 11.1331625 | 2 | 74315 | 1 | TRUE | TRUE
164 | 8 | 160 | 164 | 0.584765625 | 0.5855857 | -0.03625 | 10.60676 | 0.01196699 | 20.14624 | [[ 1.04313557e-09 6.52352095e-11 2.36449155e-10 8.63927581e-09 -1.69262184e-07 3.70764562e-07] [ 1.71093234e-11 7.84229233e-09 6.83346369e-09 3.00025790e-07 -9.63252115e-09 -1.75511982e-08] [ 4.97455165e-11 6.83346369e-09 3.23602425e-08 2.82068622e-06 -2.80032710e-08 -1.01358001e-07] [ 3.78366407e-09 3.00025790e-07 2.82068622e-06 2.66178975e-04 -2.12991732e-06 -9.15370274e-06] [-5.98695089e-08 -9.63252115e-09 -2.80032710e-08 -2.12991732e-06 3.11698428e-05 -6.83408300e-05] [ 1.31288883e-07 -1.75511982e-08 -1.01358001e-07 -9.15370274e-06 -6.83408300e-05 1.50696745e-04]] | 0.03522782 | 17.84259 | 2.197666 | 0.03521454 | 0.01804725 | 0.555574 | -0.05751038 | 0.1896209 | [[ 7.10676535e-10 -3.13245958e-10 -7.32843251e-10 -2.07053971e-08 -1.05113752e-07 1.43672258e-07] [-4.52905680e-11 1.13402238e-08 1.93474078e-08 1.12172094e-06 1.49388838e-08 -1.10925906e-07] [-8.86466656e-11 1.93474078e-08 5.02743050e-08 3.31148170e-06 2.92400107e-08 -2.64364730e-07] [-5.11217110e-09 1.12172094e-06 3.31148170e-06 2.26548031e-04 1.68624634e-06 -1.68294597e-05] [-4.48782803e-08 1.49388838e-08 2.92400107e-08 1.68624634e-06 1.34781534e-05 -1.81700654e-05] [ 6.04578782e-08 -1.10925906e-07 -2.64364730e-07 -1.68294597e-05 -1.81700654e-05 2.55221512e-05]] | 0.6794988 | 13.56902 | 1.337178 | 0.04630536 | 0.02032011 | 0.4364487 | -0.03151628 | 0.1122692 | 0.5045018 | 0.5044987 | 1.513496 | 0 | 0 | -24.79185 | 6.7152 | 11.1331625 | 2 | 74065 | 1 | TRUE | TRUE
165 | 8 | 160 | 165 | 0.594921875 | 0.5939213 | -0.033125 | 10.58854 | 0.01195364 | 20.0293 | [[ 1.01390060e-09 6.64295224e-11 2.40405278e-10 8.78576900e-09 -1.63968481e-07 3.59113582e-07] [ 1.58589827e-11 7.41465314e-09 6.41977542e-09 2.76071862e-07 -8.97087816e-09 -1.65944541e-08] [ 4.58340962e-11 6.41977542e-09 2.98572471e-08 2.59107216e-06 -2.59235570e-08 -9.35419577e-08] [ 3.46915088e-09 2.76071862e-07 2.59107216e-06 2.44234312e-04 -1.96211324e-06 -8.41209464e-06] [-5.55653864e-08 -8.97087816e-09 -2.59235570e-08 -1.96211324e-06 2.89902263e-05 -6.35625421e-05] [ 1.21852023e-07 -1.65944541e-08 -9.35419577e-08 -8.41209464e-06 -6.35625421e-05 1.40157462e-04]] | 0.03416054 | 17.9019 | 2.19769 | 0.03509788 | 0.01814631 | 0.5756223 | -0.04988131 | 0.172077 | [[ 8.48360452e-10 -3.61682240e-10 -8.42070855e-10 -2.40143598e-08 -1.25219595e-07 1.71032380e-07] [-4.54081371e-11 1.21911225e-08 2.08483941e-08 1.19174214e-06 1.49151909e-08 -1.17441612e-07] [-8.82415939e-11 2.08483941e-08 5.31903995e-08 3.44357342e-06 2.89850060e-08 -2.76462479e-07] [-5.00534682e-09 1.19174214e-06 3.44357342e-06 2.31653866e-04 1.64412509e-06 -1.73187858e-05] [-4.58759356e-08 1.49151909e-08 2.89850060e-08 1.64412509e-06 1.36763875e-05 -1.84334792e-05] [ 6.17888822e-08 -1.17441612e-07 -2.76462479e-07 -1.73187858e-05 -1.84334792e-05 2.59253060e-05]] | 0.6784361 | 13.51774 | 1.337192 | 0.04648104 | 0.0205947 | 0.457433 | -0.03494058 | 0.1153916 | 0.5044983 | 0.5045012 | 1.513501 | 0 | 0 | -24.79185 | 6.7152 | 11.1331625 | 2 | 74103 | 1 | TRUE | TRUE
166 | 8 | 160 | 166 | 0.60984375 | 0.602257 | -0.03265625 | 10.57203 | 0.01192863 | 20.13348 | [[ 1.05589400e-09 6.49922582e-11 2.34710046e-10 8.57421351e-09 -1.70924805e-07 3.74426701e-07] [ 1.73232970e-11 7.85364972e-09 6.79049214e-09 2.91562576e-07 -9.82104303e-09 -1.68653810e-08] [ 5.02555235e-11 6.79049214e-09 3.17990289e-08 2.76093209e-06 -2.84877589e-08 -9.77170518e-08] [ 3.80594555e-09 2.91562576e-07 2.76093209e-06 2.60265847e-04 -2.15740688e-06 -8.81884729e-06] [-5.91755212e-08 -9.82104303e-09 -2.84877589e-08 -2.15740688e-06 3.09582991e-05 -6.78733843e-05] [ 1.29761274e-07 -1.68653810e-08 -9.77170518e-08 -8.81884729e-06 -6.78733843e-05 1.49651758e-04]] | 0.03561581 | 17.90731 | 2.197658 | 0.03508727 | 0.01814264 | 0.572215 | -0.05402954 | 0.1817256 | [[ 1.03177286e-09 -4.48713225e-10 -1.05213334e-09 -2.92422998e-08 -1.52942102e-07 2.08963857e-07] [-5.30844418e-11 1.41563461e-08 2.40345905e-08 1.40818027e-06 1.75714353e-08 -1.36909846e-07] [-1.04324178e-10 2.40345905e-08 6.31499349e-08 4.21537541e-06 3.45327099e-08 -3.29743512e-07] [-6.09493091e-09 1.40818027e-06 4.21537541e-06 2.92231431e-04 2.01750836e-06 -2.12874275e-05] [-5.77831224e-08 1.75714353e-08 3.45327099e-08 2.01750836e-06 1.74479016e-05 -2.35064782e-05] [ 7.77978033e-08 -1.36909846e-07 -3.29743512e-07 -2.12874275e-05 -2.35064782e-05 3.29651288e-05]] | 0.6770031 | 13.62277 | 1.337211 | 0.04612267 | 0.02011513 | 0.4265457 | -0.02411845 | 0.1031214 | 0.5045002 | 0.5044987 | 1.513497 | 0 | 0 | -24.79185 | 6.7152 | 11.1331625 | 2 | 74298 | 1 | TRUE | TRUE
167 | 8 | 160 | 167 | 0.60796875 | 0.6105927 | -0.03546875 | 10.56397 | 0.01192449 | 20.11524 | [[ 1.01911365e-09 5.91676292e-11 2.13941426e-10 7.85469942e-09 -1.64970375e-07 3.61443254e-07] [ 1.74838113e-11 8.34410146e-09 7.28120943e-09 3.16052273e-07 -9.86676610e-09 -1.94754139e-08] [ 5.05771495e-11 7.28120943e-09 3.39595240e-08 2.94306764e-06 -2.85390025e-08 -1.08324405e-07] [ 3.82345385e-09 3.16052273e-07 2.94306764e-06 2.76731833e-04 -2.15742319e-06 -9.70007595e-06] [-6.28403824e-08 -9.86676610e-09 -2.85390025e-08 -2.15742319e-06 3.27291653e-05 -7.17642531e-05] [ 1.37812373e-07 -1.94754139e-08 -1.08324405e-07 -9.70007595e-06 -7.17642531e-05 1.58255973e-04]] | 0.03664049 | 17.86552 | 2.197635 | 0.03516934 | 0.01815529 | 0.5702389 | -0.05345933 | 0.1801448 | [[ 9.78855830e-10 -3.56314647e-10 -8.32672010e-10 -2.35216907e-08 -1.44426619e-07 1.96679396e-07] [-3.23554370e-11 1.21058011e-08 2.05024511e-08 1.20364965e-06 1.06813434e-08 -1.11006034e-07] [-6.34099142e-11 2.05024511e-08 5.36909127e-08 3.59075327e-06 2.09336573e-08 -2.69059201e-07] [-3.71183300e-09 1.20364965e-06 3.59075327e-06 2.49406070e-04 1.22540175e-06 -1.74723089e-05] [-4.91536396e-08 1.06813434e-08 2.09336573e-08 1.22540175e-06 1.47994263e-05 -1.98986312e-05] [ 6.60593840e-08 -1.11006034e-07 -2.69059201e-07 -1.74723089e-05 -1.98986312e-05 2.78573481e-05]] | 0.670667 | 13.62159 | 1.337295 | 0.04612668 | 0.02007533 | 0.4276615 | -0.03104684 | 0.1127333 | 0.5044993 | 0.5045015 | 1.513502 | 0 | 0 | -24.79185 | 6.7152 | 11.1331625 | 2 | 74293 | 1 | TRUE | TRUE
168 | 8 | 160 | 168 | 0.613984375 | 0.6189283 | -0.03546875 | 10.57383 | 0.01193173 | 20.08037 | [[ 8.60543072e-10 5.66557009e-11 2.04044001e-10 7.38449667e-09 -1.39108464e-07 3.04667986e-07] [ 1.42540013e-11 6.50910223e-09 5.53407089e-09 2.34136185e-07 -8.12295677e-09 -1.35756791e-08] [ 4.14932979e-11 5.53407089e-09 2.60889245e-08 2.27771013e-06 -2.36430001e-08 -7.97769737e-08] [ 3.15962290e-09 2.34136185e-07 2.27771013e-06 2.16080663e-04 -1.80034233e-06 -7.24593461e-06] [-4.90693833e-08 -8.12295677e-09 -2.36430001e-08 -1.80034233e-06 2.58058020e-05 -5.65773552e-05] [ 1.07600986e-07 -1.35756791e-08 -7.97769737e-08 -7.24593461e-06 -5.65773552e-05 1.24737736e-04]] | 0.03434581 | 17.97118 | 2.197685 | 0.03496256 | 0.01807566 | 0.5734762 | -0.04239897 | 0.1562801 | [[ 8.11654380e-10 -2.43864088e-10 -5.68882539e-10 -1.68954208e-08 -1.19052768e-07 1.61676088e-07] [-3.19849988e-11 1.23790798e-08 2.09963902e-08 1.22861041e-06 1.05937770e-08 -1.13210645e-07] [-6.28251453e-11 2.09963902e-08 5.50582165e-08 3.67119137e-06 2.08088425e-08 -2.75059733e-07] [-3.66687051e-09 1.22861041e-06 3.67119137e-06 2.54272994e-04 1.21454147e-06 -1.78145451e-05] [-5.02391984e-08 1.05937770e-08 2.08088425e-08 1.21454147e-06 1.51714033e-05 -2.03956654e-05] [ 6.75088625e-08 -1.13210645e-07 -2.75059733e-07 -1.78145451e-05 -2.03956654e-05 2.85497945e-05]] | 0.6678731 | 13.62976 | 1.337333 | 0.046099 | 0.02014007 | 0.4311164 | -0.03435958 | 0.1164606 | 0.5044989 | 0.5045011 | 1.513504 | 0 | 0 | -24.79185 | 6.7152 | 11.1331625 | 2 | 74272 | 1 | TRUE | TRUE
169 | 8 | 160 | 169 | 0.633359375 | 0.627264 | -0.035859375 | 10.60233 | 0.0119507 | 20.07457 | [[ 7.86283756e-10 4.48703974e-11 1.63382150e-10 6.05352926e-09 -1.27017867e-07 2.78295300e-07] [ 1.05868491e-11 5.03430433e-09 4.28671339e-09 1.83902151e-07 -6.00319689e-09 -1.11709474e-08] [ 3.08380068e-11 4.28671339e-09 2.03448445e-08 1.78397028e-06 -1.74841898e-08 -6.42253994e-08] [ 2.35909823e-09 1.83902151e-07 1.78397028e-06 1.69685266e-04 -1.33751829e-06 -5.82857689e-06] [-3.82179332e-08 -6.00319689e-09 -1.74841898e-08 -1.33751829e-06 2.00254564e-05 -4.39089176e-05] [ 8.38132818e-08 -1.11709474e-08 -6.42253994e-08 -5.82857689e-06 -4.39089176e-05 9.68190059e-05]] | 0.03642587 | 17.93799 | 2.19764 | 0.03502725 | 0.0179861 | 0.5632346 | -0.03958817 | 0.1505101 | [[ 9.21029705e-10 -2.49052928e-10 -5.77419884e-10 -1.69932511e-08 -1.35285640e-07 1.83419807e-07] [-2.69852394e-11 1.19543035e-08 2.02844603e-08 1.21009699e-06 8.77381792e-09 -1.07525604e-07] [-5.26104686e-11 2.02844603e-08 5.33361713e-08 3.61498473e-06 1.71059306e-08 -2.62102779e-07] [-3.11906433e-09 1.21009699e-06 3.61498473e-06 2.54057964e-04 1.01414951e-06 -1.72784664e-05] [-4.96347639e-08 8.77381792e-09 1.71059306e-08 1.01414951e-06 1.47617886e-05 -1.98302522e-05] [ 6.66524819e-08 -1.07525604e-07 -2.62102779e-07 -1.72784664e-05 -1.98302522e-05 2.77327183e-05]] | 0.662802 | 13.54445 | 1.3374 | 0.04638937 | 0.01976416 | 0.3929646 | -0.03006449 | 0.1125604 | 0.5045004 | 0.5045016 | 1.513496 | 0 | 0 | -24.79185 | 6.7152 | 11.1331625 | 2 | 74236 | 1 | TRUE | TRUE
170 | 8 | 160 | 170 | 0.6421875 | 0.6355997 | -0.03578125 | 10.63977 | 0.01197452 | 20.11612 | [[ 1.03096891e-09 7.73426292e-11 2.81281291e-10 1.03541592e-08 -1.66809917e-07 3.65156755e-07] [ 1.80070512e-11 6.70219256e-09 5.69069888e-09 2.44319588e-07 -1.02347556e-08 -9.92363997e-09] [ 5.27785558e-11 5.69069888e-09 2.73660664e-08 2.40545183e-06 -2.99948891e-08 -7.21683815e-08] [ 4.04814265e-09 2.44319588e-07 2.40545183e-06 2.29103613e-04 -2.30059962e-06 -6.76777002e-06] [-5.14343353e-08 -1.02347556e-08 -2.99948891e-08 -2.30059962e-06 2.70476460e-05 -5.92726078e-05] [ 1.12738456e-07 -9.92363997e-09 -7.21683815e-08 -6.76777002e-06 -5.92726078e-05 1.30619679e-04]] | 0.03080853 | 17.94098 | 2.197763 | 0.03502142 | 0.01794775 | 0.5548564 | -0.05253958 | 0.1796932 | [[ 6.63341708e-10 -1.53321651e-10 -3.58297788e-10 -1.03686634e-08 -9.76751629e-08 1.32174836e-07] [-1.31601037e-11 8.50313275e-09 1.44587488e-08 8.43189326e-07 4.35278353e-09 -7.39377015e-08] [-2.58241808e-11 1.44587488e-08 3.78042326e-08 2.50931445e-06 8.54181822e-09 -1.81040771e-07] [-1.50058753e-09 8.43189326e-07 2.50931445e-06 1.73001459e-04 4.96350865e-07 -1.17218008e-05] [-3.41922651e-08 4.35278353e-09 8.54181822e-09 4.96350865e-07 1.03058187e-05 -1.38280207e-05] [ 4.58656340e-08 -7.39377015e-08 -1.81040771e-07 -1.17218008e-05 -1.38280207e-05 1.93294372e-05]] | 0.6574212 | 13.60724 | 1.337471 | 0.04617531 | 0.02020778 | 0.4327532 | -0.03275296 | 0.1147533 | 0.5044993 | 0.5044989 | 1.513498 | 0 | 0 | -24.79185 | 6.7152 | 11.1331625 | 2 | 74202 | 1 | TRUE | TRUE
171 | 8 | 160 | 171 | 0.644296875 | 0.6439353 | -0.03625 | 10.62325 | 0.01196047 | 20.09749 | [[ 9.41895087e-10 7.01078923e-11 2.53265320e-10 9.21428673e-09 -1.52830098e-07 3.34579215e-07] [ 1.53426079e-11 5.93427568e-09 5.14397474e-09 2.21744657e-07 -8.68350546e-09 -1.00307507e-08] [ 4.44637899e-11 5.14397474e-09 2.40625839e-08 2.08894330e-06 -2.51626323e-08 -6.59822297e-08] [ 3.36696193e-09 2.21744657e-07 2.08894330e-06 1.96839604e-04 -1.90538596e-06 -6.06943436e-06] [-4.47274002e-08 -8.68350546e-09 -2.51626323e-08 -1.90538596e-06 2.33636450e-05 -5.12035933e-05] [ 9.80455027e-08 -1.00307507e-08 -6.59822297e-08 -6.06943436e-06 -5.12035933e-05 1.12856365e-04]] | 0.03172424 | 17.89422 | 2.197743 | 0.03511294 | 0.01813825 | 0.5711488 | -0.04686744 | 0.1657814 | [[ 6.17325295e-10 -2.00606236e-10 -4.68296638e-10 -1.29820069e-08 -9.14323388e-08 1.24255277e-07] [-2.23389464e-11 1.13278762e-08 1.93987796e-08 1.10680638e-06 7.35425724e-09 -1.00551285e-07] [-4.34943848e-11 1.93987796e-08 4.95717173e-08 3.20376194e-06 1.43192861e-08 -2.40695777e-07] [-2.46308192e-09 1.10680638e-06 3.20376194e-06 2.15161963e-04 8.10905147e-07 -1.51528531e-05] [-4.26352492e-08 7.35425724e-09 1.43192861e-08 8.10905147e-07 1.27364260e-05 -1.71067863e-05] [ 5.72432193e-08 -1.00551285e-07 -2.40695777e-07 -1.51528531e-05 -1.71067863e-05 2.39844907e-05]] | 0.6644067 | 13.52293 | 1.337379 | 0.04646319 | 0.0206345 | 0.4588625 | -0.02285442 | 0.09917766 | 0.5044994 | 0.5044985 | 1.513496 | 0 | 0 | -24.79185 | 6.7152 | 11.1331625 | 2 | 74261 | 1 | TRUE | TRUE
172 | 8 | 160 | 172 | 0.65609375 | 0.652271 | -0.0353125 | 10.63269 | 0.01196281 | 20.12587 | [[ 1.09173178e-09 7.50897719e-11 2.73077534e-10 1.01392629e-08 -1.76228302e-07 3.85889775e-07] [ 1.95285329e-11 7.44251779e-09 6.30544246e-09 2.72174474e-07 -1.10460560e-08 -1.16235527e-08] [ 5.69469281e-11 6.30544246e-09 3.01355296e-08 2.65766821e-06 -3.22079051e-08 -8.12564845e-08] [ 4.38225666e-09 2.72174474e-07 2.65766821e-06 2.53976616e-04 -2.47848102e-06 -7.61474667e-06] [-5.68125857e-08 -1.10460560e-08 -3.22079051e-08 -2.47848102e-06 2.97277361e-05 -6.51498114e-05] [ 1.24534083e-07 -1.16235527e-08 -8.12564845e-08 -7.61474667e-06 -6.51498114e-05 1.43581374e-04]] | 0.03266713 | 17.93473 | 2.197722 | 0.03503362 | 0.01788489 | 0.5556635 | -0.04663315 | 0.1667615 | [[ 5.61857126e-10 -1.02906215e-10 -2.38200013e-10 -7.16758180e-09 -8.27408354e-08 1.11704157e-07] [-8.38634135e-12 7.01671590e-09 1.19477372e-08 7.08612257e-07 2.72142934e-09 -5.99455746e-08] [-1.63219079e-11 1.19477372e-08 3.12518191e-08 2.10244697e-06 5.29683136e-09 -1.47085271e-07] [-9.60605794e-10 7.08612257e-07 2.10244697e-06 1.46658723e-04 3.11741848e-07 -9.66665460e-06] [-2.86867368e-08 2.72142934e-09 5.29683136e-09 3.11741848e-07 8.50717105e-06 -1.14063669e-05] [ 3.84553769e-08 -5.99455746e-08 -1.47085271e-07 -9.66665460e-06 -1.14063669e-05 1.59329507e-05]] | 0.6532893 | 13.51142 | 1.337526 | 0.04650277 | 0.01987697 | 0.3968874 | -0.02888336 | 0.1104623 | 0.5044991 | 0.5045 | 1.5135 | 0 | 0 | -24.79185 | 6.7152 | 11.1331625 | 2 | 74298 | 1 | TRUE | TRUE
173 | 8 | 160 | 173 | 0.66109375 | 0.6606067 | -0.0359375 | 10.61074 | 0.01195279 | 20.15144 | [[ 8.13766150e-10 5.86426044e-11 2.11795822e-10 7.70921759e-09 -1.31941846e-07 2.88883220e-07] [ 1.27326002e-11 7.20699544e-09 6.29683443e-09 2.76491815e-07 -7.13520151e-09 -1.98870921e-08] [ 3.66428235e-11 6.29683443e-09 2.92258645e-08 2.54180124e-06 -2.05312091e-08 -1.01982602e-07] [ 2.78008616e-09 2.76491815e-07 2.54180124e-06 2.39695936e-04 -1.55768008e-06 -9.04160809e-06] [-5.41082794e-08 -7.13520151e-09 -2.05312091e-08 -1.55768008e-06 2.79906684e-05 -6.13946453e-05] [ 1.18698366e-07 -1.98870921e-08 -1.01982602e-07 -9.04160809e-06 -6.13946453e-05 1.35436961e-04]] | 0.03242704 | 17.83819 | 2.197728 | 0.03522323 | 0.01807868 | 0.5675726 | -0.05234332 | 0.1782315 | [[ 1.08284060e-09 -1.53256530e-10 -3.55742706e-10 -1.03674931e-08 -1.59125273e-07 2.14375907e-07] [-9.01616599e-11 1.19207079e-08 2.03217886e-08 1.18083279e-06 2.93256140e-08 -1.34519459e-07] [-1.74567467e-10 2.03217886e-08 5.21378131e-08 3.43094384e-06 5.67778595e-08 -3.09081398e-07] [-1.00554701e-08 1.18083279e-06 3.43094384e-06 2.34374693e-04 3.27047292e-06 -1.94445160e-05] [-4.63253908e-08 2.93256140e-08 5.67778595e-08 3.27047292e-06 1.37200118e-05 -1.86354778e-05] [ 6.28377762e-08 -1.34519459e-07 -3.09081398e-07 -1.94445160e-05 -1.86354778e-05 2.63681677e-05]] | 0.6467865 | 13.49227 | 1.337613 | 0.04656878 | 0.02026537 | 0.4305662 | -0.03045862 | 0.1112434 | 0.5044992 | 0.5044999 | 1.513499 | 0 | 0 | -24.79185 | 6.7152 | 11.1331625 | 2 | 74269 | 1 | TRUE | TRUE
174 | 8 | 160 | 174 | 0.66796875 | 0.6689423 | -0.036640625 | 10.89677 | 0.01210801 | 20.09981 | [[ 1.10736125e-09 6.76140210e-11 2.44305993e-10 8.91575127e-09 -1.79607066e-07 3.93457598e-07] [ 1.53194572e-11 5.76452570e-09 5.01635775e-09 2.18967325e-07 -8.63821869e-09 -9.42567834e-09] [ 4.44739785e-11 5.01635775e-09 2.36392641e-08 2.05737371e-06 -2.50750428e-08 -6.39400901e-08] [ 3.37705548e-09 2.18967325e-07 2.05737371e-06 1.94024826e-04 -1.90400998e-06 -5.90989065e-06] [-4.38077580e-08 -8.63821869e-09 -2.50750428e-08 -1.90400998e-06 2.28277315e-05 -5.00265642e-05] [ 9.60248156e-08 -9.42567834e-09 -6.39400901e-08 -5.90989065e-06 -5.00265642e-05 1.10258883e-04]] | 0.03586106 | 17.85875 | 2.197652 | 0.03518267 | 0.0180798 | 0.5611253 | -0.04757774 | 0.1680549 | [[ 8.11487219e-10 -5.47603754e-10 -1.27300334e-09 -3.74998287e-08 -1.20033128e-07 1.66052063e-07] [-4.05425351e-12 9.62944517e-09 1.63455201e-08 9.58682228e-07 1.33715714e-09 -7.88629647e-08] [-7.94656575e-12 1.63455201e-08 4.28159014e-08 2.85866676e-06 2.62120508e-09 -1.95657720e-07] [-4.64385838e-10 9.58682228e-07 2.85866676e-06 1.98190363e-04 1.53182138e-07 -1.28049439e-05] [-3.90539134e-08 1.33715714e-09 2.62120508e-09 1.53182138e-07 1.17483534e-05 -1.57298145e-05] [ 5.22852956e-08 -7.88629647e-08 -1.95657720e-07 -1.28049439e-05 -1.57298145e-05 2.19396005e-05]] | 0.6487102 | 13.60586 | 1.337587 | 0.04618 | 0.02009624 | 0.4253338 | -0.02605391 | 0.1064578 | 0.5045002 | 0.5044979 | 1.513499 | 0 | 0 | -24.79185 | 6.7152 | 11.1331625 | 2 | 74328 | 1 | TRUE | TRUE
175 | 8 | 160 | 175 | 0.67796875 | 0.677278 | -0.037578125 | 10.62901 | 0.01195993 | 20.12945 | [[ 8.57715886e-10 6.75551380e-11 2.45370677e-10 9.14504765e-09 -1.38417949e-07 3.02945885e-07] [ 1.78191325e-11 5.84490561e-09 4.99969989e-09 2.18468252e-07 -1.00291949e-08 -6.37704379e-09] [ 5.17995858e-11 4.99969989e-09 2.37948996e-08 2.09513729e-06 -2.91516909e-08 -5.58587129e-08] [ 3.98005778e-09 2.18468252e-07 2.09513729e-06 1.99749585e-04 -2.23986541e-06 -5.36471388e-06] [-4.46269179e-08 -1.00291949e-08 -2.91516909e-08 -2.23986541e-06 2.32414122e-05 -5.09139950e-05] [ 9.77863097e-08 -6.37704379e-09 -5.58587129e-08 -5.36471388e-06 -5.09139950e-05 1.12166890e-04]] | 0.02951354 | 17.8909 | 2.197792 | 0.03511944 | 0.01789117 | 0.5531444 | -0.04890639 | 0.1715693 | [[ 8.24627058e-10 -1.31652016e-10 -3.04269900e-10 -9.26188308e-09 -1.20468604e-07 1.62460707e-07] [-1.07521660e-13 7.47939296e-09 1.27145062e-08 7.44716705e-07 3.49674153e-11 -5.98024199e-08] [-2.07899755e-13 1.27145062e-08 3.28759383e-08 2.18446135e-06 6.78259475e-11 -1.47285302e-07] [-1.20848890e-11 7.44716705e-07 2.18446135e-06 1.50656118e-04 3.94431739e-09 -9.61212938e-06] [-2.95482151e-08 3.49674153e-11 6.78259475e-11 3.94431739e-09 8.77648949e-06 -1.17418226e-05] [ 3.95316388e-08 -5.98024199e-08 -1.47285302e-07 -9.61212938e-06 -1.17418226e-05 1.63806308e-05]] | 0.6507889 | 13.53058 | 1.33756 | 0.04643692 | 0.02011963 | 0.4239784 | -0.02680894 | 0.1069297 | 0.5044993 | 0.5045015 | 1.513504 | 0 | 0 | -24.79185 | 6.7152 | 11.1331625 | 2 | 74308 | 1 | TRUE | TRUE
176 | 8 | 160 | 176 | 0.6871875 | 0.6856137 | -0.037421875 | 10.62803 | 0.01194893 | 20.15193 | [[ 9.73206660e-10 6.59839890e-11 2.40625728e-10 9.01100624e-09 -1.57254373e-07 3.44355880e-07] [ 1.36622184e-11 7.65798568e-09 6.51145407e-09 2.87985207e-07 -7.68297704e-09 -2.02926363e-08] [ 4.01269078e-11 6.51145407e-09 3.18369929e-08 2.82832341e-06 -2.25621156e-08 -1.10794783e-07] [ 3.11267753e-09 2.87985207e-07 2.82832341e-06 2.71240164e-04 -1.75014134e-06 -1.00360235e-05] [-5.97064338e-08 -7.68297704e-09 -2.25621156e-08 -1.75014134e-06 3.11578727e-05 -6.83428161e-05] [ 1.30980133e-07 -2.02926363e-08 -1.10794783e-07 -1.00360235e-05 -6.83428161e-05 1.50751319e-04]] | 0.03287802 | 17.8731 | 2.197718 | 0.03515443 | 0.01773281 | 0.5310986 | -0.04712507 | 0.168521 | [[ 1.18626408e-09 -8.65902227e-11 -2.01467767e-10 -5.62282232e-09 -1.74745314e-07 2.34613336e-07] [-9.66204409e-11 1.44708426e-08 2.46377325e-08 1.42605469e-06 3.17072632e-08 -1.58045619e-07] [-1.87979108e-10 2.46377325e-08 6.34222251e-08 4.16575137e-06 6.16870054e-08 -3.66444390e-07] [-1.08107151e-08 1.42605469e-06 4.16575137e-06 2.84223339e-04 3.54758924e-06 -2.30647453e-05] [-5.63161435e-08 3.17072632e-08 6.16870054e-08 3.54758924e-06 1.68157754e-05 -2.28030489e-05] [ 7.62756783e-08 -1.58045619e-07 -3.66444390e-07 -2.30647453e-05 -2.28030489e-05 3.22113068e-05]] | 0.6377872 | 13.5455 | 1.337732 | 0.04638576 | 0.02034505 | 0.441931 | -0.03039801 | 0.1111514 | 0.5045001 | 0.5044997 | 1.5135 | 0 | 0 | -24.79185 | 6.7152 | 11.1331625 | 2 | 74438 | 1 | TRUE | TRUE
177 | 8 | 160 | 177 | 0.686328125 | 0.6939494 | -0.03609375 | 10.91251 | 0.012113 | 19.98567 | [[ 1.08566585e-09 7.51482186e-11 2.72228304e-10 1.00558373e-08 -1.75836524e-07 3.85035474e-07] [ 1.51703327e-11 6.97570257e-09 6.04630915e-09 2.65440105e-07 -8.51649445e-09 -1.55350083e-08] [ 4.38989907e-11 6.04630915e-09 2.84396941e-08 2.48678405e-06 -2.46415105e-08 -8.90503829e-08] [ 3.34923082e-09 2.65440105e-07 2.48678405e-06 2.35547058e-04 -1.87997907e-06 -8.06831015e-06] [-5.28828329e-08 -8.51649445e-09 -2.46415105e-08 -1.87997907e-06 2.74413470e-05 -6.01660406e-05] [ 1.15967886e-07 -1.55350083e-08 -8.90503829e-08 -8.06831015e-06 -6.01660406e-05 1.32669944e-04]] | 0.03303956 | 17.85426 | 2.197714 | 0.03519151 | 0.01799473 | 0.5590948 | -0.05278078 | 0.1795469 | [[ 9.67865272e-10 -5.73017826e-10 -1.33027160e-09 -3.80757368e-08 -1.43018529e-07 1.97006362e-07] [-7.73304701e-11 1.18389982e-08 2.01226363e-08 1.17498884e-06 2.52647226e-08 -1.28372530e-07] [-1.50269109e-10 2.01226363e-08 5.19868830e-08 3.44499609e-06 4.90940082e-08 -2.98486965e-07] [-8.71593893e-09 1.17498884e-06 3.44499609e-06 2.37017340e-04 2.84752890e-06 -1.89626037e-05] [-4.67788947e-08 2.52647226e-08 4.90940082e-08 2.84752890e-06 1.39261502e-05 -1.88754761e-05] [ 6.33316143e-08 -1.28372530e-07 -2.98486965e-07 -1.89626037e-05 -1.88754761e-05 2.66418530e-05]] | 0.6328538 | 13.53817 | 1.337798 | 0.0464109 | 0.02017361 | 0.4286371 | -0.03418715 | 0.1167266 | 0.5045006 | 0.5044993 | 1.513499 | 0 | 0 | -24.79185 | 6.7152 | 11.1331625 | 2 | 74374 | 1 | TRUE | TRUE
178 | 8 | 160 | 178 | 0.712578125 | 0.702285 | -0.03796875 | 10.94849 | 0.012152 | 19.96557 | [[ 9.34682075e-10 7.28725646e-11 2.62927137e-10 9.67006020e-09 -1.50975996e-07 3.30457011e-07] [ 1.42625265e-11 6.13464471e-09 5.25462554e-09 2.28576076e-07 -8.02793152e-09 -1.21762260e-08] [ 4.13071381e-11 5.25462554e-09 2.47697513e-08 2.17480096e-06 -2.32477824e-08 -7.37653943e-08] [ 3.16427326e-09 2.28576076e-07 2.17480096e-06 2.06989382e-04 -1.78084244e-06 -6.76587555e-06] [-4.64311495e-08 -8.02793152e-09 -2.32477824e-08 -1.78084244e-06 2.41541724e-05 -5.29505353e-05] [ 1.01805310e-07 -1.21762260e-08 -7.37653943e-08 -6.76587555e-06 -5.29505353e-05 1.16735814e-04]] | 0.03036333 | 17.8979 | 2.197773 | 0.03510571 | 0.01794259 | 0.5611392 | -0.045695 | 0.1640961 | [[ 1.00066640e-09 -5.77846570e-10 -1.33691111e-09 -3.98955313e-08 -1.47023188e-07 2.02468023e-07] [-9.63435458e-11 1.43290786e-08 2.41649741e-08 1.43606628e-06 3.14466494e-08 -1.56170780e-07] [-1.87465925e-10 2.41649741e-08 6.31342484e-08 4.26997494e-06 6.11883345e-08 -3.65252198e-07] [-1.10920797e-08 1.43606628e-06 4.26997494e-06 2.99723792e-04 3.62038140e-06 -2.36652581e-05] [-5.88092763e-08 3.14466494e-08 6.11883345e-08 3.62038140e-06 1.75392584e-05 -2.37707032e-05] [ 7.96154246e-08 -1.56170780e-07 -3.65252198e-07 -2.36652581e-05 -2.37707032e-05 3.35078292e-05]] | 0.6378122 | 13.58794 | 1.337732 | 0.04624091 | 0.01983137 | 0.4110135 | -0.02557882 | 0.1065253 | 0.5045008 | 0.5044996 | 1.513503 | 0 | 0 | -24.79185 | 6.7152 | 11.1331625 | 2 | 74141 | 1 | TRUE | TRUE
179 | 8 | 160 | 179 | 0.716015625 | 0.7106207 | -0.037578125 | 10.89715 | 0.0121189 | 19.99244 | [[ 1.10940035e-09 8.54311653e-11 3.07449544e-10 1.12567812e-08 -1.79369589e-07 3.92630529e-07] [ 1.71150332e-11 7.45829985e-09 6.48564940e-09 2.88400286e-07 -9.54246989e-09 -1.57409168e-08] [ 4.93107039e-11 6.48564940e-09 3.04009363e-08 2.66588320e-06 -2.74899671e-08 -9.25415414e-08] [ 3.77326928e-09 2.88400286e-07 2.66588320e-06 2.53016037e-04 -2.10351802e-06 -8.44608471e-06] [-5.64860201e-08 -9.54246989e-09 -2.74899671e-08 -2.10351802e-06 2.91238924e-05 -6.38481491e-05] [ 1.23856931e-07 -1.57409168e-08 -9.25415414e-08 -8.44608471e-06 -6.38481491e-05 1.40778351e-04]] | 0.0309414 | 17.82038 | 2.19776 | 0.03525842 | 0.01792749 | 0.5550353 | -0.0483749 | 0.1701052 | [[ 9.78787668e-10 -5.82459061e-10 -1.34895348e-09 -3.97389794e-08 -1.43775685e-07 1.98146542e-07] [-7.78251040e-11 1.27566889e-08 2.14941725e-08 1.27991524e-06 2.53344169e-08 -1.35366498e-07] [-1.51149692e-10 2.14941725e-08 5.60651044e-08 3.79807377e-06 4.92034562e-08 -3.17436420e-07] [-8.95799456e-09 1.27991524e-06 3.79807377e-06 2.67003306e-04 2.91605474e-06 -2.06396568e-05] [-5.22454634e-08 2.53344169e-08 4.92034562e-08 2.91605474e-06 1.55405632e-05 -2.10380620e-05] [ 7.06565064e-08 -1.35366498e-07 -3.17436420e-07 -2.06396568e-05 -2.10380620e-05 2.96277557e-05]] | 0.6379448 | 13.57957 | 1.33773 | 0.0462694 | 0.01979305 | 0.4090886 | -0.02743215 | 0.1091767 | 0.504499 | 0.5044989 | 1.513502 | 0 | 0 | -24.79185 | 6.7152 | 11.1331625 | 2 | 74197 | 1 | TRUE | TRUE
180 | 8 | 160 | 180 | 0.7175 | 0.7189564 | -0.03359375 | 10.92106 | 0.01213293 | 20.00464 | [[ 8.89442208e-10 7.01158156e-11 2.51474927e-10 9.21964661e-09 -1.43480371e-07 3.14044529e-07] [ 1.48366137e-11 5.92612919e-09 5.09754340e-09 2.24084170e-07 -8.28849285e-09 -1.06516660e-08] [ 4.26193768e-11 5.09754340e-09 2.37402010e-08 2.08655134e-06 -2.38067781e-08 -6.72627156e-08] [ 3.26798538e-09 2.24084170e-07 2.08655134e-06 1.98799573e-04 -1.82544566e-06 -6.22776842e-06] [-4.44864345e-08 -8.28849285e-09 -2.38067781e-08 -1.82544566e-06 2.29595119e-05 -5.03227485e-05] [ 9.75256550e-08 -1.06516660e-08 -6.72627156e-08 -6.22776842e-06 -5.03227485e-05 1.10927231e-04]] | 0.03046132 | 17.86835 | 2.197771 | 0.03516376 | 0.01790701 | 0.5634909 | -0.04721034 | 0.1675523 | [[ 7.45484434e-10 -4.47413986e-10 -1.03225840e-09 -2.88494282e-08 -1.10005163e-07 1.51525769e-07] [-6.08277994e-11 1.09813515e-08 1.86848862e-08 1.07303708e-06 1.96989636e-08 -1.13540653e-07] [-1.16768099e-10 1.86848862e-08 4.69790127e-08 3.04833067e-06 3.78149681e-08 -2.60187361e-07] [-6.63851294e-09 1.07303708e-06 3.04833067e-06 2.05464460e-04 2.14984638e-06 -1.62396326e-05] [-4.03874349e-08 1.96989636e-08 3.78149681e-08 2.14984638e-06 1.18663136e-05 -1.60635036e-05] [ 5.46141267e-08 -1.13540653e-07 -2.60187361e-07 -1.62396326e-05 -1.60635036e-05 2.26942210e-05]] | 0.6285276 | 13.46309 | 1.337855 | 0.0466697 | 0.02049212 | 0.4559243 | -0.01937413 | 0.09512655 | 0.5045006 | 0.5045009 | 1.513498 | 0 | 0 | -24.79185 | 6.7152 | 11.1331625 | 2 | 74188 | 1 | TRUE | TRUE
181 | 8 | 160 | 181 | 0.723046875 | 0.727292 | -0.037578125 | 10.95684 | 0.01216263 | 19.9415 | [[ 1.20536462e-09 1.09218556e-10 3.92515682e-10 1.43789207e-08 -1.94653128e-07 4.25800635e-07] [ 2.60585817e-11 9.17072696e-09 7.94850554e-09 3.48175817e-07 -1.45847048e-08 -1.28740194e-08] [ 7.47655599e-11 7.94850554e-09 3.67664991e-08 3.21085768e-06 -4.18413338e-08 -9.32137347e-08] [ 5.69551997e-09 3.48175817e-07 3.21085768e-06 3.04211165e-04 -3.18737032e-06 -8.74944540e-06] [-6.85690140e-08 -1.45847048e-08 -4.18413338e-08 -3.18737032e-06 3.54229068e-05 -7.76133887e-05] [ 1.50273867e-07 -1.28740194e-08 -9.32137347e-08 -8.74944540e-06 -7.76133887e-05 1.71029135e-04]] | 0.02669167 | 17.86144 | 2.197854 | 0.03517738 | 0.01801365 | 0.5698744 | -0.05252495 | 0.1786074 | [[ 8.15025550e-10 -3.96434990e-10 -9.14766769e-10 -2.80646355e-08 -1.19214928e-07 1.63490004e-07] [-5.47115143e-11 9.89746382e-09 1.67037532e-08 9.94312029e-07 1.77396465e-08 -1.02507080e-07] [-1.06006610e-10 1.67037532e-08 4.34338223e-08 2.93741128e-06 3.43714861e-08 -2.40740261e-07] [-6.27203008e-09 9.94312029e-07 2.93741128e-06 2.06099849e-04 2.03362630e-06 -1.56555419e-05] [-4.02574579e-08 1.77396465e-08 3.43714861e-08 2.03362630e-06 1.19250927e-05 -1.61274223e-05] [ 5.43941715e-08 -1.02507080e-07 -2.40740261e-07 -1.56555419e-05 -1.61274223e-05 2.26984804e-05]] | 0.6298491 | 13.5497 | 1.337838 | 0.0463714 | 0.01980015 | 0.406482 | -0.02878145 | 0.1104437 | 0.5045019 | 0.504499 | 1.513503 | 0 | 0 | -24.79185 | 6.7152 | 11.1331625 | 2 | 74068 | 1 | TRUE | TRUE
182 | 8 | 160 | 182 | 0.739453125 | 0.7356277 | -0.035 | 10.95572 | 0.01216957 | 19.91954 | [[ 1.14269896e-09 1.03702680e-10 3.73181086e-10 1.38416161e-08 -1.84009612e-07 4.02504835e-07] [ 2.03190264e-11 7.05412967e-09 6.07240583e-09 2.69856212e-07 -1.12956071e-08 -9.57447611e-09] [ 5.82833377e-11 6.07240583e-09 2.83378989e-08 2.50014577e-06 -3.23972563e-08 -7.14597620e-08] [ 4.48682421e-09 2.69856212e-07 2.50014577e-06 2.38851225e-04 -2.49400957e-06 -6.78181907e-06] [-5.31211668e-08 -1.12956071e-08 -3.23972563e-08 -2.49400957e-06 2.73052113e-05 -5.98263101e-05] [ 1.16416814e-07 -9.57447611e-09 -7.14597620e-08 -6.78181907e-06 -5.98263101e-05 1.31831126e-04]] | 0.02627146 | 17.84372 | 2.197863 | 0.03521231 | 0.01782913 | 0.5569733 | -0.04775242 | 0.1686629 | [[ 6.57164720e-10 -3.36384446e-10 -7.73581288e-10 -2.26463658e-08 -9.62353580e-08 1.32072109e-07] [-4.62328381e-11 9.75056522e-09 1.64902964e-08 9.65895232e-07 1.48834366e-08 -9.71729631e-08] [-8.86594689e-11 1.64902964e-08 4.18557951e-08 2.77453642e-06 2.85416910e-08 -2.25244401e-07] [-5.14553803e-09 9.65895232e-07 2.77453642e-06 1.90906954e-04 1.65647363e-06 -1.43972868e-05] [-3.72404934e-08 1.48834366e-08 2.85416910e-08 1.65647363e-06 1.09095723e-05 -1.47395372e-05] [ 5.02710727e-08 -9.71729631e-08 -2.25244401e-07 -1.43972868e-05 -1.47395372e-05 2.07637499e-05]] | 0.6255352 | 13.48099 | 1.337895 | 0.04660774 | 0.02010794 | 0.4314546 | -0.02091068 | 0.09857094 | 0.5045006 | 0.504499 | 1.513502 | 0 | 0 | -24.79185 | 6.7152 | 11.1331625 | 2 | 73976 | 1 | TRUE | TRUE
183 | 8 | 160 | 183 | 0.744921875 | 0.7439634 | -0.038828125 | 10.94102 | 0.01216313 | 19.90199 | [[ 1.07021106e-09 1.06263056e-10 3.83086362e-10 1.44630373e-08 -1.71574492e-07 3.75129378e-07] [ 2.66526741e-11 8.36234373e-09 7.17395159e-09 3.23204335e-07 -1.47332218e-08 -8.33228676e-09] [ 7.64877194e-11 7.17395159e-09 3.37681653e-08 3.00241173e-06 -4.22774614e-08 -7.69915188e-08] [ 5.93587833e-09 3.23204335e-07 3.00241173e-06 2.88546537e-04 -3.28093474e-06 -7.50922144e-06] [-6.34735987e-08 -1.47332218e-08 -4.22774614e-08 -3.28093474e-06 3.24970833e-05 -7.11823108e-05] [ 1.39068834e-07 -8.33228676e-09 -7.69915188e-08 -7.50922144e-06 -7.11823108e-05 1.56812283e-04]] | 0.02292667 | 17.82102 | 2.197936 | 0.03525715 | 0.01768488 | 0.5447544 | -0.04683131 | 0.1669938 | [[ 8.02210160e-10 -3.24704028e-10 -7.42029203e-10 -2.33676217e-08 -1.16506414e-07 1.59147760e-07] [-3.76197708e-11 9.36542584e-09 1.57577918e-08 9.43719846e-07 1.20258659e-08 -9.02573294e-08] [-7.21103656e-11 1.57577918e-08 4.04951076e-08 2.74824088e-06 2.30516633e-08 -2.12119323e-07] [-4.28142826e-09 9.43719846e-07 2.74824088e-06 1.93399616e-04 1.36865369e-06 -1.39137598e-05] [-3.74049629e-08 1.20258659e-08 2.30516633e-08 1.36865369e-06 1.09213149e-05 -1.47297660e-05] [ 5.04148188e-08 -9.02573294e-08 -2.12119323e-07 -1.39137598e-05 -1.47297660e-05 2.06922803e-05]] | 0.6208001 | 13.4903 | 1.337958 | 0.04657558 | 0.01967973 | 0.4000105 | -0.03108672 | 0.1135361 | 0.5044992 | 0.5044991 | 1.513497 | 0 | 0 | -24.79185 | 6.7152 | 11.1331625 | 2 | 73955 | 1 | TRUE | TRUE
184 | 8 | 160 | 184 | 0.746875 | 0.752299 | -0.037734375 | 10.96081 | 0.01218838 | 19.84899 | [[ 1.05179921e-09 1.08122591e-10 3.88799210e-10 1.43808566e-08 -1.68858774e-07 3.69138625e-07] [ 2.36046140e-11 6.72571420e-09 5.71035987e-09 2.47668001e-07 -1.32351525e-08 -3.29675165e-09] [ 6.77641963e-11 5.71035987e-09 2.65449513e-08 2.34064658e-06 -3.79921355e-08 -5.04017540e-08] [ 5.21204009e-09 2.47668001e-07 2.34064658e-06 2.24047570e-04 -2.92210561e-06 -5.07897541e-06] [-5.02538014e-08 -1.32351525e-08 -3.79921355e-08 -2.92210561e-06 2.60172647e-05 -5.69668407e-05] [ 1.10066905e-07 -3.29675165e-09 -5.04017540e-08 -5.07897541e-06 -5.69668407e-05 1.25438775e-04]] | 0.02215929 | 17.92509 | 2.197953 | 0.03505247 | 0.01787334 | 0.5695894 | -0.04341333 | 0.1585314 | [[ 1.09212903e-09 -3.81168499e-10 -8.71066149e-10 -2.81720546e-08 -1.58444410e-07 2.15875410e-07] [-5.65667763e-11 1.49357909e-08 2.50102022e-08 1.52788794e-06 1.80856209e-08 -1.42581909e-07] [-1.08934036e-10 2.50102022e-08 6.54500205e-08 4.54303930e-06 3.48290031e-08 -3.40325737e-07] [-6.61140274e-09 1.52788794e-06 4.54303930e-06 3.26741388e-04 2.11383845e-06 -2.28466873e-05] [-6.28364130e-08 1.80856209e-08 3.48290031e-08 2.11383845e-06 1.84187426e-05 -2.48232402e-05] [ 8.46363772e-08 -1.42581909e-07 -3.40325737e-07 -2.28466873e-05 -2.48232402e-05 3.47978588e-05]] | 0.6158459 | 13.53498 | 1.338024 | 0.04642183 | 0.01930169 | 0.3725395 | -0.02861472 | 0.1118948 | 0.5045007 | 0.5044985 | 1.513499 | 0 | 0 | -24.79185 | 6.7152 | 11.1331625 | 2 | 73782 | 1 | TRUE | TRUE
185 | 8 | 160 | 185 | 0.759765625 | 0.7606347 | -0.036171875 | 10.94492 | 0.01216545 | 19.82891 | [[ 1.06041982e-09 1.18944673e-10 4.24673135e-10 1.55082326e-08 -1.70625166e-07 3.72851937e-07] [ 2.64498904e-11 7.11383041e-09 6.10744872e-09 2.65514104e-07 -1.47875389e-08 -2.00865009e-09] [ 7.53755248e-11 6.10744872e-09 2.79106708e-08 2.44453287e-06 -4.21370868e-08 -4.80951667e-08] [ 5.75725558e-09 2.65514104e-07 2.44453287e-06 2.32676206e-04 -3.21842933e-06 -4.93111793e-06] [-5.25503082e-08 -1.47875389e-08 -4.21370868e-08 -3.21842933e-06 2.70877917e-05 -5.92975345e-05] [ 1.15073717e-07 -2.00865009e-09 -4.80951667e-08 -4.93111793e-06 -5.92975345e-05 1.30547708e-04]] | 0.02020732 | 17.89979 | 2.197996 | 0.03510201 | 0.01797351 | 0.5795135 | -0.05254396 | 0.1780682 | [[ 8.34588584e-10 -3.77730946e-10 -8.63197838e-10 -2.64602711e-08 -1.21544605e-07 1.66380291e-07] [-4.32873740e-11 1.08525347e-08 1.82460435e-08 1.09664960e-06 1.38344498e-08 -1.04471301e-07] [-8.30299551e-11 1.82460435e-08 4.70328509e-08 3.20467674e-06 2.65362693e-08 -2.46134610e-07] [-4.94886630e-09 1.09664960e-06 3.20467674e-06 2.26387189e-04 1.58165267e-06 -1.62105859e-05] [-4.37419843e-08 1.38344498e-08 2.65362693e-08 1.58165267e-06 1.27772367e-05 -1.72309293e-05] [ 5.89501223e-08 -1.04471301e-07 -2.46134610e-07 -1.62105859e-05 -1.72309293e-05 2.41973289e-05]] | 0.6237863 | 13.49652 | 1.337918 | 0.04655413 | 0.01961148 | 0.394887 | -0.02029419 | 0.09918074 | 0.5045012 | 0.5045003 | 1.513504 | 0 | 0 | -24.79185 | 6.7152 | 11.1331625 | 2 | 73953 | 1 | TRUE | TRUE
186 | 8 | 160 | 186 | 0.7771875 | 0.7689704 | -0.041015625 | 10.96204 | 0.01217966 | 19.8431 | [[ 1.03418845e-09 1.06555222e-10 3.83356261e-10 1.43452434e-08 -1.65714411e-07 3.62253867e-07] [ 2.31897450e-11 6.60890719e-09 5.55346491e-09 2.48359018e-07 -1.28888979e-08 -3.37819555e-09] [ 6.72369854e-11 5.55346491e-09 2.67775746e-08 2.40656014e-06 -3.73670986e-08 -5.27902889e-08] [ 5.27604653e-09 2.48359018e-07 2.40656014e-06 2.33533399e-04 -2.93214142e-06 -5.36957360e-06] [-5.09084945e-08 -1.28888979e-08 -3.73670986e-08 -2.93214142e-06 2.62574913e-05 -5.74978204e-05] [ 1.11507757e-07 -3.37819555e-09 -5.27902889e-08 -5.36957360e-06 -5.74978204e-05 1.26617220e-04]] | 0.02184903 | 17.87687 | 2.19796 | 0.03514701 | 0.01752788 | 0.5324405 | -0.04563349 | 0.1652097 | [[ 9.24178756e-10 -3.64825296e-10 -8.33824509e-10 -2.57027094e-08 -1.34507462e-07 1.83615525e-07] [-5.15454046e-11 1.39228139e-08 2.33620929e-08 1.41427427e-06 1.64855637e-08 -1.32362667e-07] [-9.90756145e-11 2.33620929e-08 6.06436161e-08 4.16678563e-06 3.16873900e-08 -3.14264180e-07] [-5.95366003e-09 1.41427427e-06 4.16678563e-06 2.96757850e-04 1.90416544e-06 -2.08908804e-05] [-5.72250738e-08 1.64855637e-08 3.16873900e-08 1.90416544e-06 1.67502906e-05 -2.25743873e-05] [ 7.70766613e-08 -1.32362667e-07 -3.14264180e-07 -2.08908804e-05 -2.25743873e-05 3.16649841e-05]] | 0.6168838 | 13.5177 | 1.33801 | 0.04648118 | 0.01947503 | 0.385582 | -0.01494604 | 0.09283542 | 0.5044993 | 0.5045004 | 1.513501 | 0 | 0 | -24.79185 | 6.7152 | 11.1331625 | 2 | 73896 | 1 | TRUE | TRUE
187 | 8 | 160 | 187 | 0.786875 | 0.777306 | -0.039609375 | 10.90877 | 0.01215703 | 19.86303 | [[ 7.08553389e-10 7.47971095e-11 2.66257564e-10 9.81999774e-09 -1.13599069e-07 2.48316900e-07] [ 1.49931364e-11 4.27498368e-09 3.73645265e-09 1.69199427e-07 -8.22642123e-09 -2.97759474e-09] [ 4.23577096e-11 3.73645265e-09 1.70018638e-08 1.49568562e-06 -2.32387690e-08 -3.43750666e-08] [ 3.25094170e-09 1.69199427e-07 1.49568562e-06 1.42504925e-04 -1.78354749e-06 -3.40493260e-06] [-3.16911747e-08 -8.22642123e-09 -2.32387690e-08 -1.78354749e-06 1.60599938e-05 -3.51661092e-05] [ 6.94132527e-08 -2.97759474e-09 -3.43750666e-08 -3.40493260e-06 -3.51661092e-05 7.74502562e-05]] | 0.02222553 | 17.77352 | 2.197952 | 0.03535138 | 0.01783876 | 0.5635444 | -0.03372797 | 0.137238 | [[ 5.74489202e-10 -1.97947930e-10 -4.52466470e-10 -1.35806023e-08 -8.37579252e-08 1.14036683e-07] [-2.78741302e-11 1.06672515e-08 1.79496253e-08 1.06744678e-06 8.85067252e-09 -9.60054267e-08] [-5.30213450e-11 1.79496253e-08 4.54356632e-08 3.05436349e-06 1.68358359e-08 -2.25503963e-07] [-3.11949538e-09 1.06744678e-06 3.05436349e-06 2.12944177e-04 9.90536388e-07 -1.47287263e-05] [-4.10583450e-08 8.85067252e-09 1.68358359e-08 9.90536388e-07 1.18821893e-05 -1.59863451e-05] [ 5.52146147e-08 -9.60054267e-08 -2.25503963e-07 -1.47287263e-05 -1.59863451e-05 2.24313650e-05]] | 0.6075494 | 13.44345 | 1.338134 | 0.04673788 | 0.0198116 | 0.4119564 | -0.02310071 | 0.1018816 | 0.5045 | 0.5045008 | 1.513501 | 0 | 0 | -24.79185 | 6.7152 | 11.1331625 | 2 | 73811 | 1 | TRUE | TRUE
188 | 8 | 160 | 188 | 0.787578125 | 0.7856417 | -0.040390625 | 10.92412 | 0.01217053 | 19.87967 | [[ 8.78921599e-10 9.93844829e-11 3.53570484e-10 1.29926744e-08 -1.41124595e-07 3.08375906e-07] [ 2.62329229e-11 7.08513454e-09 6.15770004e-09 2.74162670e-07 -1.45037868e-08 -2.84333198e-09] [ 7.43014385e-11 6.15770004e-09 2.79927584e-08 2.45480190e-06 -4.10765637e-08 -5.05788978e-08] [ 5.68342569e-09 2.74162670e-07 2.45480190e-06 2.33529438e-04 -3.14196534e-06 -5.12941273e-06] [-5.23494606e-08 -1.45037868e-08 -4.10765637e-08 -3.14196534e-06 2.67055813e-05 -5.84635761e-05] [ 1.14638455e-07 -2.84333198e-09 -5.05788978e-08 -5.12941273e-06 -5.84635761e-05 1.28727219e-04]] | 0.02010185 | 17.82303 | 2.197998 | 0.03525319 | 0.01791559 | 0.5721062 | -0.04448571 | 0.1604363 | [[ 8.73572230e-10 -2.98242263e-10 -6.80274075e-10 -2.05511862e-08 -1.26853326e-07 1.72693341e-07] [-3.08906107e-11 1.27039330e-08 2.12841181e-08 1.28681987e-06 9.82609890e-09 -1.13455305e-07] [-5.90411765e-11 2.12841181e-08 5.47474834e-08 3.75204751e-06 1.87810671e-08 -2.70314508e-07] [-3.53939588e-09 1.28681987e-06 3.75204751e-06 2.66550488e-04 1.12589274e-06 -1.80084481e-05] [-5.12205386e-08 9.82609890e-09 1.87810671e-08 1.12589274e-06 1.48965464e-05 -2.00312357e-05] [ 6.88482674e-08 -1.13455305e-07 -2.70314508e-07 -1.80084481e-05 -2.00312357e-05 2.80547696e-05]] | 0.6076036 | 13.49287 | 1.338134 | 0.04656671 | 0.01949822 | 0.3906226 | -0.01743969 | 0.09564671 | 0.5044991 | 0.5045001 | 1.5135 | 0 | 0 | -24.79185 | 6.7152 | 11.1331625 | 2 | 73751 | 1 | TRUE | TRUE
189 | 8 | 160 | 189 | 0.79484375 | 0.7939774 | -0.041015625 | 10.89621 | 0.01215332 | 19.81844 | [[ 9.22678322e-10 1.08843301e-10 3.87103123e-10 1.44542731e-08 -1.47307931e-07 3.21796254e-07] [ 2.75550558e-11 6.96683552e-09 5.94711263e-09 2.65584616e-07 -1.52021399e-08 -2.59396006e-10] [ 7.82290292e-11 5.94711263e-09 2.73832452e-08 2.43279392e-06 -4.31553354e-08 -4.30466434e-08] [ 6.06360329e-09 2.65584616e-07 2.43279392e-06 2.34204925e-04 -3.34496546e-06 -4.58391260e-06] [-5.18540765e-08 -1.52021399e-08 -4.31553354e-08 -3.34496546e-06 2.64395042e-05 -5.78677963e-05] [ 1.13529066e-07 -2.59396006e-10 -4.30466434e-08 -4.58391260e-06 -5.78677963e-05 1.27378977e-04]] | 0.0179227 | 17.85333 | 2.198046 | 0.03519334 | 0.01770606 | 0.5614525 | -0.04274679 | 0.1575434 | [[ 8.23495911e-10 -2.24651812e-10 -5.11094879e-10 -1.55401424e-08 -1.19068839e-07 1.61559580e-07] [-2.13399330e-11 1.25634279e-08 2.09947939e-08 1.25366535e-06 6.80110145e-09 -1.07709752e-07] [-4.06072058e-11 2.09947939e-08 5.31945803e-08 3.59923681e-06 1.29420781e-08 -2.55322913e-07] [-2.40490694e-09 1.25366535e-06 3.59923681e-06 2.52695846e-04 7.66483539e-07 -1.68437606e-05] [-4.86065776e-08 6.80110145e-09 1.29420781e-08 7.66483539e-07 1.41185324e-05 -1.89617574e-05] [ 6.52610683e-08 -1.07709752e-07 -2.55322913e-07 -1.68437606e-05 -1.89617574e-05 2.65511992e-05]] | 0.5993528 | 13.50187 | 1.338243 | 0.04653566 | 0.0197344 | 0.4191087 | -0.02096697 | 0.09932064 | 0.504499 | 0.5044985 | 1.513502 | 0 | 0 | -24.79185 | 6.7152 | 11.1331625 | 2 | 73771 | 1 | TRUE | TRUE
190 | 8 | 160 | 190 | 0.807578125 | 0.802313 | -0.038984375 | 10.89083 | 0.01213634 | 19.81286 | [[ 8.61517946e-10 1.00303113e-10 3.55362098e-10 1.30512931e-08 -1.37965241e-07 3.01426352e-07] [ 2.25577609e-11 5.65377106e-09 4.86128036e-09 2.13506547e-07 -1.24755104e-08 4.05222888e-11] [ 6.33366308e-11 4.86128036e-09 2.17018938e-08 1.90500702e-06 -3.50251355e-08 -3.23661103e-08] [ 4.84771665e-09 2.13506547e-07 1.90500702e-06 1.81910547e-04 -2.68074661e-06 -3.45844108e-06] [-4.09992232e-08 -1.24755104e-08 -3.50251355e-08 -2.68074661e-06 2.08787019e-05 -4.56921263e-05] [ 8.97561555e-08 4.05222888e-11 -3.23661103e-08 -3.45844108e-06 -4.56921263e-05 1.00569698e-04]] | 0.01922844 | 17.87737 | 2.198018 | 0.03514603 | 0.01791363 | 0.5883467 | -0.04127119 | 0.1529686 | [[ 8.64391700e-10 -2.02344599e-10 -4.59854215e-10 -1.28895058e-08 -1.25353745e-07 1.69700890e-07] [-6.91822426e-12 1.21208844e-08 2.03503460e-08 1.18946848e-06 2.18796074e-09 -9.77448461e-08] [-1.30235870e-11 2.03503460e-08 5.01957006e-08 3.30764230e-06 4.11918402e-09 -2.29132645e-07] [-7.51915132e-10 1.18946848e-06 3.30764230e-06 2.26262357e-04 2.37824503e-07 -1.47982027e-05] [-4.35001573e-08 2.18796074e-09 4.11918402e-09 2.37824503e-07 1.24813413e-05 -1.67281307e-05] [ 5.82945965e-08 -9.77448461e-08 -2.29132645e-07 -1.47982027e-05 -1.67281307e-05 2.34339106e-05]] | 0.5889136 | 13.4098 | 1.338382 | 0.04685516 | 0.02013781 | 0.4471348 | -0.02196662 | 0.09892568 | 0.5045006 | 0.5045009 | 1.513501 | 0 | 0 | -24.79185 | 6.7152 | 11.1331625 | 2 | 73941 | 1 | TRUE | TRUE
191 | 8 | 160 | 191 | 0.810703125 | 0.8106487 | -0.043671875 | 10.9003 | 0.01214597 | 19.79654 | [[ 7.91653744e-10 1.02187515e-10 3.60995767e-10 1.32698188e-08 -1.26978895e-07 2.77260919e-07] [ 9.61410741e-14 4.94762454e-09 4.25405620e-09 1.93056474e-07 -5.32208222e-11 -2.39206590e-08] [ 2.75818770e-13 4.25405620e-09 1.94758812e-08 1.73279976e-06 -1.50655914e-10 -9.76034130e-08] [ 2.14433200e-11 1.93056474e-07 1.73279976e-06 1.66886683e-04 -1.16986042e-08 -8.46465748e-06] [-3.66616364e-08 -5.32208222e-11 -1.50655914e-10 -1.16986042e-08 1.85288532e-05 -4.07275144e-05] [ 8.05845711e-08 -2.39206590e-08 -9.76034130e-08 -8.46465748e-06 -4.07275144e-05 9.00366597e-05]] | 0.01585357 | 17.80058 | 2.198092 | 0.03529765 | 0.01765901 | 0.5578292 | -0.04426365 | 0.1607957 | [[ 6.85774429e-10 -1.74400819e-10 -3.95571815e-10 -1.14961606e-08 -9.92497179e-08 1.34512046e-07] [-3.10133473e-11 9.83652331e-09 1.64458866e-08 9.89412005e-07 9.77838127e-09 -9.03046254e-08] [-5.86921469e-11 1.64458866e-08 4.15798412e-08 2.82882139e-06 1.85057147e-08 -2.10607314e-07] [-3.49383186e-09 9.89412005e-07 2.82882139e-06 1.99533718e-04 1.10161441e-06 -1.38928885e-05] [-3.82092318e-08 9.77838127e-09 1.85057147e-08 1.10161441e-06 1.09929391e-05 -1.48039252e-05] [ 5.14276071e-08 -9.03046254e-08 -2.10607314e-07 -1.38928885e-05 -1.48039252e-05 2.07818376e-05]] | 0.5934574 | 13.44569 | 1.338322 | 0.04673012 | 0.01958638 | 0.4022672 | -0.03502697 | 0.1183857 | 0.5044994 | 0.5045011 | 1.513501 | 0 | 0 | -24.79185 | 6.7152 | 11.1331625 | 2 | 73888 | 1 | TRUE | TRUE
192 | 8 | 160 | 192 | 0.820703125 | 0.8189844 | -0.04328125 | 10.91914 | 0.01213906 | 19.82925 | [[ 1.15327349e-09 -4.99435656e-12 -1.77436319e-11 -6.66337627e-10 -1.82812952e-07 4.01927433e-07] [ 3.46054009e-11 8.15313680e-09 6.98005586e-09 3.13053839e-07 -1.90032844e-08 2.32409521e-09] [ 9.75565795e-11 6.98005586e-09 3.17504894e-08 2.81938287e-06 -5.35679400e-08 -4.21018526e-08] [ 7.55699642e-09 3.13053839e-07 2.81938287e-06 2.71439384e-04 -4.14945818e-06 -4.70805914e-06] [-6.01455120e-08 -1.90032844e-08 -5.35679400e-08 -4.14945818e-06 3.05022241e-05 -6.67401686e-05] [ 1.31647162e-07 2.32409521e-09 -4.21018526e-08 -4.70805914e-06 -6.67401686e-05 1.46869256e-04]] | 0.01677187 | 17.8396 | 2.198072 | 0.03522044 | 0.01770398 | 0.5666649 | -0.05207171 | 0.1778175 | [[ 1.32219086e-09 -3.13560584e-10 -7.06122537e-10 -2.17865932e-08 -1.89548998e-07 2.56742086e-07] [-8.09730714e-12 1.81201245e-08 3.01601007e-08 1.81301936e-06 2.55055422e-09 -1.44913297e-07] [-1.52686530e-11 3.01601007e-08 7.57325657e-08 5.14987376e-06 4.80991925e-09 -3.44918906e-07] [-9.08724425e-10 1.81301936e-06 5.14987376e-06 3.63226582e-04 2.86269790e-07 -2.29924209e-05] [-6.93127027e-08 2.55055422e-09 4.80991925e-09 2.86269790e-07 1.99015535e-05 -2.66649380e-05] [ 9.28607463e-08 -1.44913297e-07 -3.44918906e-07 -2.29924209e-05 -2.66649380e-05 3.72682600e-05]] | 0.5951747 | 13.46088 | 1.338299 | 0.04667738 | 0.01960184 | 0.412998 | -0.02812796 | 0.1096011 | 0.5045006 | 0.5044997 | 1.513497 | 0 | 0 | -24.79185 | 6.7152 | 11.1331625 | 2 | 74100 | 1 | TRUE | TRUE
193 | 8 | 160 | 193 | 0.83375 | 0.82732 | -0.042109375 | 10.88899 | 0.0121377 | 19.83968 | [[ 9.83510061e-10 1.27757684e-10 4.52325922e-10 1.68193884e-08 -1.56676070e-07 3.42066360e-07] [ 2.03829365e-12 6.19052927e-09 5.22537911e-09 2.33406309e-07 -1.12303428e-09 -2.71656905e-08] [ 5.79256729e-12 5.22537911e-09 2.41731728e-08 2.16324143e-06 -3.18900332e-09 -1.14754541e-07] [ 4.52339295e-10 2.33406309e-07 2.16324143e-06 2.09703904e-04 -2.49011466e-07 -1.00688490e-05] [-4.60142564e-08 -1.12303428e-09 -3.18900332e-09 -2.49011466e-07 2.34227297e-05 -5.14688265e-05] [ 1.01113886e-07 -2.71656905e-08 -1.14754541e-07 -1.00688490e-05 -5.14688265e-05 1.13739012e-04]] | 0.01439173 | 17.87194 | 2.198124 | 0.03515671 | 0.01759374 | 0.5579471 | -0.05009953 | 0.1737864 | [[ 8.53966301e-10 -1.61244244e-10 -3.64337134e-10 -1.12049432e-08 -1.22234233e-07 1.65177694e-07] [-2.55558365e-11 1.03091210e-08 1.72074114e-08 1.02347056e-06 8.11202136e-09 -9.14976856e-08] [-4.83747989e-11 1.72074114e-08 4.31645084e-08 2.90537636e-06 1.53556480e-08 -2.13461473e-07] [-2.85074765e-09 1.02347056e-06 2.90537636e-06 2.02957777e-04 9.04920263e-07 -1.39667887e-05] [-3.89756476e-08 8.11202136e-09 1.53556480e-08 9.04920263e-07 1.12607819e-05 -1.51473964e-05] [ 5.24043913e-08 -9.14976856e-08 -2.13461473e-07 -1.39667887e-05 -1.51473964e-05 2.12532122e-05]] | 0.5890748 | 13.47921 | 1.33838 | 0.04661392 | 0.01980602 | 0.4279109 | -0.02319876 | 0.1017929 | 0.5045001 | 0.5044999 | 1.513502 | 0 | 0 | -24.79185 | 6.7152 | 11.1331625 | 2 | 73912 | 1 | TRUE | TRUE
194 | 8 | 160 | 194 | 0.83578125 | 0.8356557 | -0.041875 | 10.90935 | 0.01214789 | 19.75004 | [[ 9.79812061e-10 1.33109855e-11 4.72575413e-11 1.80572888e-09 -1.54258009e-07 3.38845356e-07] [ 5.62117223e-12 7.24884229e-09 5.95733555e-09 2.71368532e-07 -3.07257209e-09 -2.73140369e-08] [ 1.60874911e-11 5.95733555e-09 2.85109778e-08 2.61645678e-06 -8.79051303e-09 -1.24317794e-07] [ 1.28933746e-09 2.71368532e-07 2.61645678e-06 2.59054247e-04 -7.04499117e-07 -1.12954403e-05] [-5.51541228e-08 -3.07257209e-09 -8.79051303e-09 -7.04499117e-07 2.79910363e-05 -6.14809928e-05] [ 1.21150526e-07 -2.73140369e-08 -1.24317794e-07 -1.12954403e-05 -6.14809928e-05 1.35798177e-04]] | 0.01104932 | 17.88057 | 2.198197 | 0.03513974 | 0.01717158 | 0.5260181 | -0.04330604 | 0.1602682 | [[ 6.55300166e-10 -9.31285628e-11 -2.09717891e-10 -5.90288362e-09 -9.43837001e-08 1.27212084e-07] [-1.30271856e-11 9.90394430e-09 1.65409886e-08 9.80891939e-07 4.09031233e-09 -8.27195534e-08] [-2.44375846e-11 1.65409886e-08 4.09225239e-08 2.73744913e-06 7.67328489e-09 -1.92726044e-07] [-1.43153632e-09 9.80891939e-07 2.73744913e-06 1.89990904e-04 4.49499817e-07 -1.25932771e-05] [-3.63019904e-08 4.09031233e-09 7.67328489e-09 4.49499817e-07 1.03614171e-05 -1.39070012e-05] [ 4.87121787e-08 -8.27195534e-08 -1.92726044e-07 -1.25932771e-05 -1.39070012e-05 1.94940955e-05]] | 0.5794053 | 13.4095 | 1.338509 | 0.04685621 | 0.01985717 | 0.4300577 | -0.03928782 | 0.122213 | 0.5044989 | 0.5044984 | 1.513505 | 0 | 0 | -24.79185 | 6.7152 | 11.1331625 | 2 | 73926 | 1 | TRUE | TRUE
195 | 8 | 160 | 195 | 0.84203125 | 0.8439914 | -0.043046875 | 10.85135 | 0.01209756 | 19.84448 | [[ 9.11859007e-10 2.18594767e-12 7.72338108e-12 2.95046965e-10 -1.43335557e-07 3.15028674e-07] [ 2.89965952e-12 7.15203458e-09 6.13635020e-09 2.82374802e-07 -1.56655315e-09 -3.11569529e-08] [ 8.08012586e-12 6.13635020e-09 2.75831605e-08 2.46973611e-06 -4.36255174e-09 -1.29029891e-07] [ 6.31269328e-10 2.82374802e-07 2.46973611e-06 2.39429339e-04 -3.40810430e-07 -1.13453147e-05] [-5.22115694e-08 -1.56655315e-09 -4.36255174e-09 -3.40810430e-07 2.60428956e-05 -5.72221195e-05] [ 1.14724408e-07 -3.11569529e-08 -1.29029891e-07 -1.13453147e-05 -5.72221195e-05 1.26458429e-04]] | 0.0146474 | 17.77603 | 2.198118 | 0.0353464 | 0.01753251 | 0.5613893 | -0.04001193 | 0.1518047 | [[ 7.97778453e-10 -1.07510279e-10 -2.42133833e-10 -7.11631334e-09 -1.14236375e-07 1.53936774e-07] [-1.45603693e-11 1.16357935e-08 1.93077003e-08 1.15390080e-06 4.56005709e-09 -9.63885163e-08] [-2.72303322e-11 1.93077003e-08 4.77150778e-08 3.22042866e-06 8.52843118e-09 -2.24340994e-07] [-1.60927886e-09 1.15390080e-06 3.22042866e-06 2.25532106e-04 5.04024737e-07 -1.47934867e-05] [-4.28876577e-08 4.56005709e-09 8.52843118e-09 5.04024737e-07 1.22162374e-05 -1.63941173e-05] [ 5.75416363e-08 -9.63885163e-08 -2.24340994e-07 -1.47934867e-05 -1.63941173e-05 2.29683681e-05]] | 0.5803185 | 13.43423 | 1.338497 | 0.04676998 | 0.01970703 | 0.428637 | -0.03336777 | 0.1154124 | 0.5044994 | 0.5044991 | 1.513499 | 0 | 0 | -24.79185 | 6.7152 | 11.1331625 | 2 | 74146 | 1 | TRUE | TRUE
196 | 8 | 160 | 196 | 0.854921875 | 0.852327 | -0.0425 | 10.86438 | 0.01211275 | 19.84047 | [[ 9.18083419e-10 1.24752901e-11 4.37875188e-11 1.63588008e-09 -1.45121110e-07 3.18779413e-07] [ 4.55606521e-12 5.82156161e-09 5.02515005e-09 2.29388558e-07 -2.46829534e-09 -2.28480252e-08] [ 1.26663071e-11 5.02515005e-09 2.23709293e-08 1.98838696e-06 -6.85990188e-09 -9.73597450e-08] [ 9.82067801e-10 2.29388558e-07 1.98838696e-06 1.91623433e-04 -5.31860406e-07 -8.56895954e-06] [-4.21778031e-08 -2.46829534e-09 -6.85990188e-09 -5.31860406e-07 2.10727656e-05 -4.62842231e-05] [ 9.26454043e-08 -2.28480252e-08 -9.73597450e-08 -8.56895954e-06 -4.62842231e-05 1.02249502e-04]] | 0.01125744 | 17.78143 | 2.198193 | 0.03533565 | 0.01765795 | 0.5716369 | -0.04176806 | 0.1553514 | [[ 1.03434500e-09 -1.30583194e-10 -2.94607538e-10 -8.84804231e-09 -1.48082880e-07 1.99475470e-07] [-1.16338251e-11 1.06631760e-08 1.76416366e-08 1.07783737e-06 3.65077412e-09 -8.79507205e-08] [-2.19242105e-11 1.76416366e-08 4.46538027e-08 3.09111498e-06 6.88030472e-09 -2.09100696e-07] [-1.32769441e-09 1.07783737e-06 3.09111498e-06 2.21829251e-04 4.16664282e-07 -1.41474130e-05] [-4.20685173e-08 3.65077412e-09 6.88030472e-09 4.16664282e-07 1.20629207e-05 -1.61812813e-05] [ 5.64207212e-08 -8.79507205e-08 -2.09100696e-07 -1.41474130e-05 -1.61812813e-05 2.26178405e-05]] | 0.5802207 | 13.48528 | 1.338498 | 0.0465929 | 0.01929402 | 0.3945538 | -0.02842854 | 0.1106923 | 0.5044999 | 0.5044989 | 1.513501 | 0 | 0 | -24.79185 | 6.7152 | 11.1331625 | 2 | 74049 | 1 | TRUE | TRUE
197 | 8 | 160 | 197 | 0.85984375 | 0.8606627 | -0.04359375 | 10.91232 | 0.01214503 | 19.79744 | [[ 9.66147864e-10 1.69130211e-11 5.94620444e-11 2.19611852e-09 -1.52784696e-07 3.35549145e-07] [ 7.96596197e-12 7.96943042e-09 6.60543437e-09 2.91139857e-07 -4.38167820e-09 -2.78363596e-08] [ 2.24258572e-11 6.60543437e-09 3.01044350e-08 2.71104017e-06 -1.23321398e-08 -1.24776693e-07] [ 1.76159855e-09 2.91139857e-07 2.71104017e-06 2.65113756e-04 -9.68694403e-07 -1.11942563e-05] [-5.81890871e-08 -4.38167820e-09 -1.23321398e-08 -9.68694403e-07 2.95380274e-05 -6.48628961e-05] [ 1.27788818e-07 -2.78363596e-08 -1.24776693e-07 -1.11942563e-05 -6.48628961e-05 1.43235405e-04]] | 0.01003597 | 17.93876 | 2.19822 | 0.03502575 | 0.01750983 | 0.5711678 | -0.0449073 | 0.1625147 | [[ 9.27832954e-10 -9.12209229e-11 -2.03739194e-10 -6.16484983e-09 -1.32996091e-07 1.78898519e-07] [-7.10676394e-12 9.94490146e-09 1.65449389e-08 9.93628793e-07 2.21272349e-09 -8.03438026e-08] [-1.32740833e-11 1.65449389e-08 4.09881353e-08 2.77635901e-06 4.13322680e-09 -1.88330131e-07] [-7.87029834e-10 9.93628793e-07 2.77635901e-06 1.94995389e-04 2.45065270e-07 -1.24920409e-05] [-3.70174551e-08 2.21272349e-09 4.13322680e-09 2.45065270e-07 1.04953070e-05 -1.40695729e-05] [ 4.96176403e-08 -8.03438026e-08 -1.88330131e-07 -1.24920409e-05 -1.40695729e-05 1.96914712e-05]] | 0.5768257 | 13.3939 | 1.338543 | 0.0469108 | 0.01961228 | 0.4131523 | -0.02437701 | 0.1036345 | 0.5045 | 0.5044985 | 1.513505 | 0 | 0 | -24.79185 | 6.7152 | 11.1331625 | 2 | 73981 | 1 | TRUE | TRUE
198 | 8 | 160 | 198 | 0.870234375 | 0.8689984 | -0.041953125 | 10.87238 | 0.01212409 | 19.78551 | [[ 1.02517388e-09 3.27168054e-11 1.14776745e-10 4.34319242e-09 -1.60920905e-07 3.53164885e-07] [ 3.36345322e-12 8.66744749e-09 7.24516607e-09 3.32566444e-07 -1.81622729e-09 -3.70775824e-08] [ 9.40066629e-12 7.24516607e-09 3.30415988e-08 3.00584847e-06 -5.07283035e-09 -1.55137342e-07] [ 7.46361799e-10 3.32566444e-07 3.00584847e-06 2.95874545e-04 -4.02731616e-07 -1.38543210e-05] [-6.36508445e-08 -1.81622729e-09 -5.07283035e-09 -4.02731616e-07 3.17810273e-05 -6.98313550e-05] [ 1.39862155e-07 -3.70775824e-08 -1.55137342e-07 -1.38543210e-05 -6.98313550e-05 1.54313864e-04]] | 0.005445602 | 17.83495 | 2.198321 | 0.03522962 | 0.01729114 | 0.5519714 | -0.04488883 | 0.1629096 | [[ 6.98688655e-10 -3.28674802e-11 -7.34901803e-11 -2.11724353e-09 -9.98433019e-08 1.33963470e-07] [-5.99975664e-11 8.15064822e-09 1.35397466e-08 7.92125265e-07 1.86841822e-08 -8.78677301e-08] [-1.10964787e-10 1.35397466e-08 3.25632011e-08 2.14290698e-06 3.45554132e-08 -1.91036115e-07] [-6.40006721e-09 7.92125265e-07 2.14290698e-06 1.46437417e-04 1.99300133e-06 -1.20316088e-05] [-2.79792257e-08 1.86841822e-08 3.45554132e-08 1.99300133e-06 7.89199881e-06 -1.07339341e-05] [ 3.79982336e-08 -8.78677301e-08 -1.91036115e-07 -1.20316088e-05 -1.07339341e-05 1.52505467e-05]] | 0.5701266 | 13.36481 | 1.338632 | 0.04701292 | 0.02009525 | 0.4608751 | -0.02687471 | 0.1045663 | 0.5045001 | 0.5044994 | 1.513502 | 0 | 0 | -24.79185 | 6.7152 | 11.1331625 | 2 | 73965 | 1 | TRUE | TRUE
199 | 8 | 160 | 199 | 0.88234375 | 0.8773341 | -0.047890625 | 11.11919 | 0.0122606 | 19.74651 | [[ 9.13893850e-10 1.48153238e-11 5.17847804e-11 1.95097099e-09 -1.43325730e-07 3.14794113e-07] [ 1.53350235e-12 5.83283599e-09 4.95646746e-09 2.28412194e-07 -8.24506893e-10 -2.61352504e-08] [ 4.24397218e-12 4.95646746e-09 2.20780128e-08 1.98949543e-06 -2.27960627e-09 -1.05989993e-07] [ 3.33672514e-10 2.28412194e-07 1.98949543e-06 1.94240808e-04 -1.79213640e-07 -9.35249171e-06] [-4.21612222e-08 -8.24506893e-10 -2.27960627e-09 -1.79213640e-07 2.09121226e-05 -4.59550483e-05] [ 9.26526261e-08 -2.61352504e-08 -1.05989993e-07 -9.35249171e-06 -4.59550483e-05 1.01571334e-04]] | 0.01039538 | 17.79389 | 2.198212 | 0.03531091 | 0.01742781 | 0.5652128 | -0.04234453 | 0.1567118 | [[ 9.21873377e-10 -5.43608426e-10 -1.20681837e-09 -3.62221165e-08 -1.31999188e-07 1.81873029e-07] [-6.46722810e-11 8.99126066e-09 1.48728396e-08 8.91955332e-07 1.98934351e-08 -9.59688301e-08] [-1.19219939e-10 1.48728396e-08 3.61408356e-08 2.43912522e-06 3.66718126e-08 -2.09969724e-07] [-7.04366880e-09 8.91955332e-07 2.43912522e-06 1.70711746e-04 2.16658479e-06 -1.35678919e-05] [-3.23443564e-08 1.98934351e-08 3.66718126e-08 2.16658479e-06 9.04856754e-06 -1.22939152e-05] [ 4.38866668e-08 -9.59688301e-08 -2.09969724e-07 -1.35678919e-05 -1.22939152e-05 1.74288216e-05]] | 0.5683391 | 13.34369 | 1.338656 | 0.04708732 | 0.0196211 | 0.4221928 | -0.0238961 | 0.1025965 | 0.5044996 | 0.5044997 | 1.513502 | 0 | 0 | -24.79185 | 6.7152 | 11.1331625 | 2 | 73969 | 1 | TRUE | TRUE
200 | 8 | 160 | 200 | 0.879296875 | 0.8856697 | -0.045234375 | 11.1491 | 0.01228057 | 19.72615 | [[ 9.89492541e-10 3.16467845e-11 1.10127520e-10 4.17478382e-09 -1.54593448e-07 3.39279538e-07] [ 6.05260686e-12 7.42485965e-09 6.26599436e-09 2.88247073e-07 -3.24640314e-09 -2.82020685e-08] [ 1.66752268e-11 6.26599436e-09 2.77709056e-08 2.51130156e-06 -8.94117706e-09 -1.20032573e-07] [ 1.31546971e-09 2.88247073e-07 2.51130156e-06 2.46201903e-04 -7.05329024e-07 -1.07573449e-05] [-5.33499457e-08 -3.24640314e-09 -8.94117706e-09 -7.05329024e-07 2.64043597e-05 -5.79926895e-05] [ 1.17182041e-07 -2.82020685e-08 -1.20032573e-07 -1.07573449e-05 -5.79926895e-05 1.28105915e-04]] | 0.005533332 | 17.8128 | 2.198319 | 0.03527343 | 0.01737428 | 0.5684615 | -0.04303272 | 0.1581359 | [[ 9.93692329e-10 -5.88864733e-10 -1.30257674e-09 -3.94590215e-08 -1.41540543e-07 1.95064018e-07] [-1.03744210e-10 1.42148735e-08 2.32879789e-08 1.42452292e-06 3.18334976e-08 -1.51697599e-07] [-1.91086087e-10 2.32879789e-08 5.70784040e-08 3.94049436e-06 5.86329356e-08 -3.33215590e-07] [-1.15421567e-08 1.42452292e-06 3.94049436e-06 2.82038602e-04 3.54154736e-06 -2.20145471e-05] [-5.30549585e-08 3.18334976e-08 5.86329356e-08 3.54154736e-06 1.48451562e-05 -2.01633396e-05] [ 7.19704524e-08 -1.51697599e-07 -3.33215590e-07 -2.20145471e-05 -2.01633396e-05 2.85392787e-05]] | 0.5696441 | 13.39864 | 1.338639 | 0.04689419 | 0.01925049 | 0.4058804 | -0.02193227 | 0.101254 | 0.5045005 | 0.5044984 | 1.513499 | 0 | 0 | -24.79185 | 6.7152 | 11.1331625 | 2 | 73927 | 1 | TRUE | TRUE
201 | 8 | 160 | 201 | 0.891328125 | 0.8940054 | -0.04640625 | 11.09216 | 0.01224552 | 19.67881 | [[ 1.13031688e-09 4.28114364e-11 1.48293708e-10 5.68982245e-09 -1.75735674e-07 3.85567294e-07] [ 7.79142387e-12 7.26146703e-09 6.01949346e-09 2.85096790e-07 -4.13107562e-09 -2.50947471e-08] [ 2.15718790e-11 6.01949346e-09 2.74874102e-08 2.54503139e-06 -1.14348713e-08 -1.13033347e-07] [ 1.74384569e-09 2.85096790e-07 2.54503139e-06 2.54288296e-04 -9.24365091e-07 -1.04349253e-05] [-5.34302724e-08 -4.13107562e-09 -1.14348713e-08 -9.24365091e-07 2.62644072e-05 -5.76719536e-05] [ 1.17333030e-07 -2.50947471e-08 -1.13033347e-07 -1.04349253e-05 -5.76719536e-05 1.27364031e-04]] | 0.00370096 | 17.78507 | 2.198359 | 0.03532842 | 0.01697043 | 0.5347097 | -0.04607521 | 0.1665858 | [[ 9.17532553e-10 -4.84883577e-10 -1.06799101e-09 -3.13976650e-08 -1.30332219e-07 1.79013106e-07] [-7.80164631e-11 1.37818925e-08 2.26003291e-08 1.36037879e-06 2.38050445e-08 -1.37075920e-07] [-1.42416556e-10 2.26003291e-08 5.41680613e-08 3.66743956e-06 4.34551600e-08 -2.99161579e-07] [-8.44435103e-09 1.36037879e-06 3.66743956e-06 2.57567714e-04 2.57658355e-06 -1.94815465e-05] [-4.82820230e-08 2.38050445e-08 4.34551600e-08 2.57658355e-06 1.33803802e-05 -1.81283238e-05] [ 6.53440517e-08 -1.37075920e-07 -2.99161579e-07 -1.94815465e-05 -1.81283238e-05 2.56489750e-05]] | 0.5568434 | 13.34205 | 1.338809 | 0.0470931 | 0.01954751 | 0.4320442 | -0.02651894 | 0.1057062 | 0.5044996 | 0.5045 | 1.513504 | 0 | 0 | -24.79185 | 6.7152 | 11.1331625 | 2 | 73971 | 1 | TRUE | TRUE
202 | 8 | 160 | 202 | 0.9053125 | 0.9023411 | -0.050078125 | 11.13168 | 0.01219858 | 19.98941 | [[ 9.73605179e-10 -6.66348763e-12 -2.32462931e-11 -8.75492748e-10 -1.53041452e-07 3.36513001e-07] [ 2.83994662e-11 7.11774983e-09 6.06554099e-09 2.79900283e-07 -1.52673104e-08 -6.53708912e-10] [ 7.85705879e-11 6.06554099e-09 2.70489615e-08 2.43474106e-06 -4.22353497e-08 -4.31703785e-08] [ 6.17004970e-09 2.79900283e-07 2.43474106e-06 2.37397346e-04 -3.31664549e-06 -4.63833830e-06] [-5.16763678e-08 -1.52673104e-08 -4.22353497e-08 -3.31664549e-06 2.56609267e-05 -5.61622424e-05] [ 1.13137450e-07 -6.53708912e-10 -4.31703785e-08 -4.63833830e-06 -5.61622424e-05 1.23631240e-04]] | 0.01749577 | 17.78816 | 2.198056 | 0.0353223 | 0.01744093 | 0.5636936 | -0.03865451 | 0.1496498 | [[ 7.16942203e-10 -2.98748135e-10 -6.64003733e-10 -1.98341893e-08 -1.02141427e-07 1.39597926e-07] [-3.99780205e-11 1.31821564e-08 2.16754815e-08 1.32609367e-06 1.23119596e-08 -1.18096433e-07] [-7.40178283e-11 2.16754815e-08 5.35235506e-08 3.69669044e-06 2.27955424e-08 -2.69463616e-07] [-4.47314608e-09 1.32609367e-06 3.69669044e-06 2.64646339e-04 1.37761695e-06 -1.80548467e-05] [-4.96924559e-08 1.23119596e-08 2.27955424e-08 1.37761695e-06 1.39588582e-05 -1.88066479e-05] [ 6.69149885e-08 -1.18096433e-07 -2.69463616e-07 -1.80548467e-05 -1.88066479e-05 2.64240215e-05]] | 0.5477431 | 13.40589 | 1.33893 | 0.04686885 | 0.01925647 | 0.4006087 | -0.02133566 | 0.1018798 | 0.5045007 | 0.504499 | 1.513501 | 0 | 0 | -24.79185 | 6.7152 | 11.1331625 | 2 | 74807 | 1 | TRUE | TRUE
203 | 8 | 160 | 203 | 0.91484375 | 0.9106767 | -0.049765625 | 10.9947 | 0.01212978 | 20.02659 | [[ 8.88775689e-10 1.22687596e-10 4.23438599e-10 1.58411272e-08 -1.39844871e-07 3.05231307e-07] [ 2.59118444e-11 6.01045994e-09 5.15344286e-09 2.42497532e-07 -1.37760633e-08 1.25919862e-09] [ 7.11339267e-11 5.15344286e-09 2.28106701e-08 2.06103718e-06 -3.78153296e-08 -3.14231026e-08] [ 5.60798413e-09 2.42497532e-07 2.06103718e-06 2.01478030e-04 -2.98120431e-06 -3.53261168e-06] [-4.35130355e-08 -1.37760633e-08 -3.78153296e-08 -2.98120431e-06 2.13806169e-05 -4.67807004e-05] [ 9.52395969e-08 1.25919862e-09 -3.14231026e-08 -3.53261168e-06 -4.67807004e-05 1.02955149e-04]] | 0.01363931 | 17.73281 | 2.19814 | 0.03543255 | 0.01734874 | 0.5584861 | -0.04026329 | 0.1535613 | [[ 7.39249622e-10 -2.76676767e-10 -6.13446374e-10 -1.82716553e-08 -1.05030171e-07 1.43251500e-07] [-2.98212117e-11 1.09206296e-08 1.79070648e-08 1.09217529e-06 9.15521194e-09 -9.60498330e-08] [-5.49350704e-11 1.79070648e-08 4.37918079e-08 3.01309999e-06 1.68655840e-08 -2.17928277e-07] [-3.30829776e-09 1.09217529e-06 3.01309999e-06 2.14956079e-04 1.01568352e-06 -1.45637916e-05] [-4.02568966e-08 9.15521194e-09 1.68655840e-08 1.01568352e-06 1.12576638e-05 -1.51600314e-05] [ 5.41850931e-08 -9.60498330e-08 -2.17928277e-07 -1.45637916e-05 -1.51600314e-05 2.13021539e-05]] | 0.5423217 | 13.39684 | 1.339003 | 0.04690051 | 0.01931166 | 0.4112221 | -0.01973728 | 0.09928607 | 0.5044995 | 0.5044985 | 1.513501 | 0 | 0 | -24.79185 | 6.7152 | 11.1331625 | 2 | 74727 | 1 | TRUE | TRUE
204 | 8 | 160 | 204 | 0.9115625 | 0.9190124 | -0.051796875 | 10.99078 | 0.01211983 | 20.04305 | [[ 9.81063393e-10 1.20983332e-10 4.19319724e-10 1.57993226e-08 -1.54229324e-07 3.36854082e-07] [ 2.97226173e-11 7.17612602e-09 6.12516328e-09 2.86689118e-07 -1.58412723e-08 2.99174079e-10] [ 8.17241763e-11 6.12516328e-09 2.71681315e-08 2.45653464e-06 -4.35529829e-08 -4.07615401e-08] [ 6.44736773e-09 2.86689118e-07 2.45653464e-06 2.40401767e-04 -3.43592757e-06 -4.47400316e-06] [-5.19541422e-08 -1.58412723e-08 -4.35529829e-08 -3.43592757e-06 2.55886125e-05 -5.59965899e-05] [ 1.13731631e-07 2.99174079e-10 -4.07615401e-08 -4.47400316e-06 -5.59965899e-05 1.23254223e-04]] | 0.01750487 | 17.75403 | 2.198056 | 0.0353902 | 0.01734676 | 0.5597221 | -0.04149028 | 0.1563005 | [[ 1.17432326e-09 -4.74522570e-10 -1.04902627e-09 -3.13337383e-08 -1.66606193e-07 2.27553156e-07] [-3.31573115e-11 1.29943907e-08 2.13866423e-08 1.29553765e-06 1.01487576e-08 -1.13410081e-07] [-6.09338980e-11 2.13866423e-08 5.19676745e-08 3.54422150e-06 1.86509811e-08 -2.56422209e-07] [-3.63799023e-09 1.29553765e-06 3.54422150e-06 2.50603614e-04 1.11354203e-06 -1.69993271e-05] [-4.69753017e-08 1.01487576e-08 1.86509811e-08 1.11354203e-06 1.30827006e-05 -1.76130538e-05] [ 6.32125062e-08 -1.13410081e-07 -2.56422209e-07 -1.69993271e-05 -1.76130538e-05 2.47612916e-05]] | 0.5456764 | 13.35332 | 1.338958 | 0.04705336 | 0.01943636 | 0.4150585 | -0.02164538 | 0.1013556 | 0.5045008 | 0.5045012 | 1.513504 | 0 | 0 | -24.79185 | 6.7152 | 11.1331625 | 2 | 74823 | 1 | TRUE | TRUE
205 | 8 | 160 | 205 | 0.923828125 | 0.9273481 | -0.057421875 | 10.99782 | 0.01212064 | 20.0171 | [[ 1.00739119e-09 1.40089485e-10 4.83476948e-10 1.81270299e-08 -1.58508111e-07 3.45949073e-07] [ 2.27466911e-12 6.99835271e-09 5.97505008e-09 2.79876870e-07 -1.21184646e-09 -3.09897864e-08] [ 6.25780390e-12 5.97505008e-09 2.64888317e-08 2.39511170e-06 -3.33126933e-09 -1.25707763e-07] [ 4.93739538e-10 2.79876870e-07 2.39511170e-06 2.34378226e-04 -2.62818440e-07 -1.11441203e-05] [-5.05085274e-08 -1.21184646e-09 -3.33126933e-09 -2.62818440e-07 2.48422595e-05 -5.45884016e-05] [ 1.10990422e-07 -3.09897864e-08 -1.25707763e-07 -1.11441203e-05 -5.45884016e-05 1.20651132e-04]] | 0.01332685 | 17.7483 | 2.198147 | 0.03540162 | 0.01734793 | 0.5600796 | -0.0402335 | 0.1535915 | [[ 8.72302929e-10 -3.18732467e-10 -7.03381126e-10 -2.20445536e-08 -1.23216948e-07 1.68036341e-07] [-6.88431024e-11 1.32027846e-08 2.15671646e-08 1.33200710e-06 2.11479265e-08 -1.29615152e-07] [-1.27136795e-10 2.15671646e-08 5.33102081e-08 3.72196148e-06 3.90551999e-08 -2.90539588e-07] [-7.76495159e-09 1.33200710e-06 3.72196148e-06 2.69345477e-04 2.38530908e-06 -1.95309268e-05] [-5.04140130e-08 2.11479265e-08 3.90551999e-08 2.38530908e-06 1.41416697e-05 -1.91287847e-05] [ 6.81328771e-08 -1.29615152e-07 -2.90539588e-07 -1.95309268e-05 -1.91287847e-05 2.69572118e-05]] | 0.5462144 | 13.43175 | 1.338951 | 0.04677859 | 0.01907699 | 0.3955471 | -0.02945393 | 0.1135546 | 0.5044995 | 0.5044992 | 1.513498 | 0 | 0 | -24.79185 | 6.7152 | 11.1331625 | 2 | 74861 | 1 | TRUE | TRUE
206 | 8 | 160 | 206 | 0.939921875 | 0.9356837 | -0.063125 | 11.00991 | 0.01211436 | 20.0719 | [[ 1.13390947e-09 5.50635933e-12 1.90697724e-11 7.23493892e-10 -1.76736273e-07 3.88392156e-07] [ 8.06608251e-13 7.10126596e-09 5.96298530e-09 2.75107131e-07 -4.32222937e-10 -3.26983244e-08] [ 2.22277524e-12 5.96298530e-09 2.64111218e-08 2.39863956e-06 -1.18837355e-09 -1.30247896e-07] [ 1.76149185e-10 2.75107131e-07 2.39863956e-06 2.36133340e-04 -9.41564482e-08 -1.15497667e-05] [-5.09454227e-08 -4.32222937e-10 -1.18837355e-09 -9.41564482e-08 2.51493448e-05 -5.52745981e-05] [ 1.11971677e-07 -3.26983244e-08 -1.30247896e-07 -1.15497667e-05 -5.52745981e-05 1.22184635e-04]] | 0.01392212 | 17.8169 | 2.198134 | 0.03526531 | 0.01730288 | 0.5669632 | -0.03827757 | 0.1493616 | [[ 1.03624550e-09 -3.62397552e-10 -7.96565198e-10 -2.39169304e-08 -1.46073303e-07 1.98994537e-07] [-4.98424144e-11 1.21212360e-08 1.98185642e-08 1.20392855e-06 1.52518436e-08 -1.12964640e-07] [-9.13075196e-11 1.98185642e-08 4.79457438e-08 3.28299739e-06 2.79404701e-08 -2.51095056e-07] [-5.47384008e-09 1.20392855e-06 3.28299739e-06 2.33162256e-04 1.67501812e-06 -1.66179895e-05] [-4.36010448e-08 1.52518436e-08 2.79404701e-08 1.67501812e-06 1.21355758e-05 -1.63881481e-05] [ 5.88351663e-08 -1.12964640e-07 -2.51095056e-07 -1.66179895e-05 -1.63881481e-05 2.30991674e-05]] | 0.5394998 | 13.38545 | 1.33904 | 0.04694042 | 0.01938167 | 0.423181 | -0.02544859 | 0.1069613 | 0.5045005 | 0.5044981 | 1.513498 | 0 | 0 | -24.79185 | 6.7152 | 11.1331625 | 2 | 75021 | 1 | TRUE | TRUE
207 | 8 | 160 | 207 | 0.944375 | 0.9440194 | -0.066640625 | 11.09455 | 0.01218204 | 19.93348 | [[ 8.68064624e-10 2.36865097e-11 8.23810044e-11 3.18166029e-09 -1.34999220e-07 2.96342839e-07] [ 5.96936998e-12 5.92627346e-09 5.01817354e-09 2.36727099e-07 -3.16510680e-09 -2.13564420e-08] [ 1.63946247e-11 5.01817354e-09 2.23481050e-08 2.03729272e-06 -8.69062038e-09 -9.31383054e-08] [ 1.30428622e-09 2.36727099e-07 2.03729272e-06 2.00823167e-04 -6.91373543e-07 -8.45162605e-06] [-4.28904945e-08 -3.16510680e-09 -8.69062038e-09 -6.91373543e-07 2.10267115e-05 -4.61734126e-05] [ 9.41925969e-08 -2.13564420e-08 -9.31383054e-08 -8.45162605e-06 -4.61734126e-05 1.01983503e-04]] | 0.00687654 | 17.7504 | 2.198289 | 0.03539743 | 0.01721125 | 0.5531124 | -0.04065223 | 0.1546965 | [[ 7.43752561e-10 -2.69970898e-10 -5.94515094e-10 -1.83698813e-08 -1.04804180e-07 1.42895710e-07] [-4.59706407e-11 1.11642106e-08 1.83568927e-08 1.09237371e-06 1.40880218e-08 -1.04113756e-07] [-8.40061081e-11 1.83568927e-08 4.37599089e-08 2.92700593e-06 2.57444618e-08 -2.28976535e-07] [-4.92392900e-09 1.09237371e-06 2.92700593e-06 2.03184737e-04 1.50898468e-06 -1.48064913e-05] [-3.81435483e-08 1.40880218e-08 2.57444618e-08 1.50898468e-06 1.05945271e-05 -1.43128882e-05] [ 5.14883410e-08 -1.04113756e-07 -2.28976535e-07 -1.48064913e-05 -1.43128882e-05 2.02144957e-05]] | 0.5441866 | 13.34147 | 1.338978 | 0.04709517 | 0.01976619 | 0.4486873 | -0.02529519 | 0.1045261 | 0.5044998 | 0.5044999 | 1.513501 | 0 | 0 | -24.79185 | 6.7152 | 11.1331625 | 2 | 74760 | 1 | TRUE | TRUE
208 | 8 | 160 | 208 | 0.95109375 | 0.9523551 | -0.071640625 | 11.09262 | 0.01217529 | 19.97091 | [[ 1.03920196e-09 3.23517116e-11 1.12526696e-10 4.36187450e-09 -1.61420976e-07 3.54274213e-07] [ 6.98762202e-12 6.93568072e-09 5.81496683e-09 2.75815565e-07 -3.69910457e-09 -2.47800764e-08] [ 1.92588319e-11 5.81496683e-09 2.62322131e-08 2.41238648e-06 -1.01926308e-08 -1.09371679e-07] [ 1.54603983e-09 2.75815565e-07 2.41238648e-06 2.39565934e-04 -8.18215898e-07 -1.00113574e-05] [-5.06561076e-08 -3.69910457e-09 -1.01926308e-08 -8.18215898e-07 2.48337990e-05 -5.45338862e-05] [ 1.11247257e-07 -2.47800764e-08 -1.09371679e-07 -1.00113574e-05 -5.45338862e-05 1.20446308e-04]] | 0.005633623 | 17.75889 | 2.198316 | 0.03538051 | 0.01707044 | 0.541977 | -0.03842066 | 0.1504252 | [[ 7.20851080e-10 -2.93486314e-10 -6.45211862e-10 -1.90759496e-08 -1.02043228e-07 1.39369891e-07] [-3.96220470e-11 9.55681589e-09 1.57123199e-08 9.40175640e-07 1.20640709e-08 -8.91325037e-08] [-7.21919203e-11 1.57123199e-08 3.74467792e-08 2.51629083e-06 2.19810764e-08 -1.95802253e-07] [-4.24966903e-09 9.40175640e-07 2.51629083e-06 1.75388659e-04 1.29394414e-06 -1.27189621e-05] [-3.28314864e-08 1.20640709e-08 2.19810764e-08 1.29394414e-06 9.06836358e-06 -1.22508853e-05] [ 4.43174741e-08 -8.91325037e-08 -1.95802253e-07 -1.27189621e-05 -1.22508853e-05 1.73012491e-05]] | 0.5442139 | 13.31034 | 1.338977 | 0.04720531 | 0.01965842 | 0.4370386 | -0.02749714 | 0.1079088 | 0.5044992 | 0.5045 | 1.513502 | 0 | 0 | -24.79185 | 6.7152 | 11.1331625 | 2 | 74830 | 1 | TRUE | TRUE
209 | 8 | 160 | 209 | 0.956953125 | 0.9606907 | -0.079296875 | 11.04061 | 0.01213156 | 20.01039 | [[ 8.04196274e-10 1.77701900e-11 6.11205334e-11 2.32976694e-09 -1.25330422e-07 2.75194004e-07] [ 4.88501831e-12 5.22606520e-09 4.50900340e-09 2.17101542e-07 -2.55571303e-09 -1.96884084e-08] [ 1.32339974e-11 4.50900340e-09 1.96327304e-08 1.78258234e-06 -6.92182964e-09 -8.31827453e-08] [ 1.04854746e-09 2.17101542e-07 1.78258234e-06 1.74953791e-04 -5.48413551e-07 -7.50238517e-06] [-3.73244177e-08 -2.55571303e-09 -6.92182964e-09 -5.48413551e-07 1.80387464e-05 -3.96148857e-05] [ 8.19743379e-08 -1.96884084e-08 -8.31827453e-08 -7.50238517e-06 -3.96148857e-05 8.75134651e-05]] | 0.008786355 | 17.66476 | 2.198247 | 0.03556905 | 0.01723425 | 0.5569851 | -0.0430295 | 0.1595449 | [[ 7.95495163e-10 -2.43320423e-10 -5.29919551e-10 -1.67952076e-08 -1.11593881e-07 1.51733569e-07] [-2.81585087e-11 8.68125367e-09 1.40863006e-08 8.80926480e-07 8.47529037e-09 -7.74017352e-08] [-5.12163754e-11 1.40863006e-08 3.43194608e-08 2.41933759e-06 1.54156071e-08 -1.73747437e-07] [-3.15800712e-09 8.80926480e-07 2.41933759e-06 1.76640809e-04 9.50531215e-07 -1.18738769e-05] [-3.25761460e-08 8.47529037e-09 1.54156071e-08 9.50531215e-07 8.95558835e-06 -1.20695961e-05] [ 4.38794015e-08 -7.74017352e-08 -1.73747437e-07 -1.18738769e-05 -1.20695961e-05 1.69618776e-05]] | 0.5385223 | 13.35939 | 1.339053 | 0.04703198 | 0.01883596 | 0.3823334 | -0.02645482 | 0.1100856 | 0.5044998 | 0.5045003 | 1.513499 | 0 | 0 | -24.79185 | 6.7152 | 11.1331625 | 2 | 75017 | 1 | TRUE | TRUE
210 | 8 | 160 | 210 | 0.964375 | 0.9690264 | -0.087109375 | 11.05353 | 0.01215138 | 19.9534 | [[ 7.58392501e-10 2.39771595e-11 8.24891286e-11 3.12540542e-09 -1.17929808e-07 2.58823582e-07] [ 6.82528727e-12 5.73717699e-09 4.82910236e-09 2.22875926e-07 -3.63485246e-09 -1.91858724e-08] [ 1.85885863e-11 4.82910236e-09 2.10093518e-08 1.90437231e-06 -9.89733933e-09 -8.39188593e-08] [ 1.46958943e-09 2.22875926e-07 1.90437231e-06 1.87369449e-04 -7.82455543e-07 -7.61293130e-06] [-4.05640506e-08 -3.63485246e-09 -9.89733933e-09 -7.82455543e-07 1.99104793e-05 -4.37135011e-05] [ 8.90674650e-08 -1.91858724e-08 -8.39188593e-08 -7.61293130e-06 -4.37135011e-05 9.65287898e-05]] | 0.005858482 | 17.81267 | 2.198311 | 0.03527369 | 0.0173267 | 0.5774601 | -0.03976234 | 0.1519073 | [[ 9.08045039e-10 -2.63961501e-10 -5.77107085e-10 -1.79620250e-08 -1.27497230e-07 1.73223373e-07] [-3.54508741e-11 1.04971476e-08 1.70000788e-08 1.06177018e-06 1.07725106e-08 -9.42823080e-08] [-6.48569130e-11 1.70000788e-08 4.16778097e-08 2.94161570e-06 1.97084682e-08 -2.12627328e-07] [-4.00437530e-09 1.06177018e-06 2.94161570e-06 2.15153247e-04 1.21683790e-06 -1.45396037e-05] [-3.98039661e-08 1.07725106e-08 1.97084682e-08 1.21683790e-06 1.10474237e-05 -1.48921539e-05] [ 5.36261122e-08 -9.42823080e-08 -2.12627328e-07 -1.45396037e-05 -1.48921539e-05 2.09223057e-05]] | 0.535439 | 13.42274 | 1.339094 | 0.04681002 | 0.01886672 | 0.3909527 | -0.02444561 | 0.1071262 | 0.5045005 | 0.5045004 | 1.513497 | 0 | 0 | -24.79185 | 6.7152 | 11.1331625 | 2 | 74860 | 1 | TRUE | TRUE
211 | 8 | 160 | 211 | 0.982734375 | 0.9773621 | -0.098046875 | 11.01998 | 0.01212443 | 20.01183 | [[ 8.41430449e-10 4.10558534e-11 1.40824931e-10 5.42151979e-09 -1.30291079e-07 2.85712497e-07] [ 9.55289872e-12 6.00046422e-09 5.07673268e-09 2.45390633e-07 -4.98980114e-09 -1.76613197e-08] [ 2.59772459e-11 5.07673268e-09 2.24675167e-08 2.06929187e-06 -1.35666418e-08 -8.28801138e-08] [ 2.08839385e-09 2.45390633e-07 2.06929187e-06 2.05743246e-04 -1.09065169e-06 -7.71932098e-06] [-4.32946065e-08 -4.98980114e-09 -1.35666418e-08 -1.09065169e-06 2.09340859e-05 -4.59443689e-05] [ 9.50312281e-08 -1.76613197e-08 -8.28801138e-08 -7.71932098e-06 -4.59443689e-05 1.01425656e-04]] | 0.0005893622 | 17.6992 | 2.198427 | 0.03549983 | 0.01701344 | 0.5440144 | -0.0330805 | 0.1384934 | [[ 1.05292055e-09 -2.67561338e-10 -5.80885837e-10 -1.81291579e-08 -1.47634573e-07 2.00214125e-07] [-4.17801452e-11 1.59319307e-08 2.57550381e-08 1.62588939e-06 1.24936976e-08 -1.37619619e-07] [-7.56912791e-11 2.57550381e-08 6.27290914e-08 4.46327991e-06 2.26347751e-08 -3.10201477e-07] [-4.70965096e-09 1.62588939e-06 4.46327991e-06 3.28779513e-04 1.40838494e-06 -2.14452121e-05] [-6.02746985e-08 1.24936976e-08 2.26347751e-08 1.40838494e-06 1.64799799e-05 -2.21832955e-05] [ 8.10991771e-08 -1.37619619e-07 -3.10201477e-07 -2.14452121e-05 -2.21832955e-05 3.11326967e-05]] | 0.5307172 | 13.35 | 1.339157 | 0.04706506 | 0.01866031 | 0.3713831 | -0.02629234 | 0.1100944 | 0.504501 | 0.5044996 | 1.513504 | 0 | 0 | -24.79185 | 6.7152 | 11.1331625 | 2 | 74965 | 1 | TRUE | TRUE
212 | 8 | 160 | 212 | 0.973984375 | 0.9856977 | -0.108125 | 11.00074 | 0.01211569 | 20.00852 | [[ 1.01651508e-09 4.11395527e-11 1.41274916e-10 5.49894015e-09 -1.56937298e-07 3.44280368e-07] [ 1.09721016e-11 6.86576737e-09 5.79547252e-09 2.80415449e-07 -5.72488377e-09 -2.01071802e-08] [ 2.98093070e-11 5.79547252e-09 2.56396134e-08 2.36577295e-06 -1.55510889e-08 -9.44386189e-08] [ 2.40088227e-09 2.80415449e-07 2.36577295e-06 2.35644339e-04 -1.25249058e-06 -8.81380655e-06] [-4.95014205e-08 -5.72488377e-09 -1.55510889e-08 -1.25249058e-06 2.39111478e-05 -5.24778788e-05] [ 1.08654549e-07 -2.01071802e-08 -9.44386189e-08 -8.81380655e-06 -5.24778788e-05 1.15847736e-04]] | 0.002958659 | 17.70199 | 2.198375 | 0.03549423 | 0.01698393 | 0.5435346 | -0.03569936 | 0.1445332 | [[ 9.87560478e-10 -3.05125218e-10 -6.64396777e-10 -1.95384976e-08 -1.38959351e-07 1.88888222e-07] [-4.58643134e-11 1.51675744e-08 2.46826999e-08 1.50556058e-06 1.37554736e-08 -1.33233827e-07] [-8.26644255e-11 2.46826999e-08 5.85143750e-08 4.00752574e-06 2.47928537e-08 -2.93237834e-07] [-4.95740334e-09 1.50556058e-06 4.00752574e-06 2.84519861e-04 1.48683887e-06 -1.94908927e-05] [-5.25539734e-08 1.37554736e-08 2.47928537e-08 1.48683887e-06 1.43215528e-05 -1.93012554e-05] [ 7.07865982e-08 -1.33233827e-07 -2.93237834e-07 -1.94908927e-05 -1.93012554e-05 2.71878069e-05]] | 0.5323619 | 13.29344 | 1.339135 | 0.04726529 | 0.01929061 | 0.4198935 | -0.02009245 | 0.09918921 | 0.5045004 | 0.5044997 | 1.513502 | 0 | 0 | -24.79185 | 6.7152 | 11.1331625 | 2 | 74942 | 1 | TRUE | TRUE
213 | 8 | 160 | 213 | 1.001328125 | 0.9940334 | -0.12109375 | 10.96172 | 0.01210324 | 19.94104 | [[ 8.14208978e-10 4.26303457e-11 1.44256067e-10 5.42323022e-09 -1.26081356e-07 2.76446060e-07] [ 1.12746456e-11 6.02472941e-09 5.09068901e-09 2.42668574e-07 -5.88899274e-09 -1.56546193e-08] [ 3.02966537e-11 5.09068901e-09 2.19061204e-08 2.00597854e-06 -1.58224608e-08 -7.51961209e-08] [ 2.42026392e-09 2.42668574e-07 2.00597854e-06 1.98972496e-04 -1.26397047e-06 -7.03555503e-06] [-4.23687245e-08 -5.88899274e-09 -1.58224608e-08 -1.26397047e-06 2.04207621e-05 -4.48042774e-05] [ 9.29737531e-08 -1.56546193e-08 -7.51961209e-08 -7.03555503e-06 -4.48042774e-05 9.88798141e-05]] | 0.0002108153 | 17.73403 | 2.198436 | 0.03543011 | 0.01711689 | 0.5677533 | -0.03594404 | 0.1438201 | [[ 8.13560592e-10 -1.97071943e-10 -4.25372635e-10 -1.33842139e-08 -1.13356198e-07 1.53641905e-07] [-2.31647411e-11 9.93764414e-09 1.61142031e-08 9.80978053e-07 6.93996978e-09 -8.41673491e-08] [-4.16041358e-11 1.61142031e-08 3.79270549e-08 2.59230866e-06 1.24645462e-08 -1.85192414e-07] [-2.49081221e-09 9.80978053e-07 2.59230866e-06 1.83740446e-04 7.46248798e-07 -1.23171175e-05] [-3.38385694e-08 6.93996978e-09 1.24645462e-08 7.46248798e-07 9.20082164e-06 -1.23836415e-05] [ 4.55235292e-08 -8.41673491e-08 -1.85192414e-07 -1.23171175e-05 -1.23836415e-05 1.74289961e-05]] | 0.5294598 | 13.30142 | 1.339174 | 0.04723695 | 0.01932597 | 0.4306973 | -0.02597001 | 0.1062865 | 0.5044994 | 0.5045003 | 1.513501 | 0 | 0 | -24.79185 | 6.7152 | 11.1331625 | 2 | 74830 | 1 | TRUE | TRUE
214 | 8 | 160 | 214 | 1.002265625 | 1.002369 | -0.13953125 | 11.01493 | 0.01213249 | 19.94909 | [[ 8.16903904e-10 4.91489398e-11 1.68580138e-10 6.57851662e-09 -1.25857364e-07 2.75831091e-07] [ 1.15133185e-11 5.08834842e-09 4.22450394e-09 2.02983636e-07 -6.02798360e-09 -1.06663373e-08] [ 3.14186433e-11 4.22450394e-09 1.89017336e-08 1.75771311e-06 -1.64478261e-08 -5.87834981e-08] [ 2.55054419e-09 2.02983636e-07 1.75771311e-06 1.76439150e-04 -1.33520963e-06 -5.66883913e-06] [-3.68865577e-08 -6.02798360e-09 -1.64478261e-08 -1.33520963e-06 1.78943984e-05 -3.92476516e-05] [ 8.09172325e-08 -1.06663373e-08 -5.87834981e-08 -5.66883913e-06 -3.92476516e-05 8.65800088e-05]] | -0.003180466 | 17.75286 | 2.19851 | 0.03539253 | 0.01687844 | 0.5393153 | -0.03963793 | 0.1532483 | [[ 1.20797314e-09 -2.77260733e-10 -6.00063470e-10 -1.83848110e-08 -1.68844977e-07 2.28688158e-07] [-2.38680791e-11 1.75681939e-08 2.84254666e-08 1.75242559e-06 7.15574252e-09 -1.42156869e-07] [-4.30114988e-11 2.84254666e-08 6.76966910e-08 4.69470694e-06 1.28954863e-08 -3.18584560e-07] [-2.61122814e-09 1.75242559e-06 4.69470694e-06 3.37487052e-04 7.82891661e-07 -2.15787764e-05] [-6.20589220e-08 7.15574252e-09 1.28954863e-08 7.82891661e-07 1.69268531e-05 -2.27353448e-05] [ 8.33336260e-08 -1.42156869e-07 -3.18584560e-07 -2.15787764e-05 -2.27353448e-05 3.19025209e-05]] | 0.5263853 | 13.33252 | 1.339215 | 0.04712677 | 0.01909626 | 0.4132452 | -0.02222632 | 0.102552 | 0.5045002 | 0.5044983 | 1.513497 | 0 | 0 | -24.79185 | 6.7152 | 11.1331625 | 2 | 74831 | 1 | TRUE | TRUE
215 | 8 | 160 | 215 | 1.015546875 | 1.010705 | -0.153515625 | 11.0324 | 0.01213741 | 19.93511 | [[ 9.68673672e-10 6.67438625e-11 2.27642598e-10 8.68022624e-09 -1.50149853e-07 3.28946902e-07] [ 1.53969767e-11 6.41288257e-09 5.52857364e-09 2.64778630e-07 -8.04076305e-09 -1.32827396e-08] [ 4.13589010e-11 5.52857364e-09 2.36541799e-08 2.14271848e-06 -2.15964847e-08 -7.11216140e-08] [ 3.26827448e-09 2.64778630e-07 2.14271848e-06 2.10196524e-04 -1.70658392e-06 -6.71871602e-06] [-4.51096080e-08 -8.04076305e-09 -2.15964847e-08 -1.70658392e-06 2.17278552e-05 -4.76473977e-05] [ 9.89414488e-08 -1.32827396e-08 -7.11216140e-08 -6.71871602e-06 -4.76473977e-05 1.05107389e-04]] | -0.005100031 | 17.67972 | 2.198552 | 0.03553895 | 0.01727286 | 0.5700331 | -0.03295693 | 0.1368202 | [[ 9.83310202e-10 -2.63724546e-10 -5.74397649e-10 -1.83916889e-08 -1.36796763e-07 1.85687063e-07] [-2.29997389e-11 9.12181595e-09 1.47870465e-08 9.08621312e-07 6.95991377e-09 -7.83794614e-08] [-4.17358442e-11 1.47870465e-08 3.54860916e-08 2.45697309e-06 1.26298882e-08 -1.75044660e-07] [-2.52977400e-09 9.08621312e-07 2.45697309e-06 1.76401617e-04 7.65551555e-07 -1.17818267e-05] [-3.26222715e-08 6.95991377e-09 1.26298882e-08 7.65551555e-07 8.98235947e-06 -1.20920132e-05] [ 4.38956260e-08 -7.83794614e-08 -1.75044660e-07 -1.17818267e-05 -1.20920132e-05 1.69954237e-05]] | 0.5346384 | 13.37451 | 1.339105 | 0.0469788 | 0.01916322 | 0.4177433 | -0.01583168 | 0.09372264 | 0.5045006 | 0.5045008 | 1.513505 | 0 | 0 | -24.79185 | 6.7152 | 11.1331625 | 2 | 74889 | 1 | TRUE | TRUE
216 | 8 | 160 | 216 | 1.02234375 | 1.01904 | -0.171015625 | 11.0441 | 0.01215033 | 19.95375 | [[ 8.07100088e-10 6.84042970e-11 2.33408324e-10 8.93111146e-09 -1.24756644e-07 2.73101210e-07] [ 1.72263603e-11 5.99612627e-09 5.08298331e-09 2.42610681e-07 -8.99656545e-09 -8.76747634e-09] [ 4.62831391e-11 5.08298331e-09 2.18573220e-08 1.99849700e-06 -2.41693505e-08 -5.65791579e-08] [ 3.69175764e-09 2.42610681e-07 1.99849700e-06 1.97913646e-04 -1.92783946e-06 -5.53764644e-06] [-4.22101817e-08 -8.99656545e-09 -2.41693505e-08 -1.92783946e-06 2.03436745e-05 -4.45912645e-05] [ 9.25424572e-08 -8.76747634e-09 -5.65791579e-08 -5.53764644e-06 -4.45912645e-05 9.83142356e-05]] | -0.01013193 | 17.72506 | 2.198663 | 0.03544804 | 0.01713697 | 0.5676307 | -0.03870709 | 0.1500564 | [[ 1.01678070e-09 -3.43038866e-10 -7.45629054e-10 -2.18516843e-08 -1.42788163e-07 1.94346278e-07] [-2.62023526e-11 1.19230794e-08 1.93266994e-08 1.18344180e-06 7.83000346e-09 -1.00387104e-07] [-4.70510472e-11 1.93266994e-08 4.56451372e-08 3.13844784e-06 1.40605317e-08 -2.21682855e-07] [-2.83284955e-09 1.18344180e-06 3.13844784e-06 2.23698714e-04 8.46562387e-07 -1.48390260e-05] [-4.11407481e-08 7.83000346e-09 1.40605317e-08 8.46562387e-07 1.11699885e-05 -1.50290385e-05] [ 5.53309971e-08 -1.00387104e-07 -2.21682855e-07 -1.48390260e-05 -1.50290385e-05 2.11386346e-05]] | 0.5348107 | 13.29545 | 1.339103 | 0.04725818 | 0.01921682 | 0.4202665 | -0.01771176 | 0.09593432 | 0.5044995 | 0.504501 | 1.513501 | 0 | 0 | -24.79185 | 6.7152 | 11.1331625 | 2 | 74809 | 1 | TRUE | TRUE
217 | 8 | 160 | 217 | 1.017421875 | 1.027376 | -0.189296875 | 11.02065 | 0.0121497 | 19.87685 | [[ 8.45593233e-10 7.43421718e-11 2.52729808e-10 9.70265852e-09 -1.30497286e-07 2.85626875e-07] [ 1.64947297e-11 5.35918931e-09 4.53087325e-09 2.18275621e-07 -8.58570711e-09 -6.61072328e-09] [ 4.43893147e-11 4.53087325e-09 1.96479268e-08 1.80687919e-06 -2.31030841e-08 -4.77990686e-08] [ 3.56198663e-09 2.18275621e-07 1.80687919e-06 1.79713355e-04 -1.85387015e-06 -4.76037016e-06] [-3.80200615e-08 -8.58570711e-09 -2.31030841e-08 -1.85387015e-06 1.82882994e-05 -4.00788888e-05] [ 8.33418929e-08 -6.61072328e-09 -4.77990686e-08 -4.76037016e-06 -4.00788888e-05 8.83492912e-05]] | -0.01091838 | 17.71021 | 2.19868 | 0.03547775 | 0.01703648 | 0.557592 | -0.03030988 | 0.1318615 | [[ 7.83732076e-10 -2.03097776e-10 -4.40483734e-10 -1.31000132e-08 -1.09445545e-07 1.48431494e-07] [-2.31474191e-11 1.18528905e-08 1.92266431e-08 1.15981199e-06 6.93907972e-09 -9.83978409e-08] [-4.14780106e-11 1.92266431e-08 4.48575746e-08 3.03509447e-06 1.24345124e-08 -2.15719512e-07] [-2.45957674e-09 1.15981199e-06 3.03509447e-06 2.13044979e-04 7.37351286e-07 -1.42257126e-05] [-3.92348420e-08 6.93907972e-09 1.24345124e-08 7.37351286e-07 1.06538818e-05 -1.43298212e-05] [ 5.27510967e-08 -9.83978409e-08 -2.15719512e-07 -1.42257126e-05 -1.43298212e-05 2.01724909e-05]] | 0.5277032 | 13.29139 | 1.339197 | 0.04727259 | 0.01949384 | 0.4462796 | -0.01860612 | 0.09577361 | 0.5045005 | 0.5045006 | 1.513499 | 0 | 0 | -24.79185 | 6.7152 | 11.1331625 | 2 | 74658 | 1 | TRUE | TRUE
218 | 8 | 160 | 218 | 1.03515625 | 1.035712 | -0.210546875 | 10.93134 | 0.01208516 | 19.91076 | [[ 9.74555136e-10 9.30773230e-11 3.13754850e-10 1.18054363e-08 -1.50660845e-07 3.29659825e-07] [ 1.91006756e-11 6.23133238e-09 5.21018010e-09 2.51075179e-07 -9.94852135e-09 -7.52336200e-09] [ 5.16004570e-11 5.21018010e-09 2.28525545e-08 2.11715619e-06 -2.68734465e-08 -5.56552761e-08] [ 4.17205536e-09 2.51075179e-07 2.11715619e-06 2.11973047e-04 -2.17277800e-06 -5.58220152e-06] [-4.45297089e-08 -9.94852135e-09 -2.68734465e-08 -2.17277800e-06 2.14582112e-05 -4.70268617e-05] [ 9.76131276e-08 -7.52336200e-09 -5.56552761e-08 -5.58220152e-06 -4.70268617e-05 1.03663326e-04]] | -0.01224214 | 17.73321 | 2.198709 | 0.03543173 | 0.01692665 | 0.5499434 | -0.04189957 | 0.1576672 | [[ 5.77343658e-10 -1.50396293e-10 -3.25080068e-10 -9.72440343e-09 -8.04777642e-08 1.09151621e-07] [-1.84176877e-11 1.45011494e-08 2.33903632e-08 1.43963686e-06 5.51333134e-09 -1.16359867e-07] [-3.30737465e-11 2.33903632e-08 5.53314622e-08 3.83030652e-06 9.90102963e-09 -2.59459536e-07] [-2.00480698e-09 1.43963686e-06 3.83030652e-06 2.74936075e-04 6.00169730e-07 -1.75498835e-05] [-5.04404035e-08 5.51333134e-09 9.90102963e-09 6.00169730e-07 1.37235809e-05 -1.84301990e-05] [ 6.77230873e-08 -1.16359867e-07 -2.59459536e-07 -1.75498835e-05 -1.84301990e-05 2.58661660e-05]] | 0.5280363 | 13.33592 | 1.339193 | 0.04711473 | 0.01912495 | 0.4222184 | -0.02181612 | 0.1015746 | 0.5044998 | 0.5044997 | 1.513499 | 0 | 0 | -24.79185 | 6.7152 | 11.1331625 | 2 | 74846 | 1 | TRUE | TRUE
219 | 8 | 160 | 219 | 1.031328125 | 1.044047 | -0.231328125 | 10.99138 | 0.01212349 | 19.89763 | [[ 1.07234040e-09 1.05879643e-10 3.57765306e-10 1.36755821e-08 -1.65147812e-07 3.61287828e-07] [ 2.54523908e-11 7.70717368e-09 6.48319334e-09 3.10438770e-07 -1.32160850e-08 -7.34352339e-09] [ 6.78520151e-11 6.48319334e-09 2.76015785e-08 2.53845722e-06 -3.52288829e-08 -6.11354067e-08] [ 5.44333551e-09 3.10438770e-07 2.53845722e-06 2.53003158e-04 -2.82615742e-06 -6.20687180e-06] [-5.37339577e-08 -1.32160850e-08 -3.52288829e-08 -2.82615742e-06 2.57376728e-05 -5.63900628e-05] [ 1.17761128e-07 -7.34352339e-09 -6.11354067e-08 -6.20687180e-06 -5.63900628e-05 1.24273850e-04]] | -0.01380936 | 17.73574 | 2.198744 | 0.0354267 | 0.01703987 | 0.5712306 | -0.03881922 | 0.1497375 | [[ 6.81720600e-10 -1.96398707e-10 -4.19023879e-10 -1.25741006e-08 -9.44744827e-08 1.28286852e-07] [-1.60368398e-11 9.68184717e-09 1.55881526e-08 9.56331481e-07 4.71486391e-09 -7.85621556e-08] [-2.83643504e-11 1.55881526e-08 3.60630323e-08 2.47721518e-06 8.33943868e-09 -1.71059857e-07] [-1.70663994e-09 9.56331481e-07 2.47721518e-06 1.76369003e-04 5.01775764e-07 -1.14660277e-05] [-3.20781821e-08 4.71486391e-09 8.33943868e-09 5.01775764e-07 8.55562781e-06 -1.14999156e-05] [ 4.31032144e-08 -7.85621556e-08 -1.71059857e-07 -1.14660277e-05 -1.14999156e-05 1.61786147e-05]] | 0.5302421 | 13.23131 | 1.339163 | 0.04748725 | 0.01916653 | 0.425232 | -0.01403937 | 0.09088146 | 0.5045001 | 0.5044999 | 1.5135 | 0 | 0 | -24.79185 | 6.7152 | 11.1331625 | 2 | 74782 | 1 | TRUE | TRUE
220 | 8 | 160 | 220 | 1.053359375 | 1.052383 | -0.254375 | 10.95364 | 0.01209675 | 19.9126 | [[ 8.29594478e-10 8.06018219e-11 2.74758687e-10 1.07269632e-08 -1.27236683e-07 2.78349494e-07] [ 2.06788665e-11 6.06263901e-09 5.00879541e-09 2.43939617e-07 -1.07191597e-08 -4.78885419e-09] [ 5.59493847e-11 5.00879541e-09 2.22441135e-08 2.08587639e-06 -2.89995498e-08 -4.79336326e-08] [ 4.58033083e-09 2.43939617e-07 2.08587639e-06 2.11023468e-04 -2.37404031e-06 -4.98774601e-06] [-4.37198611e-08 -1.07191597e-08 -2.89995498e-08 -2.37404031e-06 2.10089574e-05 -4.60281348e-05] [ 9.58101841e-08 -4.78885419e-09 -4.79336326e-08 -4.98774601e-06 -4.60281348e-05 1.01427589e-04]] | -0.01458774 | 17.73558 | 2.198761 | 0.03542702 | 0.01672905 | 0.5361964 | -0.03162637 | 0.1362065 | [[ 9.49230519e-10 -2.07574821e-10 -4.47153907e-10 -1.39678732e-08 -1.32050651e-07 1.78770193e-07] [-1.40039930e-11 1.32570138e-08 2.13781413e-08 1.31773092e-06 4.16022303e-09 -1.05038616e-07] [-2.50155033e-11 2.13781413e-08 5.02715450e-08 3.47938381e-06 7.43179794e-09 -2.33376537e-07] [-1.51599468e-09 1.31773092e-06 3.47938381e-06 2.49613475e-04 4.50388112e-07 -1.57977968e-05] [-4.56347876e-08 4.16022303e-09 7.43179794e-09 4.50388112e-07 1.23204101e-05 -1.65389095e-05] [ 6.12477905e-08 -1.05038616e-07 -2.33376537e-07 -1.57977968e-05 -1.65389095e-05 2.32126049e-05]] | 0.5260648 | 13.29332 | 1.339219 | 0.04726572 | 0.01909156 | 0.4176322 | -0.02462179 | 0.1053048 | 0.5045005 | 0.5045 | 1.513497 | 0 | 0 | -24.79185 | 6.7152 | 11.1331625 | 2 | 74855 | 1 | TRUE | TRUE
221 | 8 | 160 | 221 | 1.06046875 | 1.060719 | -0.283828125 | 10.9932 | 0.01212149 | 19.88202 | [[ 8.42479205e-10 8.87243435e-11 3.01110011e-10 1.17175690e-08 -1.29401638e-07 2.82982826e-07] [ 1.72520914e-11 4.79697661e-09 3.99413879e-09 1.97060473e-07 -8.87767382e-09 -3.05160763e-09] [ 4.64147513e-11 3.99413879e-09 1.76109589e-08 1.65189328e-06 -2.38823589e-08 -3.58250190e-08] [ 3.80106830e-09 1.97060473e-07 1.65189328e-06 1.67055090e-04 -1.95579024e-06 -3.77563050e-06] [-3.44947747e-08 -8.87767382e-09 -2.38823589e-08 -1.95579024e-06 1.64576681e-05 -3.60508165e-05] [ 7.55822154e-08 -3.05160763e-09 -3.58250190e-08 -3.77563050e-06 -3.60508165e-05 7.94321859e-05]] | -0.01653787 | 17.6909 | 2.198804 | 0.03551647 | 0.01670256 | 0.5340879 | -0.0362523 | 0.1462322 | [[ 6.62273343e-10 -2.44429147e-10 -5.28345769e-10 -1.49834104e-08 -9.23136637e-08 1.25803886e-07] [-1.83373230e-11 1.31282745e-08 2.12156391e-08 1.27840979e-06 5.43135262e-09 -1.05267151e-07] [-3.24947450e-11 2.12156391e-08 4.87000084e-08 3.28289902e-06 9.62499911e-09 -2.28536957e-07] [-1.92045112e-09 1.27840979e-06 3.28289902e-06 2.29553686e-04 5.68846577e-07 -1.50519478e-05] [-4.19334493e-08 5.43135262e-09 9.62499911e-09 5.68846577e-07 1.12341318e-05 -1.50938099e-05] [ 5.63237061e-08 -1.05267151e-07 -2.28536957e-07 -1.50519478e-05 -1.50938099e-05 2.12504700e-05]] | 0.5341018 | 13.23437 | 1.339112 | 0.04747627 | 0.01950119 | 0.4515201 | -0.01810966 | 0.09474131 | 0.5044993 | 0.5045012 | 1.513502 | 0 | 0 | -24.79185 | 6.7152 | 11.1331625 | 2 | 74819 | 1 | TRUE | TRUE
222 | 8 | 160 | 222 | 1.05 | 1.052383 | -0.242734375 | 10.97544 | 0.01211834 | 19.82767 | [[ 8.41933310e-10 1.00666510e-10 3.38178756e-10 1.28687825e-08 -1.29492363e-07 2.83010118e-07] [ 2.05540830e-11 7.07786885e-09 5.93965281e-09 2.85382344e-07 -1.06317035e-08 -9.95809750e-09] [ 5.45561281e-11 5.93965281e-09 2.51469848e-08 2.31889186e-06 -2.82167540e-08 -6.42175543e-08] [ 4.38828184e-09 2.85382344e-07 2.31889186e-06 2.31772585e-04 -2.26962077e-06 -6.35532338e-06] [-4.90769639e-08 -1.06317035e-08 -2.82167540e-08 -2.26962077e-06 2.34109078e-05 -5.13122318e-05] [ 1.07593515e-07 -9.95809750e-09 -6.42175543e-08 -6.35532338e-06 -5.13122318e-05 1.13128005e-04]] | -0.01955782 | 17.73308 | 2.19887 | 0.035432 | 0.01699276 | 0.5726481 | -0.03857311 | 0.1491927 | [[ 8.83154654e-10 -1.55888663e-10 -3.33814204e-10 -9.86344481e-09 -1.22624097e-07 1.65635980e-07] [-9.34242611e-11 1.26011042e-08 2.02087921e-08 1.24670545e-06 2.75192431e-08 -1.30735202e-07] [-1.65325048e-10 2.02087921e-08 4.69258396e-08 3.24700741e-06 4.86974484e-08 -2.73582139e-07] [-1.00159375e-08 1.24670545e-06 3.24700741e-06 2.32912113e-04 2.95020126e-06 -1.81182004e-05] [-4.25804803e-08 2.75192431e-08 4.86974484e-08 2.95020126e-06 1.13941054e-05 -1.55018204e-05] [ 5.78496993e-08 -1.30735202e-07 -2.73582139e-07 -1.81182004e-05 -1.55018204e-05 2.20270123e-05]] | 0.5181237 | 13.26554 | 1.339325 | 0.0473647 | 0.01906038 | 0.4225902 | -0.02468975 | 0.104939 | 0.5044996 | 0.5044991 | 1.513501 | 0 | 0 | -24.79185 | 6.7152 | 11.1331625 | 2 | 74737 | 1 | TRUE | TRUE
223 | 8 | 160 | 223 | 1.037421875 | 1.044047 | -0.206015625 | 11.12911 | 0.01219872 | 19.8004 | [[ 8.40488978e-10 8.64299334e-11 2.90215891e-10 1.10313881e-08 -1.29289131e-07 2.82794718e-07] [ 1.97983003e-11 5.23474624e-09 4.47291383e-09 2.14457649e-07 -1.02514934e-08 -2.45811709e-09] [ 5.23553264e-11 4.47291383e-09 1.86675573e-08 1.69964292e-06 -2.71071783e-08 -3.40484200e-08] [ 4.15716109e-09 2.14457649e-07 1.69964292e-06 1.67915349e-04 -2.15235940e-06 -3.57687774e-06] [-3.60116510e-08 -1.02514934e-08 -2.71071783e-08 -2.15235940e-06 1.71698623e-05 -3.75997589e-05] [ 7.88864131e-08 -2.45811709e-09 -3.40484200e-08 -3.57687774e-06 -3.75997589e-05 8.28279586e-05]] | -0.01451673 | 17.69929 | 2.198759 | 0.03549965 | 0.01718304 | 0.5833754 | -0.04147208 | 0.1552175 | [[ 7.73669042e-10 -6.25335612e-10 -1.34540780e-09 -4.11832754e-08 -1.08174552e-07 1.50614258e-07] [-1.40244537e-11 1.30549893e-08 2.09664243e-08 1.29808848e-06 4.16866227e-09 -1.03249182e-07] [-2.50379870e-11 2.09664243e-08 4.93373074e-08 3.43390341e-06 7.44268807e-09 -2.29432009e-07] [-1.52583560e-09 1.29808848e-06 3.43390341e-06 2.47775457e-04 4.53568211e-07 -1.56160135e-05] [-4.52033171e-08 4.16866227e-09 7.44268807e-09 4.53568211e-07 1.22146470e-05 -1.63973117e-05] [ 6.06700039e-08 -1.03249182e-07 -2.29432009e-07 -1.56160135e-05 -1.63973117e-05 2.30060967e-05]] | 0.5268412 | 13.32173 | 1.339209 | 0.04716493 | 0.0190116 | 0.4186002 | -0.01029792 | 0.08602404 | 0.5045005 | 0.5044991 | 1.513502 | 0 | 0 | -24.79185 | 6.7152 | 11.1331625 | 2 | 74788 | 1 | TRUE | TRUE
224 | 8 | 160 | 224 | 1.0334375 | 1.035712 | -0.1765625 | 10.96008 | 0.01211553 | 19.88549 | [[ 8.44277307e-10 9.72827734e-11 3.29950101e-10 1.27624995e-08 -1.29619318e-07 2.83322678e-07] [ 1.65593562e-11 5.70290511e-09 4.74818642e-09 2.30575570e-07 -8.56698115e-09 -7.94597334e-09] [ 4.44508425e-11 4.74818642e-09 2.06896726e-08 1.92746413e-06 -2.29944700e-08 -5.33042166e-08] [ 3.61406917e-09 2.30575570e-07 1.92746413e-06 1.94032497e-04 -1.86954339e-06 -5.31909065e-06] [-4.05062408e-08 -8.56698115e-09 -2.29944700e-08 -1.86954339e-06 1.93884902e-05 -4.24976984e-05] [ 8.88062599e-08 -7.94597334e-09 -5.33042166e-08 -5.31909065e-06 -4.24976984e-05 9.36951380e-05]] | -0.01957532 | 17.72554 | 2.198871 | 0.03544708 | 0.01682938 | 0.5495566 | -0.04333429 | 0.1607933 | [[ 9.18061766e-10 -1.45537937e-10 -3.12018851e-10 -9.68825249e-09 -1.27311082e-07 1.71848473e-07] [-1.07116565e-10 1.41483477e-08 2.27300167e-08 1.42244110e-06 3.15482813e-08 -1.48302588e-07] [-1.90588863e-10 2.27300167e-08 5.36867983e-08 3.77333018e-06 5.61315566e-08 -3.13965817e-07] [-1.17184186e-08 1.42244110e-06 3.77333018e-06 2.74695075e-04 3.45120781e-06 -2.11093287e-05] [-5.02460234e-08 3.15482813e-08 5.61315566e-08 3.45120781e-06 1.34890720e-05 -1.83459961e-05] [ 6.82467738e-08 -1.48302588e-07 -3.13965817e-07 -2.11093287e-05 -1.83459961e-05 2.60277671e-05]] | 0.5185454 | 13.27495 | 1.339319 | 0.04733113 | 0.01880086 | 0.3934858 | -0.03507146 | 0.1200847 | 0.5044994 | 0.5044993 | 1.513501 | 0 | 0 | -24.79185 | 6.7152 | 11.1331625 | 2 | 74667 | 1 | TRUE | TRUE
225 | 8 | 160 | 225 | 1.024921875 | 1.027376 | -0.148828125 | 11.13833 | 0.01220149 | 19.80586 | [[ 1.07610543e-09 1.23819741e-10 4.15828301e-10 1.58592907e-08 -1.65488342e-07 3.61759137e-07] [ 1.83688589e-11 6.17713788e-09 5.15559572e-09 2.51389703e-07 -9.46442919e-09 -8.22721216e-09] [ 4.90421535e-11 5.15559572e-09 2.22645895e-08 2.07394506e-06 -2.52662672e-08 -5.61773688e-08] [ 3.98659612e-09 2.51389703e-07 2.07394506e-06 2.08814481e-04 -2.05385245e-06 -5.62720277e-06] [-4.35820506e-08 -9.46442919e-09 -2.52662672e-08 -2.05385245e-06 2.07652285e-05 -4.55120990e-05] [ 9.55435142e-08 -8.22721216e-09 -5.61773688e-08 -5.62720277e-06 -4.55120990e-05 1.00336106e-04]] | -0.01819884 | 17.71157 | 2.19884 | 0.03547503 | 0.01682265 | 0.5528596 | -0.03558407 | 0.1439753 | [[ 7.88641734e-10 -5.13197289e-10 -1.09311976e-09 -3.58822565e-08 -1.09152205e-07 1.50970543e-07] [-8.18571258e-11 1.02983487e-08 1.63738771e-08 1.05327211e-06 2.40705211e-08 -1.09176587e-07] [-1.45896493e-10 1.63738771e-08 3.93322199e-08 2.85246937e-06 4.29005982e-08 -2.33026613e-07] [-9.24937434e-09 1.05327211e-06 2.85246937e-06 2.14145638e-04 2.71971260e-06 -1.61465956e-05] [-3.88366453e-08 2.40705211e-08 4.29005982e-08 2.71971260e-06 1.04537604e-05 -1.42161307e-05] [ 5.27473615e-08 -1.09176587e-07 -2.33026613e-07 -1.61465956e-05 -1.42161307e-05 2.01272463e-05]] | 0.5199707 | 13.34799 | 1.3393 | 0.04707214 | 0.01830587 | 0.3652586 | -0.02112968 | 0.103876 | 0.5045001 | 0.5044998 | 1.513504 | 0 | 0 | -24.79185 | 6.7152 | 11.1331625 | 2 | 74816 | 1 | TRUE | TRUE
226 | 8 | 160 | 226 | 1.014921875 | 1.01904 | -0.13125 | 11.13659 | 0.01220013 | 19.79736 | [[ 9.44191469e-10 1.04106595e-10 3.50539568e-10 1.35627053e-08 -1.44545519e-07 3.16034716e-07] [ 2.57952044e-11 6.22602450e-09 5.24630395e-09 2.54831976e-07 -1.32981676e-08 -2.19964796e-10] [ 6.85468305e-11 5.24630395e-09 2.23437113e-08 2.06485736e-06 -3.53349722e-08 -3.44112844e-08] [ 5.52662484e-09 2.54831976e-07 2.06485736e-06 2.06522030e-04 -2.84886255e-06 -3.83230567e-06] [-4.35396623e-08 -1.32981676e-08 -3.53349722e-08 -2.84886255e-06 2.07272966e-05 -4.53762668e-05] [ 9.53495314e-08 -2.19964796e-10 -3.44112844e-08 -3.83230567e-06 -4.53762668e-05 9.99237822e-05]] | -0.01755665 | 17.70116 | 2.198826 | 0.03549589 | 0.01694353 | 0.5635303 | -0.04089106 | 0.154911 | [[ 7.41865937e-10 -5.23448310e-10 -1.11777941e-09 -3.58932223e-08 -1.03233744e-07 1.43113150e-07] [-2.95014224e-12 8.79714367e-09 1.41262867e-08 8.73690734e-07 8.71110778e-10 -6.68485866e-08] [-5.23879213e-12 1.41262867e-08 3.29932060e-08 2.29006388e-06 1.54709776e-09 -1.48641146e-07] [-3.18404488e-10 8.73690734e-07 2.29006388e-06 1.64756647e-04 9.40320412e-08 -1.01226997e-05] [-2.99678809e-08 8.71110778e-10 1.54709776e-09 9.40320412e-08 8.03988928e-06 -1.07771904e-05] [ 4.01683101e-08 -6.68485866e-08 -1.48641146e-07 -1.01226997e-05 -1.07771904e-05 1.51092681e-05]] | 0.5232492 | 13.28156 | 1.339257 | 0.04730758 | 0.01902465 | 0.4185232 | -0.01933684 | 0.09784186 | 0.5044998 | 0.5045009 | 1.513502 | 0 | 0 | -24.79185 | 6.7152 | 11.1331625 | 2 | 74821 | 1 | TRUE | TRUE
227 | 8 | 160 | 227 | 1.005703125 | 1.010705 | -0.110703125 | 10.96416 | 0.01210814 | 19.91626 | [[ 6.52341672e-10 7.43211126e-11 2.51617742e-10 9.64878640e-09 -1.00583604e-07 2.19879782e-07] [ 1.26977289e-11 4.55980427e-09 3.85153104e-09 1.88368936e-07 -6.53488413e-09 -7.27079575e-09] [ 3.38331435e-11 3.85153104e-09 1.65219707e-08 1.52917539e-06 -1.74105382e-08 -4.45638096e-08] [ 2.73249804e-09 1.88368936e-07 1.52917539e-06 1.52992512e-04 -1.40612935e-06 -4.38137970e-06] [-3.20764374e-08 -6.53488413e-09 -1.74105382e-08 -1.40612935e-06 1.52566193e-05 -3.34447341e-05] [ 7.03320188e-08 -7.27079575e-09 -4.45638096e-08 -4.38137970e-06 -3.34447341e-05 7.37491872e-05]] | -0.01848343 | 17.67849 | 2.198847 | 0.03554142 | 0.01691283 | 0.5560345 | -0.03289832 | 0.1377006 | [[ 8.47323600e-10 -1.10093549e-10 -2.34495207e-10 -7.66649548e-09 -1.17428055e-07 1.58301879e-07] [-5.71228005e-11 7.60581920e-09 1.21722929e-08 7.77411810e-07 1.66769242e-08 -7.93383629e-08] [-1.01399692e-10 1.21722929e-08 2.90106058e-08 2.08191708e-06 2.96029251e-08 -1.68825506e-07] [-6.36136690e-09 7.77411810e-07 2.08191708e-06 1.54596042e-04 1.85712766e-06 -1.15921177e-05] [-2.80645359e-08 1.66769242e-08 2.96029251e-08 1.85712766e-06 7.49257554e-06 -1.01834700e-05] [ 3.80968109e-08 -7.93383629e-08 -1.68825506e-07 -1.15921177e-05 -1.01834700e-05 1.44241409e-05]] | 0.5169283 | 13.26595 | 1.339341 | 0.04736326 | 0.01842555 | 0.3622595 | -0.0247994 | 0.1083784 | 0.5044996 | 0.504499 | 1.513501 | 0 | 0 | -24.79185 | 6.7152 | 11.1331625 | 2 | 74786 | 1 | TRUE | TRUE
228 | 8 | 160 | 228 | 1.008515625 | 1.002369 | -0.0978125 | 11.18757 | 0.01222998 | 19.79125 | [[ 8.97782521e-10 9.60347030e-11 3.24249341e-10 1.23799307e-08 -1.38381680e-07 3.02615173e-07] [ 2.06574996e-11 5.11061503e-09 4.34771598e-09 2.12605400e-07 -1.06349542e-08 -1.00835186e-09] [ 5.49671077e-11 4.34771598e-09 1.85569868e-08 1.70963669e-06 -2.82960371e-08 -3.08060476e-08] [ 4.41857897e-09 2.12605400e-07 1.70963669e-06 1.70314048e-04 -2.27457254e-06 -3.35140200e-06] [-3.59011741e-08 -1.06349542e-08 -2.82960371e-08 -2.27457254e-06 1.70751181e-05 -3.73852392e-05] [ 7.86298534e-08 -1.00835186e-09 -3.08060476e-08 -3.35140200e-06 -3.73852392e-05 8.23391059e-05]] | -0.01611778 | 17.66459 | 2.198795 | 0.03556938 | 0.01697986 | 0.5593142 | -0.03306245 | 0.1376834 | [[ 7.12428788e-10 -4.99535586e-10 -1.06933379e-09 -3.41416228e-08 -9.94329784e-08 1.37808795e-07] [-2.55019688e-12 1.00596944e-08 1.61230736e-08 1.01737334e-06 7.50089584e-10 -7.63402607e-08] [-4.53925942e-12 1.61230736e-08 3.82505160e-08 2.71274634e-06 1.33537062e-09 -1.72037916e-07] [-2.81630405e-10 1.01737334e-06 2.71274634e-06 1.99219978e-04 8.28532792e-08 -1.19720537e-05] [-3.61100783e-08 7.50089584e-10 1.33537062e-09 8.28532792e-08 9.68763784e-06 -1.29834809e-05] [ 4.83929726e-08 -7.63402607e-08 -1.72037916e-07 -1.19720537e-05 -1.29834809e-05 1.81726230e-05]] | 0.5220165 | 13.29281 | 1.339273 | 0.04726756 | 0.01865856 | 0.3855536 | -0.02133549 | 0.1025736 | 0.5045004 | 0.5044998 | 1.513501 | 0 | 0 | -24.79185 | 6.7152 | 11.1331625 | 2 | 74797 | 1 | TRUE | TRUE
229 | 8 | 160 | 229 | 0.993203125 | 0.9940334 | -0.089140625 | 11.01505 | 0.01213434 | 19.87166 | [[ 9.01686799e-10 1.07353916e-10 3.62032821e-10 1.38217754e-08 -1.38859437e-07 3.03483401e-07] [ 2.11718064e-11 5.52739108e-09 4.62192188e-09 2.21983350e-07 -1.09920011e-08 -1.84036036e-09] [ 5.66293676e-11 4.62192188e-09 1.98725880e-08 1.83742391e-06 -2.93984306e-08 -3.51652986e-08] [ 4.56807849e-09 2.21983350e-07 1.83742391e-06 1.83935878e-04 -2.37143106e-06 -3.77824657e-06] [-3.88506780e-08 -1.09920011e-08 -2.93984306e-08 -2.37143106e-06 1.86288735e-05 -4.07945617e-05] [ 8.51041321e-08 -1.84036036e-09 -3.51652986e-08 -3.77824657e-06 -4.07945617e-05 8.98567914e-05]] | -0.01971609 | 17.7424 | 2.198874 | 0.03541339 | 0.01695661 | 0.5633086 | -0.02606623 | 0.1226251 | [[ 7.99036885e-10 -2.05064961e-10 -4.42595598e-10 -1.31257266e-08 -1.11191484e-07 1.50774328e-07] [-7.42784724e-12 1.01420893e-08 1.63580602e-08 9.93436763e-07 2.21665744e-09 -7.88216438e-08] [-1.32497852e-11 1.63580602e-08 3.80301446e-08 2.59159660e-06 3.95431477e-09 -1.74122936e-07] [-7.91279294e-10 9.93436763e-07 2.59159660e-06 1.83218972e-04 2.36155444e-07 -1.16237477e-05] [-3.35561167e-08 2.21665744e-09 3.95431477e-09 2.36155444e-07 9.07312609e-06 -1.21725452e-05] [ 4.50123178e-08 -7.88216438e-08 -1.74122936e-07 -1.16237477e-05 -1.21725452e-05 1.70932438e-05]] | 0.5269002 | 13.30029 | 1.339208 | 0.04724097 | 0.0193658 | 0.4450326 | -0.01013073 | 0.08457825 | 0.5044993 | 0.5044993 | 1.513502 | 0 | 0 | -24.79185 | 6.7152 | 11.1331625 | 2 | 74809 | 1 | TRUE | TRUE
230 | 8 | 160 | 230 | 0.98921875 | 0.9856977 | -0.077265625 | 10.9434 | 0.01208916 | 19.89066 | [[ 7.28266417e-10 8.61654675e-11 2.90948495e-10 1.11117187e-08 -1.12166585e-07 2.45151752e-07] [ 2.31537405e-11 5.58421943e-09 4.71359606e-09 2.29354482e-07 -1.19589086e-08 -2.02645807e-10] [ 6.18408537e-11 4.71359606e-09 2.02679455e-08 1.87298497e-06 -3.19381944e-08 -3.14464573e-08] [ 4.98656720e-09 2.29354482e-07 1.87298497e-06 1.87156684e-04 -2.57531731e-06 -3.49419393e-06] [-3.93989360e-08 -1.19589086e-08 -3.19381944e-08 -2.57531731e-06 1.88079980e-05 -4.11751595e-05] [ 8.62824592e-08 -2.02645807e-10 -3.14464573e-08 -3.49419393e-06 -4.11751595e-05 9.06735061e-05]] | -0.01962619 | 17.69323 | 2.198872 | 0.03551181 | 0.01694363 | 0.5570601 | -0.03575715 | 0.1437733 | [[ 6.91050678e-10 -1.52402126e-10 -3.27464246e-10 -1.00588468e-08 -9.59276170e-08 1.29868456e-07] [-3.55819635e-13 8.79514364e-09 1.41878828e-08 8.72824504e-07 1.05067607e-10 -6.60381795e-08] [-6.32197063e-13 1.41878828e-08 3.31483992e-08 2.28633680e-06 1.86839685e-10 -1.47396054e-07] [-3.81800429e-11 8.72824504e-07 2.28633680e-06 1.63433521e-04 1.12846049e-08 -9.98837745e-06] [-2.98168792e-08 1.05067607e-10 1.86839685e-10 1.12846049e-08 8.00364326e-06 -1.07222356e-05] [ 3.99444469e-08 -6.60381795e-08 -1.47396054e-07 -9.98837745e-06 -1.07222356e-05 1.50291107e-05]] | 0.5250832 | 13.25816 | 1.339232 | 0.04739107 | 0.01912227 | 0.4184893 | -0.0142227 | 0.09082665 | 0.5045001 | 0.5044986 | 1.513498 | 0 | 0 | -24.79185 | 6.7152 | 11.1331625 | 2 | 74879 | 1 | TRUE | TRUE
231 | 8 | 160 | 231 | 0.982109375 | 0.9773621 | -0.068203125 | 11.04649 | 0.01215067 | 19.87892 | [[ 8.56490018e-10 9.02041507e-11 3.08577395e-10 1.21908779e-08 -1.31291003e-07 2.87094834e-07] [ 2.54683956e-11 6.63584147e-09 5.49449016e-09 2.69400863e-07 -1.31697266e-08 -2.15607663e-09] [ 6.89092049e-11 5.49449016e-09 2.44610341e-08 2.29708799e-06 -3.56300604e-08 -4.44324173e-08] [ 5.65017535e-09 2.69400863e-07 2.29708799e-06 2.32548067e-04 -2.92143558e-06 -4.81334763e-06] [-4.80325604e-08 -1.31697266e-08 -3.56300604e-08 -2.92143558e-06 2.30404702e-05 -5.04589588e-05] [ 1.05222684e-07 -2.15607663e-09 -4.44324173e-08 -4.81334763e-06 -5.04589588e-05 1.11148652e-04]] | -0.01758282 | 17.71665 | 2.198827 | 0.03546486 | 0.01669628 | 0.5312853 | -0.03467346 | 0.142855 | [[ 9.13557116e-10 -1.78357863e-10 -3.82407606e-10 -1.21009209e-08 -1.26887543e-07 1.71587584e-07] [-5.22154299e-12 1.20178809e-08 1.92907526e-08 1.22858489e-06 1.53522780e-09 -9.24388425e-08] [-9.32765550e-12 1.92907526e-08 4.62834679e-08 3.31499784e-06 2.74278574e-09 -2.09871055e-07] [-5.84201789e-10 1.22858489e-06 3.31499784e-06 2.45709751e-04 1.71786833e-07 -1.47358687e-05] [-4.45231352e-08 1.53522780e-09 2.74278574e-09 1.71786833e-07 1.19664587e-05 -1.60427846e-05] [ 5.96854253e-08 -9.24388425e-08 -2.09871055e-07 -1.47358687e-05 -1.60427846e-05 2.24440351e-05]] | 0.5237744 | 13.29443 | 1.33925 | 0.04726178 | 0.01848951 | 0.3655041 | -0.01461681 | 0.09434643 | 0.5045003 | 0.5044991 | 1.5135 | 0 | 0 | -24.79185 | 6.7152 | 11.1331625 | 2 | 74821 | 1 | TRUE | TRUE
232 | 8 | 160 | 232 | 0.971015625 | 0.9690264 | -0.0621875 | 10.94626 | 0.01209753 | 19.9198 | [[ 6.49764381e-10 8.10731882e-11 2.72008600e-10 1.01579344e-08 -1.00467074e-07 2.19531467e-07] [ 1.86543804e-11 4.72489698e-09 4.01304974e-09 1.90929667e-07 -9.69343705e-09 -1.13612527e-09] [ 4.94096803e-11 4.01304974e-09 1.67737791e-08 1.52827173e-06 -2.56727805e-08 -2.77661193e-08] [ 3.92570837e-09 1.90929667e-07 1.52827173e-06 1.51191591e-04 -2.03973116e-06 -2.99189081e-06] [-3.24904842e-08 -9.69343705e-09 -2.56727805e-08 -2.03973116e-06 1.55423615e-05 -3.40297490e-05] [ 7.11616373e-08 -1.13612527e-09 -2.77661193e-08 -2.99189081e-06 -3.40297490e-05 7.49479775e-05]] | -0.0202748 | 17.73044 | 2.198886 | 0.03543728 | 0.01718492 | 0.5860119 | -0.03164315 | 0.1338767 | [[ 7.37667253e-10 -1.82904385e-10 -3.92894831e-10 -1.18870933e-08 -1.02686483e-07 1.39187536e-07] [-2.95239355e-12 1.23699119e-08 1.99591866e-08 1.22492220e-06 8.71742796e-10 -9.37878990e-08] [-5.24473598e-12 1.99591866e-08 4.64902619e-08 3.19722292e-06 1.54884801e-09 -2.08345896e-07] [-3.15888618e-10 1.22492220e-06 3.19722292e-06 2.27893192e-04 9.32887961e-08 -1.40655694e-05] [-4.15668357e-08 8.71742796e-10 1.54884801e-09 9.32887961e-08 1.11421799e-05 -1.49328910e-05] [ 5.57057926e-08 -9.37878990e-08 -2.08345896e-07 -1.40655694e-05 -1.49328910e-05 2.09446959e-05]] | 0.5270959 | 13.2486 | 1.339205 | 0.04742529 | 0.01916508 | 0.421863 | -0.01926137 | 0.09767082 | 0.5045005 | 0.5044991 | 1.513499 | 0 | 0 | -24.79185 | 6.7152 | 11.1331625 | 2 | 74795 | 1 | TRUE | TRUE
233 | 8 | 160 | 233 | 0.966875 | 0.9606907 | -0.05484375 | 11.008 | 0.01212811 | 19.89711 | [[ 9.76891307e-10 1.14769784e-10 3.87539708e-10 1.47690480e-08 -1.50603415e-07 3.29175048e-07] [ 2.85260560e-11 7.74463185e-09 6.45564418e-09 3.06942124e-07 -1.48767996e-08 -3.62288609e-09] [ 7.64021745e-11 6.45564418e-09 2.77262485e-08 2.55809957e-06 -3.98415782e-08 -5.17429831e-08] [ 6.14910790e-09 3.06942124e-07 2.55809957e-06 2.55793200e-04 -3.20654663e-06 -5.47683953e-06] [-5.42860025e-08 -1.48767996e-08 -3.98415782e-08 -3.20654663e-06 2.61288867e-05 -5.72257134e-05] [ 1.18929914e-07 -3.62288609e-09 -5.17429831e-08 -5.47683953e-06 -5.72257134e-05 1.26062153e-04]] | -0.01926372 | 17.77136 | 2.198864 | 0.03535568 | 0.0170044 | 0.5689186 | -0.03290696 | 0.1376091 | [[ 6.07966714e-10 -1.70244472e-10 -3.67329402e-10 -1.09156723e-08 -8.47767021e-08 1.15081308e-07] [-9.30097813e-12 1.12809144e-08 1.82287114e-08 1.10748415e-06 2.77150701e-09 -8.82309883e-08] [-1.65941805e-11 1.82287114e-08 4.24291910e-08 2.89095497e-06 4.94501427e-09 -1.94920037e-07] [-9.90734738e-10 1.10748415e-06 2.89095497e-06 2.04303092e-04 2.95239643e-07 -1.30048922e-05] [-3.74348549e-08 2.77150701e-09 4.94501427e-09 2.95239643e-07 1.01102294e-05 -1.35664579e-05] [ 5.02237547e-08 -8.82309883e-08 -1.94920037e-07 -1.30048922e-05 -1.35664579e-05 1.90544151e-05]] | 0.5294694 | 13.283 | 1.339174 | 0.04730246 | 0.01935767 | 0.4398572 | -0.02060628 | 0.0987015 | 0.5044995 | 0.5044994 | 1.513498 | 0 | 0 | -24.79185 | 6.7152 | 11.1331625 | 2 | 74838 | 1 | TRUE | TRUE
234 | 8 | 160 | 234 | 0.954453125 | 0.9523551 | -0.05265625 | 11.02393 | 0.0121351 | 19.87981 | [[ 8.03369361e-10 9.36783903e-11 3.20468494e-10 1.24885398e-08 -1.23710748e-07 2.70377546e-07] [ 2.45652193e-11 6.31444285e-09 5.26890408e-09 2.53020119e-07 -1.28262624e-08 -1.55013187e-09] [ 6.65023378e-11 5.26890408e-09 2.31818257e-08 2.14764271e-06 -3.47200541e-08 -4.00968051e-08] [ 5.37683624e-09 2.53020119e-07 2.14764271e-06 2.15045019e-04 -2.80714608e-06 -4.33990535e-06] [-4.52501483e-08 -1.28262624e-08 -3.47200541e-08 -2.80714608e-06 2.18631462e-05 -4.78758808e-05] [ 9.91193147e-08 -1.55013187e-09 -4.00968051e-08 -4.33990535e-06 -4.78758808e-05 1.05448411e-04]] | -0.02066124 | 17.74631 | 2.198895 | 0.03540559 | 0.01693212 | 0.5496363 | -0.03802431 | 0.1490626 | [[ 8.41409429e-10 -1.53508284e-10 -3.30741555e-10 -1.02366601e-08 -1.16823987e-07 1.57878455e-07] [-5.16155818e-12 1.18600252e-08 1.90634273e-08 1.19191428e-06 1.54085954e-09 -9.12188657e-08] [-9.27869348e-12 1.90634273e-08 4.55765973e-08 3.20993814e-06 2.77022337e-09 -2.06839806e-07] [-5.71865860e-10 1.19191428e-06 3.20993814e-06 2.34277486e-04 1.70737992e-07 -1.42827036e-05] [-4.28121306e-08 1.54085954e-09 2.77022337e-09 1.70737992e-07 1.16484981e-05 -1.56169529e-05] [ 5.73930816e-08 -9.12188657e-08 -2.06839806e-07 -1.42827036e-05 -1.56169529e-05 2.18596797e-05]] | 0.521351 | 13.35602 | 1.339282 | 0.04704383 | 0.01883709 | 0.4005861 | -0.02610817 | 0.1088887 | 0.5045012 | 0.5044998 | 1.513506 | 0 | 0 | -24.79185 | 6.7152 | 11.1331625 | 2 | 74860 | 1 | TRUE | TRUE
235 | 8 | 160 | 235 | 0.946484375 | 0.9440194 | -0.045625 | 11.00337 | 0.01213675 | 19.8812 | [[ 7.09121659e-10 8.22513081e-11 2.79071546e-10 1.05914216e-08 -1.09457111e-07 2.39252862e-07] [ 1.71930506e-11 4.45436640e-09 3.70878004e-09 1.74423081e-07 -9.02135634e-09 -1.04438661e-09] [ 4.62073078e-11 3.70878004e-09 1.59560836e-08 1.46689188e-06 -2.42433334e-08 -2.69382063e-08] [ 3.70523958e-09 1.74423081e-07 1.46689188e-06 1.46280541e-04 -1.94398129e-06 -2.91336722e-06] [-3.12384321e-08 -9.02135634e-09 -2.42433334e-08 -1.94398129e-06 1.51202054e-05 -3.31089900e-05] [ 6.84255344e-08 -1.04438661e-09 -2.69382063e-08 -2.91336722e-06 -3.31089900e-05 7.29201140e-05]] | -0.01921899 | 17.79808 | 2.198863 | 0.0353026 | 0.01707572 | 0.5733097 | -0.03481763 | 0.1413609 | [[ 8.88015318e-10 -2.38643361e-10 -5.15216587e-10 -1.55902271e-08 -1.23577809e-07 1.67682372e-07] [-7.73726680e-12 1.07092235e-08 1.73107096e-08 1.05423941e-06 2.31063883e-09 -8.34575182e-08] [-1.38394889e-11 1.73107096e-08 4.04927826e-08 2.76782253e-06 4.13326731e-09 -1.85365609e-07] [-8.28759170e-10 1.05423941e-06 2.76782253e-06 1.96216080e-04 2.47518992e-07 -1.24116073e-05] [-3.59977909e-08 2.31063883e-09 4.13326731e-09 2.47518992e-07 9.75027864e-06 -1.30804935e-05] [ 4.82859176e-08 -8.34575182e-08 -1.85365609e-07 -1.24116073e-05 -1.30804935e-05 1.83608318e-05]] | 0.5296843 | 13.29798 | 1.339171 | 0.04724917 | 0.01931601 | 0.4357355 | -0.0175235 | 0.09491763 | 0.5045004 | 0.5044998 | 1.513502 | 0 | 0 | -24.79185 | 6.7152 | 11.1331625 | 2 | 74700 | 1 | TRUE | TRUE
236 | 8 | 160 | 236 | 0.933984375 | 0.9356837 | -0.045625 | 11.0739 | 0.01216728 | 19.86506 | [[ 7.50790186e-10 9.19064647e-11 3.13048071e-10 1.20821460e-08 -1.15819986e-07 2.53071754e-07] [ 2.53718831e-11 6.06129224e-09 5.11251096e-09 2.47385770e-07 -1.31878766e-08 2.03996497e-10] [ 6.83343547e-11 5.11251096e-09 2.22723454e-08 2.05534312e-06 -3.55161355e-08 -3.36723330e-08] [ 5.50309257e-09 2.47385770e-07 2.05534312e-06 2.04992161e-04 -2.86014205e-06 -3.76274049e-06] [-4.32234526e-08 -1.31878766e-08 -3.55161355e-08 -2.86014205e-06 2.07802528e-05 -4.54915958e-05] [ 9.46552812e-08 2.03996497e-10 -3.36723330e-08 -3.76274049e-06 -4.54915958e-05 1.00173419e-04]] | -0.02174821 | 17.70696 | 2.198919 | 0.03548428 | 0.01697672 | 0.5521962 | -0.03547623 | 0.1429835 | [[ 7.92231045e-10 -2.02569239e-10 -4.35612335e-10 -1.40055093e-08 -1.09580231e-07 1.48636882e-07] [-9.47042553e-12 8.61602140e-09 1.38343704e-08 8.71413068e-07 2.81829138e-09 -6.85646894e-08] [-1.70161624e-11 1.38343704e-08 3.32011743e-08 2.35607740e-06 5.06405842e-09 -1.54813926e-07] [-1.05639834e-09 8.71413068e-07 2.35607740e-06 1.73191908e-04 3.14390566e-07 -1.07397757e-05] [-3.15742559e-08 2.81829138e-09 5.06405842e-09 3.14390566e-07 8.57462626e-06 -1.15101955e-05] [ 4.23758193e-08 -6.85646894e-08 -1.54813926e-07 -1.07397757e-05 -1.15101955e-05 1.61232643e-05]] | 0.53238 | 13.35111 | 1.339135 | 0.04706116 | 0.01869997 | 0.3884692 | -0.02464582 | 0.106986 | 0.5045004 | 0.5044996 | 1.513496 | 0 | 0 | -24.79185 | 6.7152 | 11.1331625 | 2 | 74802 | 1 | TRUE | TRUE
237 | 8 | 160 | 237 | 0.930546875 | 0.9273481 | -0.04421875 | 11.06531 | 0.01216688 | 19.90446 | [[ 1.04655407e-09 1.19939845e-10 4.09523172e-10 1.59459364e-08 -1.61021085e-07 3.51959161e-07] [ 2.77472338e-11 6.91992784e-09 5.79562655e-09 2.79235370e-07 -1.44312218e-08 -9.31566521e-10] [ 7.46606205e-11 5.79562655e-09 2.52180614e-08 2.33323449e-06 -3.88274674e-08 -4.12484253e-08] [ 6.02783021e-09 2.79235370e-07 2.33323449e-06 2.33442822e-04 -3.13474977e-06 -4.52410780e-06] [-4.91844300e-08 -1.44312218e-08 -3.88274674e-08 -3.13474977e-06 2.36536149e-05 -5.17901541e-05] [ 1.07725170e-07 -9.31566521e-10 -4.12484253e-08 -4.52410780e-06 -5.17901541e-05 1.14058491e-04]] | -0.01990649 | 17.73169 | 2.198878 | 0.03543478 | 0.01694422 | 0.5547102 | -0.03935266 | 0.1521562 | [[ 9.80350200e-10 -2.15894946e-10 -4.65087123e-10 -1.50366056e-08 -1.36112317e-07 1.84309220e-07] [-1.48476541e-11 1.22296375e-08 1.97188380e-08 1.23944198e-06 4.39288889e-09 -9.80748824e-08] [-2.66064605e-11 1.97188380e-08 4.71614048e-08 3.33230951e-06 7.87222089e-09 -2.20501821e-07] [-1.64451303e-09 1.23944198e-06 3.33230951e-06 2.43784573e-04 4.86576841e-07 -1.52245116e-05] [-4.44493385e-08 4.39288889e-09 7.87222089e-09 4.86576841e-07 1.19998943e-05 -1.61118080e-05] [ 5.96678700e-08 -9.80748824e-08 -2.20501821e-07 -1.52245116e-05 -1.61118080e-05 2.25849857e-05]] | 0.5283992 | 13.29416 | 1.339188 | 0.04726275 | 0.01873196 | 0.3816457 | -0.01937944 | 0.0996055 | 0.5045001 | 0.5044997 | 1.513499 | 0 | 0 | -24.79185 | 6.7152 | 11.1331625 | 2 | 74749 | 1 | TRUE | TRUE
238 | 8 | 160 | 238 | 0.92046875 | 0.9190124 | -0.040859375 | 11.04151 | 0.01214915 | 19.89072 | [[ 8.91037196e-10 1.01254195e-10 3.45661131e-10 1.31750156e-08 -1.38276453e-07 3.02278272e-07] [ 2.53948845e-11 6.49362605e-09 5.50419405e-09 2.65080341e-07 -1.32362957e-08 -1.86194804e-09] [ 6.84495927e-11 5.50419405e-09 2.39146402e-08 2.19565558e-06 -3.56742782e-08 -4.15621166e-08] [ 5.48374556e-09 2.65080341e-07 2.19565558e-06 2.17992296e-04 -2.85796019e-06 -4.45331351e-06] [-4.62146710e-08 -1.32362957e-08 -3.56742782e-08 -2.85796019e-06 2.22649543e-05 -4.87543378e-05] [ 1.01229786e-07 -1.86194804e-09 -4.15621166e-08 -4.45331351e-06 -4.87543378e-05 1.07386660e-04]] | -0.01860129 | 17.70634 | 2.198849 | 0.03548552 | 0.01706155 | 0.5566503 | -0.04506319 | 0.1642562 | [[ 8.35561848e-10 -1.51676288e-10 -3.26571286e-10 -1.05670940e-08 -1.16141800e-07 1.56968982e-07] [-5.57274762e-12 1.06930485e-08 1.73738063e-08 1.07254693e-06 1.65256466e-09 -8.30942326e-08] [-9.99018499e-12 1.73738063e-08 4.12017530e-08 2.85250582e-06 2.96278077e-09 -1.86988542e-07] [-6.05321759e-10 1.07254693e-06 2.85250582e-06 2.04538826e-04 1.79522638e-07 -1.26899638e-05] [-3.75222388e-08 1.65256466e-09 2.96278077e-09 1.79522638e-07 1.01276017e-05 -1.35804900e-05] [ 5.03101669e-08 -8.30942326e-08 -1.86988542e-07 -1.26899638e-05 -1.35804900e-05 1.90384537e-05]] | 0.523498 | 13.24901 | 1.339253 | 0.0474238 | 0.0190607 | 0.3982084 | -0.02552873 | 0.1068672 | 0.504498 | 0.5044999 | 1.513499 | 0 | 0 | -24.79185 | 6.7152 | 11.1331625 | 2 | 74806 | 1 | TRUE | TRUE
239 | 8 | 160 | 239 | 0.912890625 | 0.9106767 | -0.037109375 | 11.08863 | 0.01218108 | 19.87324 | [[ 9.75537373e-10 1.01486653e-10 3.47926664e-10 1.35199307e-08 -1.50740825e-07 3.29660106e-07] [ 2.54293674e-11 7.23585661e-09 6.06565130e-09 2.90241140e-07 -1.33081978e-08 -4.95814486e-09] [ 6.89069235e-11 6.06565130e-09 2.66412774e-08 2.45730615e-06 -3.60586359e-08 -5.45192336e-08] [ 5.54639382e-09 2.90241140e-07 2.45730615e-06 2.45067017e-04 -2.90236648e-06 -5.64530427e-06] [-5.17919177e-08 -1.33081978e-08 -3.60586359e-08 -2.90236648e-06 2.50689628e-05 -5.49156330e-05] [ 1.13486400e-07 -4.95814486e-09 -5.45192336e-08 -5.64530427e-06 -5.49156330e-05 1.20998293e-04]] | -0.01656749 | 17.74377 | 2.198805 | 0.03541065 | 0.01700461 | 0.5529103 | -0.03371643 | 0.139396 | [[ 7.89578373e-10 -1.90995398e-10 -4.12563920e-10 -1.26644328e-08 -1.10233772e-07 1.49390866e-07] [-1.31693280e-11 1.28127067e-08 2.07264321e-08 1.28037552e-06 3.92911992e-09 -1.01875684e-07] [-2.36590584e-11 2.07264321e-08 4.92267875e-08 3.41758564e-06 7.05911267e-09 -2.28427681e-07] [-1.43780031e-09 1.28037552e-06 3.41758564e-06 2.45883485e-04 4.28998787e-07 -1.55109594e-05] [-4.51093147e-08 3.92911992e-09 7.05911267e-09 4.28998787e-07 1.22460718e-05 -1.64376284e-05] [ 6.05377114e-08 -1.01875684e-07 -2.28427681e-07 -1.55109594e-05 -1.64376284e-05 2.30556692e-05]] | 0.5277859 | 13.30721 | 1.339196 | 0.04721639 | 0.01905516 | 0.408566 | -0.02494741 | 0.1063702 | 0.5044998 | 0.5044994 | 1.5135 | 0 | 0 | -24.79185 | 6.7152 | 11.1331625 | 2 | 74732 | 1 | TRUE | TRUE
240 | 8 | 160 | 240 | 0.899921875 | 0.9023411 | -0.036328125 | 11.0476 | 0.01215413 | 19.86497 | [[ 1.06270902e-09 1.17700977e-10 4.02468595e-10 1.54284079e-08 -1.64419031e-07 3.59465775e-07] [ 2.37073846e-11 6.65276788e-09 5.57971620e-09 2.61887726e-07 -1.24809900e-08 -3.95319039e-09] [ 6.39546164e-11 5.57971620e-09 2.40819603e-08 2.20215417e-06 -3.36666242e-08 -4.70474551e-08] [ 5.10113888e-09 2.61887726e-07 2.20215417e-06 2.18400892e-04 -2.68527920e-06 -4.88324713e-06] [-4.68351008e-08 -1.24809900e-08 -3.36666242e-08 -2.68527920e-06 2.27438187e-05 -4.98172412e-05] [ 1.02616609e-07 -3.95319039e-09 -4.70474551e-08 -4.88324713e-06 -4.98172412e-05 1.09752737e-04]] | -0.01823675 | 17.78622 | 2.198841 | 0.03532614 | 0.01716165 | 0.5731125 | -0.04403627 | 0.1615779 | [[ 7.44350282e-10 -1.83620101e-10 -3.97395225e-10 -1.25159958e-08 -1.03497096e-07 1.40317294e-07] [-1.05704232e-11 1.14596370e-08 1.85920259e-08 1.13300238e-06 3.17013419e-09 -9.06798897e-08] [-1.90113274e-11 1.85920259e-08 4.38754222e-08 3.00291396e-06 5.70192600e-09 -2.02619026e-07] [-1.13964475e-09 1.13300238e-06 3.00291396e-06 2.13118378e-04 3.41809810e-07 -1.35715819e-05] [-3.92567737e-08 3.17013419e-09 5.70192600e-09 3.41809810e-07 1.06886441e-05 -1.43448921e-05] [ 5.26758240e-08 -9.06798897e-08 -2.02619026e-07 -1.35715819e-05 -1.43448921e-05 2.01337382e-05]] | 0.5302478 | 13.30698 | 1.339163 | 0.04721721 | 0.01930854 | 0.4282827 | -0.02412048 | 0.1041175 | 0.5044985 | 0.5045002 | 1.513502 | 0 | 0 | -24.79185 | 6.7152 | 11.1331625 | 2 | 74786 | 1 | TRUE | TRUE
241 | 8 | 160 | 241 | 0.897734375 | 0.8940054 | -0.038984375 | 11.02437 | 0.01214443 | 19.95839 | [[ 9.27694197e-10 9.28079942e-11 3.17044399e-10 1.20720500e-08 -1.43556562e-07 3.14021885e-07] [ 2.62090939e-11 7.61240637e-09 6.30086917e-09 2.92288205e-07 -1.38915437e-08 -5.02871289e-09] [ 7.12163541e-11 6.30086917e-09 2.75508356e-08 2.52987099e-06 -3.77433050e-08 -5.57003164e-08] [ 5.70430580e-09 2.92288205e-07 2.52987099e-06 2.51983422e-04 -3.02313722e-06 -5.76033566e-06] [-5.39701511e-08 -1.38915437e-08 -3.77433050e-08 -3.02313722e-06 2.64018934e-05 -5.78364900e-05] [ 1.18262025e-07 -5.02871289e-09 -5.57003164e-08 -5.76033566e-06 -5.78364900e-05 1.27426344e-04]] | -0.0148088 | 17.83876 | 2.198766 | 0.0352221 | 0.01711926 | 0.5702016 | -0.0395549 | 0.1521601 | [[ 8.84014235e-10 -2.00322681e-10 -4.32750613e-10 -1.35982943e-08 -1.23077356e-07 1.66694122e-07] [-1.32180080e-11 1.57471911e-08 2.53674845e-08 1.60537569e-06 3.95425340e-09 -1.24432699e-07] [-2.39265414e-11 2.53674845e-08 6.17421667e-08 4.40760649e-06 7.15821498e-09 -2.85222985e-07] [-1.49378275e-09 1.60537569e-06 4.40760649e-06 3.25813684e-04 4.46907440e-07 -1.99241333e-05] [-5.95791138e-08 3.95425340e-09 7.15821498e-09 4.46907440e-07 1.62957514e-05 -2.18630977e-05] [ 7.99228494e-08 -1.24432699e-07 -2.85222985e-07 -1.99241333e-05 -2.18630977e-05 3.05868611e-05]] | 0.5275529 | 13.3723 | 1.339199 | 0.04698656 | 0.01861791 | 0.3745479 | -0.02583795 | 0.1096559 | 0.5045003 | 0.5045003 | 1.513501 | 0 | 0 | -24.79185 | 6.7152 | 11.1331625 | 2 | 74748 | 1 | TRUE | TRUE
242 | 8 | 160 | 242 | 0.8884375 | 0.8856697 | -0.035625 | 11.0865 | 0.01219141 | 19.99364 | [[ 7.84018319e-10 7.98503483e-11 2.74313121e-10 1.04310492e-08 -1.21999072e-07 2.66842092e-07] [ 1.98323190e-11 5.66446710e-09 4.67642672e-09 2.19088534e-07 -1.05123473e-08 -3.38094302e-09] [ 5.43868519e-11 4.67642672e-09 2.09157342e-08 1.93244169e-06 -2.88258487e-08 -4.18630054e-08] [ 4.38508183e-09 2.19088534e-07 1.93244169e-06 1.93160809e-04 -2.32413269e-06 -4.36412837e-06] [-4.09517229e-08 -1.05123473e-08 -2.88258487e-08 -2.32413269e-06 2.00853579e-05 -4.39987041e-05] [ 8.97333944e-08 -3.38094302e-09 -4.18630054e-08 -4.36412837e-06 -4.39987041e-05 9.69357769e-05]] | -0.01537124 | 17.82097 | 2.198778 | 0.03525726 | 0.01701538 | 0.5517867 | -0.04146879 | 0.157136 | [[ 5.53816356e-10 -1.68286677e-10 -3.65052522e-10 -1.10204606e-08 -7.80119854e-08 1.06023780e-07] [-1.33291943e-11 8.59645750e-09 1.40342511e-08 8.56869343e-07 3.99386731e-09 -7.06455271e-08] [-2.40610281e-11 1.40342511e-08 3.33936884e-08 2.28801624e-06 7.20971825e-09 -1.58022443e-07] [-1.44328172e-09 8.56869343e-07 2.28801624e-06 1.62449018e-04 4.32472922e-07 -1.05677304e-05] [-3.00235628e-08 3.99386731e-09 7.20971825e-09 4.32472922e-07 8.17910406e-06 -1.09903459e-05] [ 4.03311792e-08 -7.06455271e-08 -1.58022443e-07 -1.05677304e-05 -1.09903459e-05 1.54388159e-05]] | 0.5337744 | 13.27431 | 1.339116 | 0.04733342 | 0.01927274 | 0.4112917 | -0.02395902 | 0.1045994 | 0.5044993 | 0.5045001 | 1.513502 | 0 | 0 | -24.79185 | 6.7152 | 11.1331625 | 2 | 74591 | 1 | TRUE | TRUE
243 | 8 | 160 | 243 | 0.885 | 0.8773341 | -0.0359375 | 11.07855 | 0.01218476 | 19.90859 | [[ 1.08134452e-09 1.10772712e-10 3.80780255e-10 1.46324160e-08 -1.67786849e-07 3.66971703e-07] [ 2.39393673e-11 7.32717159e-09 6.14922118e-09 2.90632773e-07 -1.26208791e-08 -6.94080687e-09] [ 6.51638496e-11 6.14922118e-09 2.70652129e-08 2.48237821e-06 -3.43513853e-08 -6.04803962e-08] [ 5.21497845e-09 2.90632773e-07 2.48237821e-06 2.46398918e-04 -2.74906524e-06 -6.11133285e-06] [-5.24816350e-08 -1.26208791e-08 -3.43513853e-08 -2.74906524e-06 2.55730477e-05 -5.60325357e-05] [ 1.15021818e-07 -6.94080687e-09 -6.04803962e-08 -6.11133285e-06 -5.60325357e-05 1.23484941e-04]] | -0.01591226 | 17.76799 | 2.19879 | 0.03536239 | 0.01711073 | 0.5581441 | -0.04171802 | 0.1569836 | [[ 7.84615331e-10 -2.80287956e-10 -6.09320862e-10 -1.88723053e-08 -1.09616135e-07 1.49396945e-07] [-2.35190487e-11 8.25328470e-09 1.33487144e-08 8.29952640e-07 7.09275412e-09 -7.19998828e-08] [-4.26803011e-11 1.33487144e-08 3.22623193e-08 2.26189903e-06 1.28715590e-08 -1.61140172e-07] [-2.61835550e-09 8.29952640e-07 2.26189903e-06 1.64352636e-04 7.89649668e-07 -1.09680265e-05] [-3.02960970e-08 7.09275412e-09 1.28715590e-08 7.89649668e-07 8.33064707e-06 -1.12202919e-05] [ 4.07845060e-08 -7.19998828e-08 -1.61140172e-07 -1.09680265e-05 -1.12202919e-05 1.57657562e-05]] | 0.5424051 | 13.37925 | 1.339001 | 0.04696215 | 0.01894502 | 0.4002237 | -0.01087872 | 0.08857162 | 0.5044995 | 0.5044998 | 1.5135 | 0 | 0 | -24.79185 | 6.7152 | 11.1331625 | 2 | 74619 | 1 | TRUE | TRUE
244 | 8 | 160 | 244 | 0.871953125 | 0.8689984 | -0.036328125 | 11.10852 | 0.01219167 | 19.93433 | [[ 9.55791974e-10 9.42344776e-11 3.22176846e-10 1.21965787e-08 -1.48697504e-07 3.25299208e-07] [ 2.13248816e-11 6.59686686e-09 5.54843491e-09 2.60731664e-07 -1.12665869e-08 -6.49576409e-09] [ 5.79899210e-11 5.54843491e-09 2.42904331e-08 2.21931607e-06 -3.06350778e-08 -5.47311586e-08] [ 4.62234297e-09 2.60731664e-07 2.21931607e-06 2.19638181e-04 -2.44187668e-06 -5.50032354e-06] [-4.70319012e-08 -1.12665869e-08 -3.06350778e-08 -2.44187668e-06 2.29469279e-05 -5.02795096e-05] [ 1.03080037e-07 -6.49576409e-09 -5.47311586e-08 -5.50032354e-06 -5.02795096e-05 1.10808904e-04]] | -0.01392102 | 17.77623 | 2.198746 | 0.035346 | 0.01717744 | 0.5644129 | -0.03292032 | 0.1375713 | [[ 7.52677530e-10 -2.26953346e-10 -4.92717207e-10 -1.57170857e-08 -1.05104628e-07 1.42884784e-07] [-2.40111768e-11 1.17016780e-08 1.89557994e-08 1.17968464e-06 7.24687223e-09 -9.85073628e-08] [-4.36533797e-11 1.89557994e-08 4.59759538e-08 3.22659051e-06 1.31754963e-08 -2.22747397e-07] [-2.68049117e-09 1.17968464e-06 3.22659051e-06 2.34645635e-04 8.09033620e-07 -1.52225790e-05] [-4.32778011e-08 7.24687223e-09 1.31754963e-08 8.09033620e-07 1.19152180e-05 -1.60235100e-05] [ 5.81789711e-08 -9.85073628e-08 -2.22747397e-07 -1.52225790e-05 -1.60235100e-05 2.24802908e-05]] | 0.5382675 | 13.37795 | 1.339057 | 0.04696673 | 0.01892873 | 0.3956147 | -0.02559616 | 0.1082657 | 0.5044997 | 0.5044999 | 1.5135 | 0 | 0 | -24.79185 | 6.7152 | 11.1331625 | 2 | 74736 | 1 | TRUE | TRUE
245 | 8 | 160 | 245 | 0.869921875 | 0.8606627 | -0.03453125 | 11.1296 | 0.01220127 | 19.99895 | [[ 1.13783343e-09 1.08538787e-10 3.73324002e-10 1.43876261e-08 -1.76541147e-07 3.86250016e-07] [ 2.24187642e-11 6.88668787e-09 5.73558719e-09 2.72609353e-07 -1.18206202e-08 -6.48085519e-09] [ 6.14381826e-11 5.73558719e-09 2.57051579e-08 2.37548959e-06 -3.23912742e-08 -5.79650513e-08] [ 4.95576626e-09 2.72609353e-07 2.37548959e-06 2.37151011e-04 -2.61273820e-06 -5.88897438e-06] [-5.00272848e-08 -1.18206202e-08 -3.23912742e-08 -2.61273820e-06 2.44285646e-05 -5.35269684e-05] [ 1.09645950e-07 -6.48085519e-09 -5.79650513e-08 -5.88897438e-06 -5.35269684e-05 1.17964140e-04]] | -0.01378906 | 17.77087 | 2.198743 | 0.03535665 | 0.01699014 | 0.5440398 | -0.03376346 | 0.1406565 | [[ 6.47287177e-10 -2.16709671e-10 -4.73549741e-10 -1.42265519e-08 -9.09606664e-08 1.23818785e-07] [-2.54966055e-11 1.15182238e-08 1.88393576e-08 1.12257570e-06 7.74925132e-09 -9.76945118e-08] [-4.61888233e-11 1.88393576e-08 4.43545652e-08 2.96694568e-06 1.40386104e-08 -2.15727545e-07] [-2.70840650e-09 1.12257570e-06 2.96694568e-06 2.05979808e-04 8.23196857e-07 -1.40498978e-05] [-3.83437097e-08 7.74925132e-09 1.40386104e-08 8.23196857e-07 1.05496837e-05 -1.41977453e-05] [ 5.15793013e-08 -9.76945118e-08 -2.15727545e-07 -1.40498978e-05 -1.41977453e-05 1.99962967e-05]] | 0.5373369 | 13.31899 | 1.339069 | 0.04717464 | 0.01973433 | 0.4551444 | -0.02131931 | 0.09929909 | 0.5045002 | 0.5044985 | 1.513502 | 0 | 0 | -24.79185 | 6.7152 | 11.1331625 | 2 | 74760 | 1 | TRUE | TRUE
246 | 8 | 160 | 246 | 0.840703125 | 0.852327 | -0.031953125 | 11.15942 | 0.01222162 | 19.96431 | [[ 8.54727258e-10 8.03347300e-11 2.76884034e-10 1.05143706e-08 -1.33255066e-07 2.91571099e-07] [ 1.42500772e-11 4.71985312e-09 3.96824526e-09 1.87958075e-07 -7.52422290e-09 -5.86564473e-09] [ 3.89746845e-11 3.96824526e-09 1.76260706e-08 1.61661663e-06 -2.05772359e-08 -4.33110016e-08] [ 3.11954217e-09 1.87958075e-07 1.61661663e-06 1.60316346e-04 -1.64698991e-06 -4.29346466e-06] [-3.40838676e-08 -7.52422290e-09 -2.05772359e-08 -1.64698991e-06 1.66475251e-05 -3.64853441e-05] [ 7.47175205e-08 -5.86564473e-09 -4.33110016e-08 -4.29346466e-06 -3.64853441e-05 8.04271395e-05]] | -0.01309013 | 17.75855 | 2.198728 | 0.03538118 | 0.01710973 | 0.5518343 | -0.03323372 | 0.1386943 | [[ 5.63406358e-10 -2.23014890e-10 -4.88253012e-10 -1.43935109e-08 -7.97578439e-08 1.08862815e-07] [-1.65468737e-11 5.98003490e-09 9.78328162e-09 5.96206573e-07 4.98764169e-09 -5.22428753e-08] [-3.00184386e-11 9.78328162e-09 2.34194861e-08 1.60317488e-06 9.04848633e-09 -1.16245683e-07] [-1.79892569e-09 5.96206573e-07 1.60317488e-06 1.13738924e-04 5.42254763e-07 -7.72983230e-06] [-2.11122812e-08 4.98764169e-09 9.04848633e-09 5.42254763e-07 5.78764236e-06 -7.79552571e-06] [ 2.84220098e-08 -5.22428753e-08 -1.16245683e-07 -7.72983230e-06 -7.79552571e-06 1.09710614e-05]] | 0.5422512 | 13.2975 | 1.339003 | 0.04725087 | 0.01931197 | 0.4120567 | -0.02557931 | 0.1066061 | 0.5044992 | 0.5044994 | 1.513498 | 0 | 0 | -24.79185 | 6.7152 | 11.1331625 | 2 | 74711 | 1 | TRUE | TRUE
247 | 8 | 160 | 247 | 0.85015625 | 0.8439914 | -0.033203125 | 11.14032 | 0.01220144 | 20.0066 | [[ 1.09958637e-09 9.56765440e-11 3.31436737e-10 1.29207161e-08 -1.70734803e-07 3.73685884e-07] [ 2.14418663e-11 7.10811635e-09 5.91971636e-09 2.85640759e-07 -1.12703572e-08 -8.82618533e-09] [ 5.91415932e-11 5.91971636e-09 2.70429207e-08 2.51553867e-06 -3.10833355e-08 -6.74495020e-08] [ 4.80434286e-09 2.85640759e-07 2.51553867e-06 2.52101873e-04 -2.52501744e-06 -6.75905171e-06] [-5.25362981e-08 -1.12703572e-08 -3.10833355e-08 -2.52501744e-06 2.56385289e-05 -5.61934122e-05] [ 1.15172820e-07 -8.82618533e-09 -6.74495020e-08 -6.75905171e-06 -5.61934122e-05 1.23874503e-04]] | -0.01174578 | 17.73682 | 2.198699 | 0.03542453 | 0.0168685 | 0.5249689 | -0.03867271 | 0.1521007 | [[ 5.81308718e-10 -2.34358505e-10 -5.12792140e-10 -1.49157675e-08 -8.20753469e-08 1.12056708e-07] [-2.35292064e-11 8.51519648e-09 1.39177353e-08 8.43455219e-07 7.11173534e-09 -7.42722874e-08] [-4.26706408e-11 1.39177353e-08 3.31689818e-08 2.25831693e-06 1.28975011e-08 -1.64723461e-07] [-2.54422496e-09 8.43455219e-07 2.25831693e-06 1.59427239e-04 7.69013583e-07 -1.08947461e-05] [-2.96149545e-08 7.11173534e-09 1.28975011e-08 7.69013583e-07 8.13066195e-06 -1.09521997e-05] [ 3.98709564e-08 -7.42722874e-08 -1.64723461e-07 -1.08947461e-05 -1.09521997e-05 1.54196572e-05]] | 0.5414226 | 13.31117 | 1.339015 | 0.04720234 | 0.01941719 | 0.4248447 | -0.02547488 | 0.1065439 | 0.5044985 | 0.5045001 | 1.513499 | 0 | 0 | -24.79185 | 6.7152 | 11.1331625 | 2 | 74830 | 1 | TRUE | TRUE
248 | 8 | 160 | 248 | 0.83609375 | 0.8356557 | -0.033359375 | 11.15691 | 0.01221223 | 19.95272 | [[ 1.10179348e-09 9.79140524e-11 3.39148423e-10 1.27884119e-08 -1.73079336e-07 3.78809228e-07] [ 1.80392846e-11 6.47659395e-09 5.50043341e-09 2.58065478e-07 -9.60393567e-09 -9.92044189e-09] [ 4.96790793e-11 5.50043341e-09 2.45393491e-08 2.22822424e-06 -2.64460607e-08 -6.51348229e-08] [ 3.93636439e-09 2.58065478e-07 2.22822424e-06 2.18846734e-04 -2.09545496e-06 -6.30126423e-06] [-4.70064278e-08 -9.60393567e-09 -2.64460607e-08 -2.09545496e-06 2.31388723e-05 -5.07233185e-05] [ 1.03067119e-07 -9.92044189e-09 -6.51348229e-08 -6.30126423e-06 -5.07233185e-05 1.11838605e-04]] | -0.01128924 | 17.75731 | 2.198689 | 0.03538365 | 0.01728036 | 0.5549252 | -0.0404111 | 0.1540654 | [[ 1.00498617e-09 -3.89791666e-10 -8.54915055e-10 -2.59220665e-08 -1.42702544e-07 1.94739946e-07] [-4.76686500e-11 1.47756403e-08 2.43138419e-08 1.46917307e-06 1.44898227e-08 -1.32620045e-07] [-8.70714939e-11 2.43138419e-08 5.85195207e-08 3.97335522e-06 2.64674966e-08 -2.95668296e-07] [-5.17616213e-09 1.46917307e-06 3.97335522e-06 2.79666142e-04 1.57342591e-06 -1.94677817e-05] [-5.22928321e-08 1.44898227e-08 2.64674966e-08 1.57342591e-06 1.44503192e-05 -1.94817276e-05] [ 7.04577676e-08 -1.32620045e-07 -2.95668296e-07 -1.94677817e-05 -1.94817276e-05 2.74419911e-05]] | 0.5446853 | 13.30942 | 1.338971 | 0.04720857 | 0.01947647 | 0.4175949 | -0.03307523 | 0.1167071 | 0.5045005 | 0.5044997 | 1.513502 | 0 | 0 | -24.79185 | 6.7152 | 11.1331625 | 2 | 74809 | 1 | TRUE | TRUE
249 | 8 | 160 | 249 | 0.829296875 | 0.82732 | -0.034140625 | 11.2133 | 0.01224821 | 20.05011 | [[ 7.78068648e-10 6.91323418e-11 2.40017974e-10 9.12901073e-09 -1.22065277e-07 2.67151887e-07] [ 1.30170489e-11 4.41262137e-09 3.69208021e-09 1.73884340e-07 -6.93373174e-09 -5.69089304e-09] [ 3.61205622e-11 3.69208021e-09 1.68309423e-08 1.54588590e-06 -1.92383384e-08 -4.23027228e-08] [ 2.89614762e-09 1.73884340e-07 1.54588590e-06 1.53301615e-04 -1.54251485e-06 -4.18072238e-06] [-3.25201920e-08 -6.93373174e-09 -1.92383384e-08 -1.54251485e-06 1.60535131e-05 -3.51865385e-05] [ 7.12949891e-08 -5.69089304e-09 -4.23027228e-08 -4.18072238e-06 -3.51865385e-05 7.75670670e-05]] | -0.01161038 | 17.7795 | 2.198696 | 0.0353395 | 0.0171013 | 0.539106 | -0.03281803 | 0.138736 | [[ 9.89591568e-10 -5.42899202e-10 -1.19699773e-09 -3.36614409e-08 -1.41748848e-07 1.94768220e-07] [-7.26660196e-11 1.70620482e-08 2.81648450e-08 1.69608364e-06 2.20218256e-08 -1.60448636e-07] [-1.32537390e-10 2.81648450e-08 6.75972417e-08 4.56725243e-06 4.01664560e-08 -3.54040427e-07] [-7.84025465e-09 1.69608364e-06 4.56725243e-06 3.19821506e-04 2.37604807e-06 -2.31157849e-05] [-5.98922600e-08 2.20218256e-08 4.01664560e-08 2.37604807e-06 1.64963692e-05 -2.22868837e-05] [ 8.08503495e-08 -1.60448636e-07 -3.54040427e-07 -2.31157849e-05 -2.22868837e-05 3.14653383e-05]] | 0.5525206 | 13.27142 | 1.338867 | 0.04734372 | 0.0195357 | 0.4155584 | -0.02103547 | 0.100412 | 0.5045006 | 0.5045008 | 1.5135 | 0 | 0 | -24.79185 | 6.7152 | 11.1331625 | 2 | 74746 | 1 | TRUE | TRUE
250 | 8 | 160 | 250 | 0.8225 | 0.8189844 | -0.03203125 | 11.19229 | 0.01223052 | 20.01249 | [[ 9.02568763e-10 7.76187667e-11 2.67294105e-10 9.94310745e-09 -1.41930812e-07 3.10691796e-07] [ 1.79437299e-11 6.54729715e-09 5.56517351e-09 2.59503645e-07 -9.56173439e-09 -1.03309379e-08] [ 4.92391951e-11 5.56517351e-09 2.45850339e-08 2.22501050e-06 -2.62356442e-08 -6.58624157e-08] [ 3.88782054e-09 2.59503645e-07 2.22501050e-06 2.18091656e-04 -2.07148800e-06 -6.34081460e-06] [-4.71010908e-08 -9.56173439e-09 -2.62356442e-08 -2.07148800e-06 2.31779963e-05 -5.08104402e-05] [ 1.03277552e-07 -1.03309379e-08 -6.58624157e-08 -6.34081460e-06 -5.08104402e-05 1.12034086e-04]] | -0.009825937 | 17.7695 | 2.198656 | 0.03535939 | 0.01733884 | 0.5639402 | -0.04492661 | 0.1639781 | [[ 8.37020909e-10 -3.41415643e-10 -7.50651484e-10 -2.25520041e-08 -1.18815403e-07 1.62295060e-07] [-3.30873938e-11 1.00199550e-08 1.64753678e-08 1.00295136e-06 1.00748817e-08 -9.04048200e-08] [-6.06333038e-11 1.64753678e-08 4.00047050e-08 2.74017283e-06 1.84627045e-08 -2.02845113e-07] [-3.63495182e-09 1.00295136e-06 2.74017283e-06 1.94521696e-04 1.10683858e-06 -1.34685625e-05] [-3.63743027e-08 1.00748817e-08 1.84627045e-08 1.10683858e-06 1.00849241e-05 -1.35965065e-05] [ 4.90105667e-08 -9.04048200e-08 -2.02845113e-07 -1.34685625e-05 -1.35965065e-05 1.91377684e-05]] | 0.5461867 | 13.33278 | 1.338951 | 0.04712584 | 0.01934004 | 0.4065225 | -0.0319675 | 0.1156039 | 0.5044989 | 0.5045001 | 1.513501 | 0 | 0 | -24.79185 | 6.7152 | 11.1331625 | 2 | 74822 | 1 | TRUE | TRUE
251 | 8 | 160 | 251 | 0.80453125 | 0.8106487 | -0.029765625 | 11.22622 | 0.01225437 | 20.02487 | [[ 7.14545764e-10 6.26733456e-11 2.17250128e-10 8.14902027e-09 -1.12149604e-07 2.45467863e-07] [ 8.75291491e-12 3.41355150e-09 2.87493000e-09 1.31404111e-07 -4.70331138e-09 -5.86952604e-09] [ 2.40774344e-11 2.87493000e-09 1.26845525e-08 1.14552584e-06 -1.29364472e-08 -3.53968473e-08] [ 1.89657309e-09 1.31404111e-07 1.14552584e-06 1.12261746e-04 -1.01898902e-06 -3.37660321e-06] [-2.44329591e-08 -4.70331138e-09 -1.29364472e-08 -1.01898902e-06 1.21095318e-05 -2.65502914e-05] [ 5.35811288e-08 -5.86952604e-09 -3.53968473e-08 -3.37660321e-06 -2.65502914e-05 5.85474506e-05]] | -0.01107361 | 17.83271 | 2.198684 | 0.03523405 | 0.01740255 | 0.5739633 | -0.04000425 | 0.1526879 | [[ 6.34686329e-10 -2.73489574e-10 -5.99511681e-10 -1.82112959e-08 -9.01383258e-08 1.23258503e-07] [-3.77003718e-11 9.07187910e-09 1.49180132e-08 9.14311526e-07 1.14338164e-08 -8.50322610e-08] [-6.90351854e-11 1.49180132e-08 3.63553112e-08 2.50648525e-06 2.09372574e-08 -1.89929812e-07] [-4.16419710e-09 9.14311526e-07 2.50648525e-06 1.79006595e-04 1.26293428e-06 -1.26557265e-05] [-3.34298087e-08 1.14338164e-08 2.09372574e-08 1.26293428e-06 9.24433142e-06 -1.24822916e-05] [ 4.51061711e-08 -8.50322610e-08 -1.89929812e-07 -1.26557265e-05 -1.24822916e-05 1.75876970e-05]] | 0.5497983 | 13.31655 | 1.338903 | 0.04718328 | 0.01920997 | 0.3926832 | -0.031836 | 0.1161061 | 0.5044984 | 0.5044993 | 1.513502 | 0 | 0 | -24.79185 | 6.7152 | 11.1331625 | 2 | 74757 | 1 | TRUE | TRUE
252 | 8 | 160 | 252 | 0.8025 | 0.802313 | -0.02875 | 11.1772 | 0.01221215 | 20.07527 | [[ 9.59563698e-10 6.00435543e-11 2.07964845e-10 7.83454476e-09 -1.51012039e-07 3.30936692e-07] [ 1.02191537e-11 5.46611674e-09 4.65906130e-09 2.17578511e-07 -5.45796549e-09 -1.42737633e-08] [ 2.82034885e-11 4.65906130e-09 2.07914676e-08 1.88007583e-06 -1.50611776e-08 -7.13379438e-08] [ 2.22534610e-09 2.17578511e-07 1.88007583e-06 1.83949556e-04 -1.18836111e-06 -6.59125677e-06] [-3.96706353e-08 -5.45796549e-09 -1.50611776e-08 -1.18836111e-06 1.95812496e-05 -4.29628357e-05] [ 8.70537568e-08 -1.42737633e-08 -7.13379438e-08 -6.59125677e-06 -4.29628357e-05 9.48122592e-05]] | -0.003221889 | 17.75887 | 2.198511 | 0.03538054 | 0.01735287 | 0.5575266 | -0.04159055 | 0.1569302 | [[ 6.91168560e-10 -2.72035952e-10 -5.98327222e-10 -1.80752026e-08 -9.76784828e-08 1.33347404e-07] [-3.89162228e-11 9.66751925e-09 1.58379224e-08 9.63107162e-07 1.19786970e-08 -9.01293200e-08] [-7.17181321e-11 1.58379224e-08 3.86700348e-08 2.65407106e-06 2.20755800e-08 -2.02087271e-07] [-4.30881650e-09 9.63107162e-07 2.65407106e-06 1.88934554e-04 1.32629931e-06 -1.34086988e-05] [-3.54521335e-08 1.19786970e-08 2.20755800e-08 1.32629931e-06 9.93450603e-06 -1.34121599e-05] [ 4.78276558e-08 -9.01293200e-08 -2.02087271e-07 -1.34086988e-05 -1.34121599e-05 1.88900446e-05]] | 0.5452035 | 13.41223 | 1.338964 | 0.04684669 | 0.01936709 | 0.4187543 | -0.03528064 | 0.1210226 | 0.5045004 | 0.5045001 | 1.513497 | 0 | 0 | -24.79185 | 6.7152 | 11.1331625 | 2 | 74946 | 1 | TRUE | TRUE
253 | 8 | 160 | 253 | 0.80078125 | 0.7939774 | -0.0321875 | 11.30215 | 0.01228547 | 20.05539 | [[ 9.25282152e-10 7.23271859e-11 2.54145948e-10 9.70387585e-09 -1.46053965e-07 3.19810651e-07] [ 1.34401316e-11 5.53689990e-09 4.64583125e-09 2.17553955e-07 -7.23017919e-09 -1.05238898e-08] [ 3.78654617e-11 4.64583125e-09 2.17019060e-08 1.98628622e-06 -2.03676370e-08 -6.43118512e-08] [ 3.02635488e-09 2.17553955e-07 1.98628622e-06 1.96016966e-04 -1.62784451e-06 -6.15141119e-06] [-4.16411665e-08 -7.23017919e-09 -2.03676370e-08 -1.62784451e-06 2.07917780e-05 -4.55957483e-05] [ 9.13346035e-08 -1.05238898e-08 -6.43118512e-08 -6.15141119e-06 -4.55957483e-05 1.00563455e-04]] | -0.008785392 | 17.78368 | 2.198633 | 0.0353312 | 0.01716747 | 0.527969 | -0.03512608 | 0.1436509 | [[ 6.67042544e-10 -3.09137379e-10 -6.82901918e-10 -2.08899184e-08 -9.53729280e-08 1.30634219e-07] [-3.27188825e-11 7.55569578e-09 1.25275527e-08 7.55059977e-07 1.00925480e-08 -7.20359377e-08] [-6.06344173e-11 1.25275527e-08 3.07601794e-08 2.08809582e-06 1.87035700e-08 -1.62092704e-07] [-3.60257298e-09 7.55059977e-07 2.08809582e-06 1.46942159e-04 1.11126555e-06 -1.06276981e-05] [-2.77896176e-08 1.00925480e-08 1.87035700e-08 1.11126555e-06 7.80522237e-06 -1.05438708e-05] [ 3.75109454e-08 -7.20359377e-08 -1.62092704e-07 -1.06276981e-05 -1.05438708e-05 1.48642701e-05]] | 0.5555012 | 13.35767 | 1.338827 | 0.04703803 | 0.01953516 | 0.4105028 | -0.03428633 | 0.1187872 | 0.5044984 | 0.5044996 | 1.513499 | 0 | 0 | -24.79185 | 6.7152 | 11.1331625 | 2 | 74882 | 1 | TRUE | TRUE
254 | 8 | 160 | 254 | 0.79125 | 0.7856417 | -0.03125 | 11.32107 | 0.01229066 | 20.05861 | [[ 1.16255023e-09 8.61203303e-11 3.03950096e-10 1.16742347e-08 -1.83304561e-07 4.01447734e-07] [ 2.10551568e-11 8.67073027e-09 7.30215161e-09 3.39545303e-07 -1.13341390e-08 -1.64995401e-08] [ 5.90000003e-11 7.30215161e-09 3.36094305e-08 3.05950311e-06 -3.17566120e-08 -9.91656814e-08] [ 4.68840688e-09 3.39545303e-07 3.05950311e-06 3.00793365e-04 -2.52349840e-06 -9.44194729e-06] [-6.44219114e-08 -1.13341390e-08 -3.17566120e-08 -2.52349840e-06 3.21318013e-05 -7.04626797e-05] [ 1.41299261e-07 -1.64995401e-08 -9.91656814e-08 -9.44194729e-06 -7.04626797e-05 1.55407579e-04]] | -0.007910058 | 17.79222 | 2.198614 | 0.03531424 | 0.01726137 | 0.5405438 | -0.04463753 | 0.1643424 | [[ 4.24343141e-10 -2.54526353e-10 -5.67206751e-10 -1.58662091e-08 -6.11499874e-08 8.42318342e-08] [-2.93922362e-11 6.18866756e-09 1.02857212e-08 6.14740308e-07 9.03975662e-09 -6.00089385e-08] [-5.42753319e-11 1.02857212e-08 2.50226444e-08 1.68104918e-06 1.66927578e-08 -1.33647095e-07] [-3.19238338e-09 6.14740308e-07 1.68104918e-06 1.17086307e-04 9.81837635e-07 -8.66120945e-06] [-2.21626478e-08 9.03975662e-09 1.66927578e-08 9.81837635e-07 6.19682966e-06 -8.37964989e-06] [ 2.99427695e-08 -6.00089385e-08 -1.33647095e-07 -8.66120945e-06 -8.37964989e-06 1.18342830e-05]] | 0.5581752 | 13.31789 | 1.338791 | 0.04717853 | 0.01969006 | 0.4194606 | -0.02648396 | 0.1078146 | 0.5044999 | 0.5044987 | 1.513498 | 0 | 0 | -24.79185 | 6.7152 | 11.1331625 | 2 | 74944 | 1 | TRUE | TRUE
255 | 8 | 160 | 255 | 0.7734375 | 0.777306 | -0.029921875 | 11.29252 | 0.01227311 | 20.09982 | [[ 1.05392333e-09 6.71405199e-11 2.35601654e-10 8.86300752e-09 -1.67280711e-07 3.66561729e-07] [ 1.27364111e-11 7.12608403e-09 6.14666651e-09 2.90653112e-07 -6.81769641e-09 -1.97447264e-08] [ 3.56061070e-11 6.14666651e-09 2.81315823e-08 2.53967930e-06 -1.90569594e-08 -9.92425762e-08] [ 2.80632763e-09 2.90653112e-07 2.53967930e-06 2.47309411e-04 -1.50197465e-06 -9.11670391e-06] [-5.30557258e-08 -6.81769641e-09 -1.90569594e-08 -1.50197465e-06 2.63175620e-05 -5.77490659e-05] [ 1.16437125e-07 -1.97447264e-08 -9.92425762e-08 -9.11670391e-06 -5.77490659e-05 1.27459790e-04]] | -0.003846489 | 17.70467 | 2.198525 | 0.03548885 | 0.01736236 | 0.5369526 | -0.04079245 | 0.1557991 | [[ 8.94165141e-10 -4.15158496e-10 -9.22553870e-10 -2.88337655e-08 -1.28351454e-07 1.75855740e-07] [-5.55456699e-11 9.60462376e-09 1.58622354e-08 9.84271632e-07 1.71247096e-08 -9.76480484e-08] [-1.03666115e-10 1.58622354e-08 4.00384295e-08 2.80764471e-06 3.19601241e-08 -2.21816614e-07] [-6.35530605e-09 9.84271632e-07 2.80764471e-06 2.03845409e-04 1.95932091e-06 -1.49511791e-05] [-3.83949301e-08 1.71247096e-08 3.19601241e-08 1.95932091e-06 1.08424935e-05 -1.46761678e-05] [ 5.19233314e-08 -9.76480484e-08 -2.21816614e-07 -1.49511791e-05 -1.46761678e-05 2.06793960e-05]] | 0.5592691 | 13.40657 | 1.338777 | 0.04686646 | 0.01898897 | 0.3650215 | -0.0316467 | 0.1180522 | 0.5045004 | 0.5044997 | 1.513501 | 0 | 0 | -24.79185 | 6.7152 | 11.1331625 | 2 | 74969 | 1 | TRUE | TRUE
256 | 8 | 160 | 256 | 0.7740625 | 0.7689704 | -0.029375 | 11.37353 | 0.01233442 | 20.02033 | [[ 8.74109523e-10 6.91102522e-11 2.44210057e-10 9.17961547e-09 -1.38676775e-07 3.03643768e-07] [ 1.29752705e-11 5.74654310e-09 4.93061169e-09 2.23500588e-07 -7.05211515e-09 -1.22727673e-08] [ 3.61399415e-11 4.93061169e-09 2.20164469e-08 1.95915941e-06 -1.96399289e-08 -6.75633218e-08] [ 2.80514966e-09 2.23500588e-07 1.95915941e-06 1.89112451e-04 -1.52441658e-06 -6.25013513e-06] [-4.16920653e-08 -7.05211515e-09 -1.96399289e-08 -1.52441658e-06 2.09015987e-05 -4.58411171e-05] [ 9.14558523e-08 -1.22727673e-08 -6.75633218e-08 -6.25013513e-06 -4.58411171e-05 1.01120114e-04]] | -0.009104478 | 17.81041 | 2.19864 | 0.03527817 | 0.0176507 | 0.5727646 | -0.04352278 | 0.1601407 | [[ 7.99325811e-10 -4.83463565e-10 -1.07675767e-09 -3.22566524e-08 -1.15319781e-07 1.58991933e-07] [-7.38050224e-11 1.19532258e-08 2.00375430e-08 1.17341774e-06 2.28013023e-08 -1.23446196e-07] [-1.36522941e-10 2.00375430e-08 4.83755838e-08 3.17697343e-06 4.21769476e-08 -2.71153088e-07] [-7.85449916e-09 1.17341774e-06 3.17697343e-06 2.16398413e-04 2.42651864e-06 -1.71048855e-05] [-4.13220374e-08 2.28013023e-08 4.21769476e-08 2.42651864e-06 1.15763941e-05 -1.57051884e-05] [ 5.59912730e-08 -1.23446196e-07 -2.71153088e-07 -1.71048855e-05 -1.57051884e-05 2.22723273e-05]] | 0.5703793 | 13.27666 | 1.338629 | 0.04732506 | 0.02007648 | 0.4381921 | -0.03114232 | 0.1124308 | 0.5044992 | 0.5044997 | 1.513498 | 0 | 0 | -24.79185 | 6.7152 | 11.1331625 | 2 | 74758 | 1 | TRUE | TRUE
257 | 8 | 160 | 257 | 0.763984375 | 0.7606347 | -0.02625 | 11.34053 | 0.0123303 | 19.99991 | [[ 9.62166912e-10 6.41855675e-11 2.25959439e-10 8.50271130e-09 -1.52895178e-07 3.34986795e-07] [ 1.13613107e-11 6.09858098e-09 5.28845860e-09 2.46123446e-07 -6.10884384e-09 -1.63473593e-08] [ 3.15855374e-11 5.28845860e-09 2.37276336e-08 2.11995782e-06 -1.69808415e-08 -8.17815314e-08] [ 2.46246471e-09 2.46123446e-07 2.11995782e-06 2.04880285e-04 -1.32384068e-06 -7.46083737e-06] [-4.46294317e-08 -6.10884384e-09 -1.69808415e-08 -1.32384068e-06 2.21752064e-05 -4.86546391e-05] [ 9.79362519e-08 -1.63473593e-08 -8.17815314e-08 -7.46083737e-06 -4.86546391e-05 1.07377903e-04]] | -0.004893835 | 17.72905 | 2.198548 | 0.03544007 | 0.01754706 | 0.5573924 | -0.04324224 | 0.159841 | [[ 7.62170092e-10 -4.51297229e-10 -1.00277198e-09 -3.08098042e-08 -1.09246523e-07 1.50576435e-07] [-6.08317688e-11 9.69092138e-09 1.61247205e-08 9.53809431e-07 1.88459750e-08 -1.00242417e-07] [-1.12616809e-10 1.61247205e-08 3.91194145e-08 2.60236879e-06 3.48888694e-08 -2.20701753e-07] [-6.56172457e-09 9.53809431e-07 2.60236879e-06 1.79608996e-04 2.03281171e-06 -1.40952884e-05] [-3.42045826e-08 1.88459750e-08 3.48888694e-08 2.03281171e-06 9.61961146e-06 -1.30501275e-05] [ 4.63464759e-08 -1.00242417e-07 -2.20701753e-07 -1.40952884e-05 -1.30501275e-05 1.84886705e-05]] | 0.57282 | 13.34173 | 1.338596 | 0.04709423 | 0.01988774 | 0.4370714 | -0.0314059 | 0.113972 | 0.5044992 | 0.5045002 | 1.5135 | 0 | 0 | -24.79185 | 6.7152 | 11.1331625 | 2 | 74591 | 1 | TRUE | TRUE
258 | 8 | 160 | 258 | 0.758359375 | 0.752299 | -0.03015625 | 11.34337 | 0.0123249 | 20.02324 | [[ 9.17861563e-10 6.41151831e-11 2.25187526e-10 8.37677909e-09 -1.45878144e-07 3.19567957e-07] [ 1.43415183e-11 6.99937102e-09 5.99227622e-09 2.71678298e-07 -7.79883102e-09 -1.66413190e-08] [ 4.00206364e-11 5.99227622e-09 2.68747816e-08 2.39535250e-06 -2.17601993e-08 -8.73511338e-08] [ 3.11159034e-09 2.71678298e-07 2.39535250e-06 2.31511138e-04 -1.69182759e-06 -8.02085902e-06] [-5.09407568e-08 -7.79883102e-09 -2.17601993e-08 -1.69182759e-06 2.55618997e-05 -5.60738175e-05] [ 1.11765225e-07 -1.66413190e-08 -8.73511338e-08 -8.02085902e-06 -5.60738175e-05 1.23716940e-04]] | -0.005678113 | 17.81415 | 2.198565 | 0.03527076 | 0.01762633 | 0.5699203 | -0.04407844 | 0.1616141 | [[ 6.07866372e-10 -4.39117377e-10 -9.81328100e-10 -2.83514036e-08 -8.77901202e-08 1.21661880e-07] [-6.13186356e-11 8.79729072e-09 1.46054986e-08 8.73972796e-07 1.90971963e-08 -9.38251088e-08] [-1.14253839e-10 1.46054986e-08 3.59832215e-08 2.42871594e-06 3.55828740e-08 -2.08090605e-07] [-6.75029075e-09 8.73972796e-07 2.42871594e-06 1.70042320e-04 2.10226160e-06 -1.34538656e-05] [-3.24438245e-08 1.90971963e-08 3.55828740e-08 2.10226160e-06 9.19646985e-06 -1.24871900e-05] [ 4.39975007e-08 -9.38251088e-08 -2.08090605e-07 -1.34538656e-05 -1.24871900e-05 1.76807783e-05]] | 0.5773841 | 13.39746 | 1.338536 | 0.04689832 | 0.01967323 | 0.4221459 | -0.02468753 | 0.1059995 | 0.5045005 | 0.5044998 | 1.513503 | 0 | 0 | -24.79185 | 6.7152 | 11.1331625 | 2 | 74675 | 1 | TRUE | TRUE
259 | 8 | 160 | 259 | 0.74578125 | 0.7439634 | -0.02984375 | 11.41207 | 0.012362 | 19.99708 | [[ 8.88886158e-10 6.67234628e-11 2.35898792e-10 8.75572157e-09 -1.41999861e-07 3.10990707e-07] [ 1.17643268e-11 5.48664292e-09 4.74760370e-09 2.17283029e-07 -6.38558829e-09 -1.27093317e-08] [ 3.28876588e-11 4.74760370e-09 2.13695962e-08 1.89916985e-06 -1.78490281e-08 -6.81441286e-08] [ 2.54998566e-09 2.17283029e-07 1.89916985e-06 1.82800767e-04 -1.38393170e-06 -6.25704713e-06] [-4.01891278e-08 -6.38558829e-09 -1.78490281e-08 -1.38393170e-06 2.01436435e-05 -4.41844643e-05] [ 8.81691752e-08 -1.27093317e-08 -6.81441286e-08 -6.25704713e-06 -4.41844643e-05 9.74810385e-05]] | -0.007374608 | 17.77068 | 2.198602 | 0.03535703 | 0.01765826 | 0.5639261 | -0.04142838 | 0.1557451 | [[ 5.05899763e-10 -3.37778157e-10 -7.58225660e-10 -2.10532918e-08 -7.35645361e-08 1.01643102e-07] [-5.18797238e-11 8.18672426e-09 1.37601868e-08 8.03056437e-07 1.60513636e-08 -8.52684002e-08] [-9.61158934e-11 1.37601868e-08 3.32472101e-08 2.17517480e-06 2.97375090e-08 -1.87314253e-07] [-5.50903741e-09 8.03056437e-07 2.17517480e-06 1.47597850e-04 1.70443443e-06 -1.17660528e-05] [-2.82514810e-08 1.60513636e-08 2.97375090e-08 1.70443443e-06 7.92486265e-06 -1.07553193e-05] [ 3.82935033e-08 -8.52684002e-08 -1.87314253e-07 -1.17660528e-05 -1.07553193e-05 1.52598719e-05]] | 0.564833 | 13.26829 | 1.338703 | 0.04735489 | 0.02014291 | 0.4389925 | -0.03187463 | 0.1136493 | 0.5045005 | 0.5045006 | 1.5135 | 0 | 0 | -24.79185 | 6.7152 | 11.1331625 | 2 | 74677 | 1 | TRUE | TRUE
260 | 8 | 160 | 260 | 0.744140625 | 0.7356277 | -0.031796875 | 11.32876 | 0.01231704 | 20.00553 | [[ 8.10899717e-10 4.73561378e-11 1.67024591e-10 6.29677853e-09 -1.28687570e-07 2.82060338e-07] [ 8.45445682e-12 5.51087704e-09 4.73660088e-09 2.18782172e-07 -4.57561841e-09 -1.66987613e-08] [ 2.37166625e-11 4.73660088e-09 2.16024471e-08 1.93585239e-06 -1.28335397e-08 -8.03215778e-08] [ 1.85479901e-09 2.18782172e-07 1.93585239e-06 1.87554960e-04 -1.00365423e-06 -7.27155537e-06] [-4.07790093e-08 -4.57561841e-09 -1.28335397e-08 -1.00365423e-06 2.04146995e-05 -4.48064611e-05] [ 8.95132939e-08 -1.66987613e-08 -8.03215778e-08 -7.27155537e-06 -4.48064611e-05 9.89119248e-05]] | -0.002531121 | 17.76367 | 2.198496 | 0.03537099 | 0.01751636 | 0.5510105 | -0.03798194 | 0.1489242 | [[ 6.91005388e-10 -4.22082654e-10 -9.45881676e-10 -2.85946461e-08 -9.95163243e-08 1.37287737e-07] [-5.39758228e-11 7.62010109e-09 1.26426156e-08 7.59666154e-07 1.69387678e-08 -8.19415830e-08] [-1.01263835e-10 1.26426156e-08 3.15117347e-08 2.14105354e-06 3.17782296e-08 -1.83327201e-07] [-6.02126844e-09 7.59666154e-07 2.14105354e-06 1.50915450e-04 1.88954499e-06 -1.19256595e-05] [-2.88765759e-08 1.69387678e-08 3.17782296e-08 1.88954499e-06 8.25839426e-06 -1.12129540e-05] [ 3.91589498e-08 -8.19415830e-08 -1.83327201e-07 -1.19256595e-05 -1.12129540e-05 1.58623941e-05]] | 0.5737773 | 13.45011 | 1.338584 | 0.04671474 | 0.01959965 | 0.4176276 | -0.03083923 | 0.1145831 | 0.5044991 | 0.5044996 | 1.513502 | 0 | 0 | -24.79185 | 6.7152 | 11.1331625 | 2 | 74674 | 1 | TRUE | TRUE
261 | 8 | 160 | 261 | 0.736640625 | 0.727292 | -0.030390625 | 11.40767 | 0.01235631 | 20.03086 | [[ 1.16151649e-09 8.06557328e-11 2.84751663e-10 1.05029697e-08 -1.86036179e-07 4.07552786e-07] [ 1.47419238e-11 7.38942238e-09 6.36790016e-09 2.90548686e-07 -8.03838002e-09 -1.82939911e-08] [ 4.15365546e-11 6.36790016e-09 2.90855359e-08 2.58955463e-06 -2.26458217e-08 -9.64234803e-08] [ 3.22693210e-09 2.90548686e-07 2.58955463e-06 2.49495286e-04 -1.75930994e-06 -8.81674278e-06] [-5.47377877e-08 -8.03838002e-09 -2.26458217e-08 -1.75930994e-06 2.75908060e-05 -6.05289266e-05] [ 1.20103577e-07 -1.82939911e-08 -9.64234803e-08 -8.81674278e-06 -6.05289266e-05 1.33557027e-04]] | -0.005378407 | 17.78509 | 2.198559 | 0.03532838 | 0.01763849 | 0.5565559 | -0.04440539 | 0.1625017 | [[ 7.73729574e-10 -4.86296125e-10 -1.08891333e-09 -3.32884622e-08 -1.12085709e-07 1.54750235e-07] [-8.84617992e-11 1.14972271e-08 1.91148531e-08 1.16250853e-06 2.76733384e-08 -1.26919849e-07] [-1.66445407e-10 1.91148531e-08 4.82529452e-08 3.31886079e-06 5.20676609e-08 -2.85443743e-07] [-1.00121661e-08 1.16250853e-06 3.31886079e-06 2.36585086e-04 3.13196543e-06 -1.87657629e-05] [-4.52273221e-08 2.76733384e-08 5.20676609e-08 3.13196543e-06 1.29317287e-05 -1.75698936e-05] [ 6.13712400e-08 -1.26919849e-07 -2.85443743e-07 -1.87657629e-05 -1.75698936e-05 2.48497777e-05]] | 0.577865 | 13.43568 | 1.338529 | 0.04676491 | 0.01937011 | 0.3904102 | -0.02638806 | 0.1100175 | 0.5045008 | 0.5045014 | 1.513499 | 0 | 0 | -24.79185 | 6.7152 | 11.1331625 | 2 | 74717 | 1 | TRUE | TRUE
262 | 8 | 160 | 262 | 0.72390625 | 0.7189564 | -0.0296875 | 11.34298 | 0.01233055 | 20.04448 | [[ 1.05746594e-09 6.93176678e-11 2.42706342e-10 8.81064063e-09 -1.69199009e-07 3.70749423e-07] [ 1.97492507e-11 7.64019940e-09 6.61318883e-09 2.96882339e-07 -1.08083128e-08 -1.34474321e-08] [ 5.52256870e-11 6.61318883e-09 2.95149982e-08 2.60178571e-06 -3.02205657e-08 -8.20297933e-08] [ 4.24580481e-09 2.96882339e-07 2.60178571e-06 2.48991786e-04 -2.32336005e-06 -7.64371085e-06] [-5.54854044e-08 -1.08083128e-08 -3.02205657e-08 -2.32336005e-06 2.79879467e-05 -6.13623266e-05] [ 1.21676054e-07 -1.34474321e-08 -8.20297933e-08 -7.64371085e-06 -6.13623266e-05 1.35314134e-04]] | -0.003726228 | 17.81339 | 2.198522 | 0.03527227 | 0.01781473 | 0.578616 | -0.04136454 | 0.1555089 | [[ 9.20186939e-10 -7.58618345e-10 -1.71772305e-09 -4.77446695e-08 -1.34226153e-07 1.86838954e-07] [-2.41356147e-12 1.32298553e-08 2.22313171e-08 1.29716344e-06 7.61909828e-10 -1.04508509e-07] [-4.53635548e-12 2.22313171e-08 5.46913712e-08 3.59491843e-06 1.43236350e-09 -2.45421207e-07] [-2.61265704e-10 1.29716344e-06 3.59491843e-06 2.45287691e-04 8.24982159e-08 -1.58392872e-05] [-4.71384368e-08 7.61909828e-10 1.43236350e-09 8.24982159e-08 1.34973869e-05 -1.80756579e-05] [ 6.31253621e-08 -1.04508509e-07 -2.45421207e-07 -1.58392872e-05 -1.80756579e-05 2.53103290e-05]] | 0.5823384 | 13.39344 | 1.33847 | 0.04691242 | 0.02016997 | 0.4480474 | -0.02876183 | 0.1092962 | 0.5045007 | 0.5044998 | 1.513501 | 0 | 0 | -24.79185 | 6.7152 | 11.1331625 | 2 | 74604 | 1 | TRUE | TRUE
263 | 8 | 160 | 263 | 0.71515625 | 0.7106207 | -0.031640625 | 11.13908 | 0.01221734 | 20.08377 | [[ 7.61286769e-10 5.90565533e-11 2.08333430e-10 7.59205744e-09 -1.22450776e-07 2.68156023e-07] [ 1.47393728e-11 5.58131982e-09 4.80096353e-09 2.16547326e-07 -8.09160211e-09 -9.34609590e-09] [ 4.17169856e-11 4.80096353e-09 2.20120614e-08 1.95337449e-06 -2.28993613e-08 -6.03883435e-08] [ 3.23004059e-09 2.16547326e-07 1.95337449e-06 1.87722368e-04 -1.77302053e-06 -5.67657809e-06] [-4.14399212e-08 -8.09160211e-09 -2.28993613e-08 -1.77302053e-06 2.10237234e-05 -4.60924265e-05] [ 9.08724858e-08 -9.34609590e-09 -6.03883435e-08 -5.67657809e-06 -4.60924265e-05 1.01635063e-04]] | -0.00744635 | 17.81435 | 2.198604 | 0.03527036 | 0.01770911 | 0.5598977 | -0.03959937 | 0.1518496 | [[ 8.99299574e-10 -1.79814794e-10 -4.03837398e-10 -1.22570944e-08 -1.29747167e-07 1.75396258e-07] [-1.20274545e-11 1.20593761e-08 2.00955211e-08 1.22647467e-06 3.77470250e-09 -9.96798166e-08] [-2.27513241e-11 2.00955211e-08 5.12050469e-08 3.53671950e-06 7.14065791e-09 -2.38650677e-07] [-1.37440615e-09 1.22647467e-06 3.53671950e-06 2.53096758e-04 4.31371144e-07 -1.61171367e-05] [-4.81587305e-08 3.77470250e-09 7.14065791e-09 4.31371144e-07 1.38235735e-05 -1.85395181e-05] [ 6.45776508e-08 -9.96798166e-08 -2.38650677e-07 -1.61171367e-05 -1.85395181e-05 2.59093249e-05]] | 0.5893393 | 13.45143 | 1.338377 | 0.04671015 | 0.01931353 | 0.3820103 | -0.02285818 | 0.105502 | 0.5045004 | 0.5044994 | 1.513502 | 0 | 0 | -24.79185 | 6.7152 | 11.1331625 | 2 | 74627 | 1 | TRUE | TRUE
264 | 8 | 160 | 264 | 0.713671875 | 0.702285 | -0.030859375 | 11.15589 | 0.0122223 | 20.12045 | [[ 1.01348886e-09 6.71615070e-11 2.39129327e-10 8.85924572e-09 -1.62309969e-07 3.55617547e-07] [ 1.61113756e-11 6.49923686e-09 5.57405649e-09 2.48967248e-07 -8.88105250e-09 -1.19821296e-08] [ 4.56452285e-11 5.57405649e-09 2.55168989e-08 2.25983519e-06 -2.51582158e-08 -7.31373809e-08] [ 3.52659805e-09 2.48967248e-07 2.25983519e-06 2.16952947e-04 -1.94372886e-06 -6.80987905e-06] [-4.81112667e-08 -8.88105250e-09 -2.51582158e-08 -1.94372886e-06 2.44912230e-05 -5.37024752e-05] [ 1.05516318e-07 -1.19821296e-08 -7.31373809e-08 -6.80987905e-06 -5.37024752e-05 1.18430377e-04]] | -0.004984953 | 17.84167 | 2.19855 | 0.03521635 | 0.01775617 | 0.5654417 | -0.04621458 | 0.1663272 | [[ 1.00446839e-09 -2.08189962e-10 -4.71626849e-10 -1.32204775e-08 -1.45748438e-07 1.97050926e-07] [-1.44667937e-11 1.76018155e-08 2.96038267e-08 1.73532031e-06 4.56313531e-09 -1.44084568e-07] [-2.72357097e-11 2.96038267e-08 7.32052499e-08 4.83505989e-06 8.59122093e-09 -3.37556763e-07] [-1.57571938e-09 1.73532031e-06 4.83505989e-06 3.31380575e-04 4.97050307e-07 -2.18263311e-05] [-6.36903125e-08 4.56313531e-09 8.59122093e-09 4.97050307e-07 1.82405814e-05 -2.44590845e-05] [ 8.53897960e-08 -1.44084568e-07 -3.37556763e-07 -2.18263311e-05 -2.44590845e-05 3.42759282e-05]] | 0.586038 | 13.3896 | 1.338421 | 0.04692585 | 0.02008212 | 0.4377298 | -0.0408571 | 0.1265819 | 0.504499 | 0.5044994 | 1.513499 | 0 | 0 | -24.79185 | 6.7152 | 11.1331625 | 2 | 74679 | 1 | TRUE | TRUE
265 | 8 | 160 | 265 | 0.69671875 | 0.6939494 | -0.031875 | 11.15352 | 0.01222362 | 20.13516 | [[ 9.91998079e-10 6.48209092e-11 2.32050343e-10 8.84412618e-09 -1.58183837e-07 3.46577604e-07] [ 1.80634305e-11 7.36845597e-09 6.36915156e-09 2.94647917e-07 -9.81874685e-09 -1.44470164e-08] [ 5.11244927e-11 6.36915156e-09 2.94937148e-08 2.63648636e-06 -2.77867140e-08 -8.70426509e-08] [ 3.98931191e-09 2.94647917e-07 2.63648636e-06 2.54464264e-04 -2.16821135e-06 -8.13781707e-06] [-5.53523719e-08 -9.81874685e-09 -2.77867140e-08 -2.16821135e-06 2.78698100e-05 -6.11153265e-05] [ 1.21404691e-07 -1.44470164e-08 -8.70426509e-08 -8.13781707e-06 -6.11153265e-05 1.34796328e-04]] | -0.005330281 | 17.74814 | 2.198557 | 0.03540194 | 0.0175548 | 0.5415586 | -0.03826779 | 0.1496735 | [[ 7.01428382e-10 -1.60074504e-10 -3.62239829e-10 -1.00628576e-08 -1.01732024e-07 1.37671226e-07] [-1.02742833e-11 9.51630246e-09 1.59928288e-08 9.44550200e-07 3.21535887e-09 -7.88686207e-08] [-1.92701814e-11 1.59928288e-08 3.95372961e-08 2.62848754e-06 6.03092573e-09 -1.84097350e-07] [-1.12179475e-09 9.44550200e-07 2.62848754e-06 1.81218818e-04 3.51088269e-07 -1.19681010e-05] [-3.46894849e-08 3.21535887e-09 6.03092573e-09 3.51088269e-07 9.86830869e-06 -1.32391066e-05] [ 4.65291748e-08 -7.88686207e-08 -1.84097350e-07 -1.19681010e-05 -1.32391066e-05 1.85591597e-05]] | 0.5875049 | 13.35598 | 1.338401 | 0.04704398 | 0.01993309 | 0.423646 | -0.02926261 | 0.111507 | 0.5044989 | 0.5044989 | 1.5135 | 0 | 0 | -24.79185 | 6.7152 | 11.1331625 | 2 | 74647 | 1 | TRUE | TRUE
266 | 8 | 160 | 266 | 0.693203125 | 0.6856137 | -0.0296875 | 11.10493 | 0.01220621 | 20.17514 | [[ 1.04679358e-09 6.68525022e-11 2.37166710e-10 8.68746580e-09 -1.68241844e-07 3.68668544e-07] [ 1.78008163e-11 7.62926597e-09 6.58702834e-09 2.94720281e-07 -9.80819218e-09 -1.56190836e-08] [ 5.03813954e-11 6.58702834e-09 3.00433299e-08 2.65092205e-06 -2.77568584e-08 -9.01446987e-08] [ 3.87806025e-09 2.94720281e-07 2.65092205e-06 2.53583129e-04 -2.13653532e-06 -8.29887264e-06] [-5.63880476e-08 -9.80819218e-09 -2.77568584e-08 -2.13653532e-06 2.86824152e-05 -6.29016062e-05] [ 1.23685047e-07 -1.56190836e-08 -9.01446987e-08 -8.29887264e-06 -6.29016062e-05 1.38740404e-04]] | -0.003782597 | 17.82416 | 2.198523 | 0.03525095 | 0.01781145 | 0.5673592 | -0.04274738 | 0.1590132 | [[ 8.33742044e-10 -1.63251204e-10 -3.71032879e-10 -1.06443264e-08 -1.21447012e-07 1.64120762e-07] [-1.46527308e-11 1.22560629e-08 2.07631191e-08 1.19971720e-06 4.64344311e-09 -1.02721780e-07] [-2.76667517e-11 2.07631191e-08 5.11870248e-08 3.32750456e-06 8.76795075e-09 -2.39405262e-07] [-1.57612664e-09 1.19971720e-06 3.32750456e-06 2.24518280e-04 4.99500154e-07 -1.52135704e-05] [-4.34145736e-08 4.64344311e-09 8.76795075e-09 4.99500154e-07 1.24701379e-05 -1.67349407e-05] [ 5.82484259e-08 -1.02721780e-07 -2.39405262e-07 -1.52135704e-05 -1.67349407e-05 2.34886508e-05]] | 0.5863511 | 13.36493 | 1.338416 | 0.0470125 | 0.02036256 | 0.4496781 | -0.03252526 | 0.1141989 | 0.5044992 | 0.5044987 | 1.513504 | 0 | 0 | -24.79185 | 6.7152 | 11.1331625 | 2 | 74534 | 1 | TRUE | TRUE
267 | 8 | 160 | 267 | 0.679765625 | 0.677278 | -0.028984375 | 11.11048 | 0.01220246 | 20.18468 | [[ 8.82652409e-10 4.42655838e-11 1.58974220e-10 6.03159319e-09 -1.40954297e-07 3.09060040e-07] [ 1.17894931e-11 5.81193120e-09 4.96305764e-09 2.23427851e-07 -6.50197939e-09 -1.38598998e-08] [ 3.37017483e-11 4.96305764e-09 2.32230043e-08 2.06983367e-06 -1.85843153e-08 -7.60130241e-08] [ 2.62159488e-09 2.23427851e-07 2.06983367e-06 1.99514201e-04 -1.44562222e-06 -6.97129511e-06] [-4.37982849e-08 -6.50197939e-09 -1.85843153e-08 -1.44562222e-06 2.23585518e-05 -4.90490089e-05] [ 9.60978545e-08 -1.38598998e-08 -7.60130241e-08 -6.97129511e-06 -4.90490089e-05 1.08216205e-04]] | -0.0005719785 | 17.83134 | 2.198453 | 0.03523675 | 0.0176474 | 0.5483766 | -0.03904169 | 0.151494 | [[ 1.01161137e-09 -3.26755412e-10 -7.46775386e-10 -2.00050196e-08 -1.48091716e-07 2.01274708e-07] [-2.31530461e-11 1.35191232e-08 2.28367172e-08 1.33604614e-06 7.34665512e-09 -1.16389181e-07] [-4.38687007e-11 2.28367172e-08 5.69601635e-08 3.75738339e-06 1.39203492e-08 -2.72485785e-07] [-2.53443593e-09 1.33604614e-06 3.75738339e-06 2.57180647e-04 8.04230053e-07 -1.75298029e-05] [-4.96932357e-08 7.34665512e-09 1.39203492e-08 8.04230053e-07 1.43262699e-05 -1.92441625e-05] [ 6.67301322e-08 -1.16389181e-07 -2.72485785e-07 -1.75298029e-05 -1.92441625e-05 2.70018570e-05]] | 0.5944036 | 13.40185 | 1.338309 | 0.04688297 | 0.02012452 | 0.4337045 | -0.02890494 | 0.1103707 | 0.5045008 | 0.5045006 | 1.513496 | 0 | 0 | -24.79185 | 6.7152 | 11.1331625 | 2 | 74617 | 1 | TRUE | TRUE
268 | 8 | 160 | 268 | 0.674140625 | 0.6689423 | -0.0315625 | 11.18911 | 0.01224549 | 20.14824 | [[ 9.18521692e-10 5.32530040e-11 1.91537333e-10 7.21534564e-09 -1.47392545e-07 3.23054679e-07] [ 1.13207543e-11 5.22011710e-09 4.48594895e-09 2.04047825e-07 -6.22348660e-09 -1.17591351e-08] [ 3.23774124e-11 4.48594895e-09 2.10587800e-08 1.87724971e-06 -1.77970658e-08 -6.67619895e-08] [ 2.51942550e-09 2.04047825e-07 1.87724971e-06 1.80767597e-04 -1.38485210e-06 -6.15355449e-06] [-3.95461483e-08 -6.22348660e-09 -1.77970658e-08 -1.38485210e-06 2.01396568e-05 -4.41758207e-05] [ 8.67581733e-08 -1.17591351e-08 -6.67619895e-08 -6.15355449e-06 -4.41758207e-05 9.74552009e-05]] | -0.002886839 | 17.79592 | 2.198504 | 0.03530689 | 0.01762867 | 0.5417834 | -0.04583462 | 0.1666827 | [[ 8.98464966e-10 -2.38780076e-10 -5.43264512e-10 -1.58366066e-08 -1.30685927e-07 1.77216397e-07] [-2.12047662e-11 1.08891076e-08 1.83863609e-08 1.08133253e-06 6.72562144e-09 -9.49168463e-08] [-4.02271145e-11 1.83863609e-08 4.60874307e-08 3.05782693e-06 1.27593939e-08 -2.22599610e-07] [-2.33692268e-09 1.08133253e-06 3.05782693e-06 2.10461601e-04 7.41239685e-07 -1.43891078e-05] [-4.06459741e-08 6.72562144e-09 1.27593939e-08 7.41239685e-07 1.17259931e-05 -1.57577843e-05] [ 5.46017428e-08 -9.49168463e-08 -2.22599610e-07 -1.43891078e-05 -1.57577843e-05 2.21088901e-05]] | 0.59521 | 13.40777 | 1.338299 | 0.04686226 | 0.020024 | 0.4249818 | -0.0386223 | 0.1240411 | 0.5044988 | 0.5044986 | 1.513496 | 0 | 0 | -24.79185 | 6.7152 | 11.1331625 | 2 | 74618 | 1 | TRUE | TRUE
269 | 8 | 160 | 269 | 0.66515625 | 0.6606067 | -0.031171875 | 11.17351 | 0.01224466 | 20.11707 | [[ 9.14378478e-10 5.16028839e-11 1.84792606e-10 6.93302336e-09 -1.46771668e-07 3.21723845e-07] [ 1.06639879e-11 5.49034276e-09 4.75373714e-09 2.20448298e-07 -5.83204960e-09 -1.41674113e-08] [ 3.06189921e-11 4.75373714e-09 2.26185937e-08 2.02306572e-06 -1.67430691e-08 -7.67600550e-08] [ 2.39172481e-09 2.20448298e-07 2.02306572e-06 1.94935889e-04 -1.30782883e-06 -7.02498878e-06] [-4.22135459e-08 -5.83204960e-09 -1.67430691e-08 -1.30782883e-06 2.14336423e-05 -4.70256929e-05] [ 9.26305592e-08 -1.41674113e-08 -7.67600550e-08 -7.02498878e-06 -4.70256929e-05 1.03771235e-04]] | -0.002138099 | 17.73743 | 2.198487 | 0.03542332 | 0.01754496 | 0.5244634 | -0.04610117 | 0.167148 | [[ 6.22597494e-10 -2.06779714e-10 -4.72147994e-10 -1.37445158e-08 -9.07704580e-08 1.23485698e-07] [-2.88369461e-11 9.77626698e-09 1.64700188e-08 9.77933608e-07 9.20829145e-09 -8.96224863e-08] [-5.51010061e-11 1.64700188e-08 4.19174209e-08 2.81655665e-06 1.75953277e-08 -2.10944643e-07] [-3.24031197e-09 9.77933608e-07 2.81655665e-06 1.96308107e-04 1.03472879e-06 -1.37532204e-05] [-3.79793478e-08 9.20829145e-09 1.75953277e-08 1.03472879e-06 1.10558180e-05 -1.48837285e-05] [ 5.11027230e-08 -8.96224863e-08 -2.10944643e-07 -1.37532204e-05 -1.48837285e-05 2.08899911e-05]] | 0.6029466 | 13.46878 | 1.338196 | 0.04664999 | 0.01984437 | 0.4133903 | -0.03000074 | 0.1127883 | 0.5044983 | 0.5044991 | 1.513505 | 0 | 0 | -24.79185 | 6.7152 | 11.1331625 | 2 | 74524 | 1 | TRUE | TRUE
270 | 8 | 160 | 270 | 0.64640625 | 0.652271 | -0.028515625 | 11.1407 | 0.01222363 | 20.20291 | [[ 8.92207611e-10 4.37924795e-11 1.57063606e-10 5.95631730e-09 -1.42309577e-07 3.12048483e-07] [ 1.15116219e-11 6.33511251e-09 5.33639215e-09 2.42892374e-07 -6.33516064e-09 -1.65087126e-08] [ 3.31772884e-11 5.33639215e-09 2.56204560e-08 2.31438861e-06 -1.82557444e-08 -8.88036870e-08] [ 2.61724873e-09 2.42892374e-07 2.31438861e-06 2.25483276e-04 -1.44012025e-06 -8.18375267e-06] [-4.86537564e-08 -6.33516064e-09 -1.82557444e-08 -1.44012025e-06 2.48591864e-05 -5.45472780e-05] [ 1.06773174e-07 -1.65087126e-08 -8.88036870e-08 -8.18375267e-06 -5.45472780e-05 1.20369462e-04]] | -0.0002237879 | 17.83331 | 2.198445 | 0.03523287 | 0.01742007 | 0.5266601 | -0.04365479 | 0.1625366 | [[ 6.10722917e-10 -1.91640922e-10 -4.34680011e-10 -1.26421525e-08 -8.86224299e-08 1.20449526e-07] [-2.36840936e-11 8.16028392e-09 1.37966236e-08 7.96107252e-07 7.55156762e-09 -7.42954154e-08] [-4.48454517e-11 1.37966236e-08 3.40869199e-08 2.21655537e-06 1.42990299e-08 -1.70910996e-07] [-2.55584263e-09 7.96107252e-07 2.21655537e-06 1.49678743e-04 8.14937485e-07 -1.07897525e-05] [-2.90213505e-08 7.55156762e-09 1.42990299e-08 8.14937485e-07 8.38499302e-06 -1.12921797e-05] [ 3.90606916e-08 -7.42954154e-08 -1.70910996e-07 -1.07897525e-05 -1.12921797e-05 1.58944599e-05]] | 0.6001746 | 13.40836 | 1.338233 | 0.0468602 | 0.02039044 | 0.4575951 | -0.03492493 | 0.117275 | 0.504499 | 0.5044993 | 1.5135 | 0 | 0 | -24.79185 | 6.7152 | 11.1331625 | 2 | 74561 | 1 | TRUE | TRUE
271 | 8 | 160 | 271 | 0.652890625 | 0.6439353 | -0.028828125 | 11.14838 | 0.01223639 | 20.14567 | [[ 9.44882093e-10 3.93016069e-11 1.40895950e-10 5.28780884e-09 -1.51763799e-07 3.32909631e-07] [ 8.00075610e-12 5.57610743e-09 4.85965311e-09 2.19768475e-07 -4.40114403e-09 -1.77539741e-08] [ 2.27298171e-11 4.85965311e-09 2.23455668e-08 1.96877830e-06 -1.25012618e-08 -8.48289915e-08] [ 1.74743464e-09 2.19768475e-07 1.96877830e-06 1.87738725e-04 -9.61064568e-07 -7.52960315e-06] [-4.16056685e-08 -4.40114403e-09 -1.25012618e-08 -9.61064568e-07 2.11502460e-05 -4.64250038e-05] [ 9.13355067e-08 -1.77539741e-08 -8.48289915e-08 -7.52960315e-06 -4.64250038e-05 1.02493525e-04]] | 0.002471811 | 17.77983 | 2.198386 | 0.03533884 | 0.01782084 | 0.5580902 | -0.04084385 | 0.1545515 | [[ 9.63948100e-10 -3.12156921e-10 -7.08841846e-10 -2.12452139e-08 -1.40626301e-07 1.91245038e-07] [-4.58320393e-11 1.42810360e-08 2.40690387e-08 1.44711365e-06 1.44523713e-08 -1.32386102e-07] [-8.71218741e-11 2.40690387e-08 6.13513482e-08 4.16618630e-06 2.74728804e-08 -3.10830955e-07] [-5.17501721e-09 1.44711365e-06 4.16618630e-06 2.93123093e-04 1.63188783e-06 -2.04629352e-05] [-5.63495188e-08 1.44523713e-08 2.74728804e-08 1.63188783e-06 1.62329571e-05 -2.18613243e-05] [ 7.58464842e-08 -1.32386102e-07 -3.10830955e-07 -2.04629352e-05 -2.18613243e-05 3.06879765e-05]] | 0.6042203 | 13.40827 | 1.338179 | 0.04686052 | 0.01959815 | 0.3870634 | -0.03363364 | 0.1187914 | 0.5044988 | 0.5045005 | 1.5135 | 0 | 0 | -24.79185 | 6.7152 | 11.1331625 | 2 | 74457 | 1 | TRUE | TRUE
272 | 8 | 160 | 272 | 0.63234375 | 0.6355997 | -0.028828125 | 11.2062 | 0.01227665 | 20.14626 | [[ 9.63947152e-10 4.84968066e-11 1.74206292e-10 6.41984962e-09 -1.55303463e-07 3.40529923e-07] [ 9.39949621e-12 5.59004794e-09 4.71662745e-09 2.08820813e-07 -5.24515800e-09 -1.53461374e-08] [ 2.72441088e-11 4.71662745e-09 2.25802582e-08 2.01586353e-06 -1.52005577e-08 -8.03721097e-08] [ 2.12310958e-09 2.08820813e-07 2.01586353e-06 1.94580351e-04 -1.18455182e-06 -7.29320096e-06] [-4.27451767e-08 -5.24515800e-09 -1.52005577e-08 -1.18455182e-06 2.21015992e-05 -4.85018043e-05] [ 9.38163670e-08 -1.53461374e-08 -8.03721097e-08 -7.29320096e-06 -4.85018043e-05 1.07037087e-04]] | -0.0001945739 | 17.88849 | 2.198445 | 0.03512419 | 0.01765052 | 0.5421763 | -0.03840177 | 0.150384 | [[ 8.62406798e-10 -3.21162694e-10 -7.31545946e-10 -2.17137553e-08 -1.25617529e-07 1.71237944e-07] [-3.65021425e-11 9.49721374e-09 1.60870738e-08 9.40346601e-07 1.17082438e-08 -9.09254008e-08] [-6.98196027e-11 1.60870738e-08 4.06527378e-08 2.68547940e-06 2.23952251e-08 -2.11459910e-07] [-4.03855352e-09 9.40346601e-07 2.68547940e-06 1.84111189e-04 1.29540166e-06 -1.35120150e-05] [-3.58532569e-08 1.17082438e-08 2.23952251e-08 1.29540166e-06 1.04595296e-05 -1.41079072e-05] [ 4.83249853e-08 -9.09254008e-08 -2.11459910e-07 -1.35120150e-05 -1.41079072e-05 1.98529189e-05]] | 0.6094017 | 13.45062 | 1.33811 | 0.04671297 | 0.02014715 | 0.431652 | -0.03113776 | 0.1137863 | 0.5044988 | 0.5045003 | 1.513499 | 0 | 0 | -24.79185 | 6.7152 | 11.1331625 | 2 | 74353 | 1 | TRUE | TRUE
273 | 8 | 160 | 273 | 0.634609375 | 0.627264 | -0.028203125 | 11.13392 | 0.01221869 | 20.13053 | [[ 9.12690645e-10 4.12036023e-11 1.47054964e-10 5.45641640e-09 -1.46438763e-07 3.21176048e-07] [ 7.93791485e-12 5.55661405e-09 4.79448727e-09 2.13212802e-07 -4.39110822e-09 -1.74224013e-08] [ 2.25446645e-11 4.79448727e-09 2.19479705e-08 1.93292194e-06 -1.24690344e-08 -8.30552546e-08] [ 1.73202688e-09 2.13212802e-07 1.93292194e-06 1.84593301e-04 -9.57936572e-07 -7.37269735e-06] [-4.11466674e-08 -4.39110822e-09 -1.24690344e-08 -9.57936572e-07 2.10086943e-05 -4.61139751e-05] [ 9.03274627e-08 -1.74224013e-08 -8.30552546e-08 -7.37269735e-06 -4.61139751e-05 1.01801378e-04]] | 0.001518506 | 17.83768 | 2.198407 | 0.03522422 | 0.01785299 | 0.5682656 | -0.0475645 | 0.1690653 | [[ 8.95700255e-10 -3.53206230e-10 -8.01787522e-10 -2.38366758e-08 -1.30340525e-07 1.77855278e-07] [-6.01166861e-11 1.37561520e-08 2.32100711e-08 1.36570235e-06 1.91008317e-08 -1.34085038e-07] [-1.14159352e-10 2.32100711e-08 5.82740970e-08 3.87079920e-06 3.62720128e-08 -3.08525744e-07] [-6.63886347e-09 1.36570235e-06 3.87079920e-06 2.66748713e-04 2.10937414e-06 -1.97887145e-05] [-5.16311389e-08 1.91008317e-08 3.62720128e-08 2.10937414e-06 1.49255369e-05 -2.01520521e-05] [ 6.96552479e-08 -1.34085038e-07 -3.08525744e-07 -1.97887145e-05 -2.01520521e-05 2.83879756e-05]] | 0.6118205 | 13.42109 | 1.338078 | 0.04681576 | 0.02001314 | 0.4254167 | -0.03236272 | 0.1152784 | 0.5044984 | 0.5044995 | 1.513495 | 0 | 0 | -24.79185 | 6.7152 | 11.1331625 | 2 | 74576 | 1 | TRUE | TRUE
274 | 8 | 160 | 274 | 0.618359375 | 0.6189283 | -0.0296875 | 11.15472 | 0.0122462 | 20.1225 | [[ 7.33234183e-10 3.11627013e-11 1.11719293e-10 4.14782041e-09 -1.17702655e-07 2.58181522e-07] [ 8.26034280e-12 5.62209626e-09 4.78107220e-09 2.11782208e-07 -4.58664592e-09 -1.70379145e-08] [ 2.36551983e-11 4.78107220e-09 2.23133210e-08 1.98138136e-06 -1.31324735e-08 -8.35351790e-08] [ 1.83285140e-09 2.11782208e-07 1.98138136e-06 1.90586031e-04 -1.01751452e-06 -7.48756807e-06] [-4.21613000e-08 -4.58664592e-09 -1.31324735e-08 -1.01751452e-06 2.16432641e-05 -4.75052599e-05] [ 9.25517849e-08 -1.70379145e-08 -8.35351790e-08 -7.48756807e-06 -4.75052599e-05 1.04862803e-04]] | 0.002165218 | 17.87419 | 2.198393 | 0.03515227 | 0.01773151 | 0.5575488 | -0.03696996 | 0.1465297 | [[ 7.73034068e-10 -3.20340856e-10 -7.31356876e-10 -2.06502004e-08 -1.13270590e-07 1.54657807e-07] [-5.18548720e-11 1.26156698e-08 2.13959612e-08 1.24365185e-06 1.64952183e-08 -1.21808236e-07] [-9.84443146e-11 2.13959612e-08 5.33623556e-08 3.49506762e-06 3.13157495e-08 -2.79596351e-07] [-5.64746479e-09 1.24365185e-06 3.49506762e-06 2.37545573e-04 1.79649428e-06 -1.77009745e-05] [-4.61334131e-08 1.64952183e-08 3.13157495e-08 1.79649428e-06 1.33273253e-05 -1.79887521e-05] [ 6.22203813e-08 -1.21808236e-07 -2.79596351e-07 -1.77009745e-05 -1.79887521e-05 2.53566519e-05]] | 0.6087533 | 13.38891 | 1.338118 | 0.04692829 | 0.02024979 | 0.4372425 | -0.03826257 | 0.1222398 | 0.5044987 | 0.5045008 | 1.5135 | 0 | 0 | -24.79185 | 6.7152 | 11.1331625 | 2 | 74380 | 1 | TRUE | TRUE
275 | 8 | 160 | 275 | 0.619453125 | 0.6105927 | -0.028984375 | 11.19561 | 0.01225504 | 20.10609 | [[ 9.55960323e-10 4.98643284e-11 1.79151610e-10 6.65249648e-09 -1.53706439e-07 3.36994776e-07] [ 1.18190579e-11 7.26765844e-09 6.32122675e-09 2.84055942e-07 -6.54223791e-09 -2.13663465e-08] [ 3.38474487e-11 6.32122675e-09 2.94374838e-08 2.59126780e-06 -1.87327177e-08 -1.06837542e-07] [ 2.60004306e-09 2.84055942e-07 2.59126780e-06 2.46774030e-04 -1.43896305e-06 -9.53284865e-06] [-5.47664581e-08 -6.54223791e-09 -1.87327177e-08 -1.43896305e-06 2.80347270e-05 -6.15251409e-05] [ 1.20206441e-07 -2.13663465e-08 -1.06837542e-07 -9.53284865e-06 -6.15251409e-05 1.35801614e-04]] | -0.0008843761 | 17.79714 | 2.19846 | 0.03530447 | 0.01784834 | 0.5536705 | -0.04432167 | 0.1620475 | [[ 1.00612060e-09 -5.36251278e-10 -1.23296559e-09 -3.44163022e-08 -1.47773648e-07 2.02905549e-07] [-6.91476668e-11 1.48139969e-08 2.50969022e-08 1.45877385e-06 2.22496223e-08 -1.47078542e-07] [-1.32324808e-10 2.50969022e-08 6.32375719e-08 4.15463385e-06 4.25782843e-08 -3.39260956e-07] [-7.61412368e-09 1.45877385e-06 4.15463385e-06 2.83395534e-04 2.44999898e-06 -2.14996080e-05] [-5.53354820e-08 2.22496223e-08 4.25782843e-08 2.44999898e-06 1.61784151e-05 -2.18588833e-05] [ 7.46990884e-08 -1.47078542e-07 -3.39260956e-07 -2.14996080e-05 -2.18588833e-05 3.08142643e-05]] | 0.6206029 | 13.46102 | 1.337961 | 0.04667689 | 0.02025561 | 0.4418972 | -0.0421606 | 0.1275914 | 0.5045005 | 0.5044999 | 1.513499 | 0 | 0 | -24.79185 | 6.7152 | 11.1331625 | 2 | 74545 | 1 | TRUE | TRUE
276 | 8 | 160 | 276 | 0.605390625 | 0.602257 | -0.02796875 | 11.15517 | 0.01222534 | 20.17626 | [[ 1.06958361e-09 5.34427394e-11 1.90476605e-10 6.95952814e-09 -1.72648372e-07 3.78579653e-07] [ 1.05045193e-11 7.06294964e-09 6.20078253e-09 2.81033450e-07 -5.77072524e-09 -2.22498808e-08] [ 2.97674139e-11 6.20078253e-09 2.83290908e-08 2.48616671e-06 -1.63500982e-08 -1.06372157e-07] [ 2.27933229e-09 2.81033450e-07 2.48616671e-06 2.36199221e-04 -1.25193079e-06 -9.41858129e-06] [-5.25097225e-08 -5.77072524e-09 -1.63500982e-08 -1.25193079e-06 2.66437731e-05 -5.84802558e-05] [ 1.15267294e-07 -2.22498808e-08 -1.06372157e-07 -9.41858129e-06 -5.84802558e-05 1.29105222e-04]] | 0.0003953574 | 17.75977 | 2.198432 | 0.03537875 | 0.01787846 | 0.5613381 | -0.04549128 | 0.1646225 | [[ 1.10429427e-09 -3.66834355e-10 -8.32164368e-10 -2.55515638e-08 -1.60557320e-07 2.18473020e-07] [-5.58238630e-11 1.28514012e-08 2.15974620e-08 1.31522608e-06 1.76128060e-08 -1.25391939e-07] [-1.06451987e-10 2.15974620e-08 5.57157581e-08 3.83910055e-06 3.35865917e-08 -2.94266465e-07] [-6.41344711e-09 1.31522608e-06 3.83910055e-06 2.73956696e-04 2.02350199e-06 -1.95778866e-05] [-5.25511915e-08 1.76128060e-08 3.35865917e-08 2.02350199e-06 1.51854806e-05 -2.04885700e-05] [ 7.08545868e-08 -1.25391939e-07 -2.94266465e-07 -1.95778866e-05 -2.04885700e-05 2.87796531e-05]] | 0.607468 | 13.43886 | 1.338135 | 0.04675385 | 0.01935422 | 0.3691922 | -0.04390161 | 0.1337013 | 0.5044988 | 0.5045006 | 1.513499 | 0 | 0 | -24.79185 | 6.7152 | 11.1331625 | 2 | 74637 | 1 | TRUE | TRUE
277 | 8 | 160 | 277 | 0.600625 | 0.5939213 | -0.029296875 | 11.17877 | 0.01223942 | 20.1088 | [[ 8.89365055e-10 4.54516692e-11 1.62745649e-10 5.98146516e-09 -1.43348477e-07 3.14307902e-07] [ 7.50574065e-12 5.90690599e-09 5.06909582e-09 2.23810083e-07 -4.18153696e-09 -1.95211768e-08] [ 2.15351935e-11 5.06909582e-09 2.36185624e-08 2.08244244e-06 -1.19950946e-08 -9.25774323e-08] [ 1.65665086e-09 2.23810083e-07 2.08244244e-06 1.98957272e-04 -9.22738764e-07 -8.18918284e-06] [-4.43154132e-08 -4.18153696e-09 -1.19950946e-08 -9.22738764e-07 2.28121511e-05 -5.00805801e-05] [ 9.72978219e-08 -1.95211768e-08 -9.25774323e-08 -8.18918284e-06 -5.00805801e-05 1.10570991e-04]] | -0.0002565412 | 17.8627 | 2.198446 | 0.03517489 | 0.01785016 | 0.5609808 | -0.04692534 | 0.1680816 | [[ 1.01451345e-09 -5.23979047e-10 -1.20110621e-09 -3.46728070e-08 -1.48680219e-07 2.04044868e-07] [-8.06627731e-11 1.44400540e-08 2.43652224e-08 1.43708609e-06 2.59573273e-08 -1.49102912e-07] [-1.54812998e-10 2.43652224e-08 6.21609745e-08 4.15346301e-06 4.98187559e-08 -3.44712352e-07] [-9.05402216e-09 1.43708609e-06 4.15346301e-06 2.88015652e-04 2.91356269e-06 -2.21478545e-05] [-5.61382351e-08 2.59573273e-08 4.98187559e-08 2.91356269e-06 1.64607973e-05 -2.22718999e-05] [ 7.58819791e-08 -1.49102912e-07 -3.44712352e-07 -2.21478545e-05 -2.22718999e-05 3.13980778e-05]] | 0.6234736 | 13.49699 | 1.337923 | 0.04655248 | 0.01997293 | 0.422945 | -0.03583275 | 0.120504 | 0.5044995 | 0.5044995 | 1.513499 | 0 | 0 | -24.79185 | 6.7152 | 11.1331625 | 2 | 74623 | 1 | TRUE | TRUE
278 | 8 | 160 | 278 | 0.585 | 0.5855857 | -0.02921875 | 11.14882 | 0.01222637 | 20.1325 | [[ 1.15660254e-09 4.42424815e-11 1.58076846e-10 5.82177969e-09 -1.86187479e-07 4.08495110e-07] [ 7.63658168e-12 7.42231580e-09 6.44673973e-09 2.88647838e-07 -4.22047428e-09 -2.71220300e-08] [ 2.17389394e-11 6.44673973e-09 2.96497556e-08 2.60756916e-06 -1.20113579e-08 -1.22719694e-07] [ 1.66804117e-09 2.88647838e-07 2.60756916e-06 2.48420514e-04 -9.21618499e-07 -1.07527545e-05] [-5.52896577e-08 -4.22047428e-09 -1.20113579e-08 -9.21618499e-07 2.82202235e-05 -6.19680692e-05] [ 1.21419411e-07 -2.71220300e-08 -1.22719694e-07 -1.07527545e-05 -6.19680692e-05 1.36858515e-04]] | 0.003727696 | 17.80851 | 2.198358 | 0.03528193 | 0.01786611 | 0.5627447 | -0.04907774 | 0.1723868 | [[ 7.92710644e-10 -4.88620028e-10 -1.11787113e-09 -3.10218259e-08 -1.16617204e-07 1.60709190e-07] [-6.93062198e-11 1.14310010e-08 1.94776007e-08 1.10909318e-06 2.21487748e-08 -1.20007076e-07] [-1.31460520e-10 1.94776007e-08 4.79734387e-08 3.07227572e-06 4.20115648e-08 -2.69461116e-07] [-7.38030043e-09 1.10909318e-06 3.07227572e-06 2.04329815e-04 2.35854006e-06 -1.65783931e-05] [-3.99600619e-08 2.21487748e-08 4.20115648e-08 2.35854006e-06 1.15596144e-05 -1.56718517e-05] [ 5.41082943e-08 -1.20007076e-07 -2.69461116e-07 -1.65783931e-05 -1.56718517e-05 2.22077058e-05]] | 0.6276155 | 13.36654 | 1.337868 | 0.04700682 | 0.02064711 | 0.4646436 | -0.03025473 | 0.1097209 | 0.5045005 | 0.5045009 | 1.513503 | 0 | 0 | -24.79185 | 6.7152 | 11.1331625 | 2 | 74582 | 1 | TRUE | TRUE
279 | 8 | 160 | 279 | 0.57796875 | 0.57725 | -0.02859375 | 11.15567 | 0.01224688 | 20.17274 | [[ 1.06971628e-09 3.43332221e-11 1.23411799e-10 4.50419862e-09 -1.72714504e-07 3.79047491e-07] [ 5.72985577e-12 6.78221603e-09 5.78758419e-09 2.49684043e-07 -3.22219600e-09 -2.56926606e-08] [ 1.64677980e-11 5.78758419e-09 2.68235746e-08 2.35232085e-06 -9.25789638e-09 -1.14932892e-07] [ 1.25961206e-09 2.49684043e-07 2.35232085e-06 2.24084408e-04 -7.08113342e-07 -1.00001803e-05] [-5.04843467e-08 -3.22219600e-09 -9.25789638e-09 -7.08113342e-07 2.61843310e-05 -5.75072814e-05] [ 1.10884068e-07 -2.56926606e-08 -1.14932892e-07 -1.00001803e-05 -5.75072814e-05 1.27014404e-04]] | 0.005512115 | 17.92388 | 2.198319 | 0.03505483 | 0.01797058 | 0.5746996 | -0.04834991 | 0.1704134 | [[ 6.77980935e-10 -3.98299263e-10 -9.14081346e-10 -2.58660466e-08 -9.97123560e-08 1.37270524e-07] [-6.73651627e-11 1.02496645e-08 1.74782304e-08 1.00167934e-06 2.16569786e-08 -1.10352380e-07] [-1.28679359e-10 1.74782304e-08 4.36430682e-08 2.81932639e-06 4.13681156e-08 -2.49724740e-07] [-7.28319613e-09 1.00167934e-06 2.81932639e-06 1.89115998e-04 2.34138890e-06 -1.54716541e-05] [-3.71430297e-08 2.16569786e-08 4.13681156e-08 2.34138890e-06 1.08302805e-05 -1.46930261e-05] [ 5.03258634e-08 -1.10352380e-07 -2.49724740e-07 -1.54716541e-05 -1.46930261e-05 2.08107892e-05]] | 0.6284151 | 13.40645 | 1.337857 | 0.04686688 | 0.02052693 | 0.4530157 | -0.02088045 | 0.09795297 | 0.5044997 | 0.5044993 | 1.5135 | 0 | 0 | -24.79185 | 6.7152 | 11.1331625 | 2 | 74378 | 1 | TRUE | TRUE
280 | 8 | 160 | 280 | 0.57234375 | 0.5689143 | -0.02921875 | 11.13559 | 0.0122278 | 20.1897 | [[ 9.22349431e-10 1.94772422e-11 7.04031706e-11 2.62386054e-09 -1.48574558e-07 3.26240608e-07] [ 3.39105657e-12 5.83392176e-09 5.03347986e-09 2.23853047e-07 -1.88983341e-09 -2.43804056e-08] [ 9.78218737e-12 5.03347986e-09 2.37038053e-08 2.08922205e-06 -5.44917982e-09 -1.07315683e-07] [ 7.52452805e-10 2.23853047e-07 2.08922205e-06 1.99237033e-04 -4.19139264e-07 -9.32344823e-06] [-4.42381208e-08 -1.88983341e-09 -5.44917982e-09 -4.19139264e-07 2.28019348e-05 -5.00924253e-05] [ 9.71890312e-08 -2.43804056e-08 -1.07315683e-07 -9.32344823e-06 -5.00924253e-05 1.10673833e-04]] | 0.008735962 | 17.83488 | 2.198248 | 0.03522976 | 0.01784696 | 0.5516979 | -0.04728601 | 0.1689953 | [[ 1.01700759e-09 -5.10648160e-10 -1.17014578e-09 -3.58735737e-08 -1.48522086e-07 2.03803837e-07] [-8.76194537e-11 1.29000332e-08 2.18231650e-08 1.29821226e-06 2.81687078e-08 -1.40388710e-07] [-1.68794214e-10 2.18231650e-08 5.63356279e-08 3.79767968e-06 5.42648149e-08 -3.24776282e-07] [-9.95372506e-09 1.29821226e-06 3.79767968e-06 2.65485155e-04 3.19993660e-06 -2.09764389e-05] [-5.18154086e-08 2.81687078e-08 5.42648149e-08 3.19993660e-06 1.52166030e-05 -2.06279830e-05] [ 7.01629458e-08 -1.40388710e-07 -3.24776282e-07 -2.09764389e-05 -2.06279830e-05 2.91097187e-05]] | 0.6307387 | 13.48842 | 1.337826 | 0.04658209 | 0.01980742 | 0.4013208 | -0.03022025 | 0.1138513 | 0.5044993 | 0.5044997 | 1.5135 | 0 | 0 | -24.79185 | 6.7152 | 11.1331625 | 2 | 74476 | 1 | TRUE | TRUE
281 | 8 | 160 | 281 | 0.56203125 | 0.5605787 | -0.02765625 | 11.12485 | 0.01221895 | 20.16743 | [[ 1.07478445e-09 1.80213881e-11 6.47489635e-11 2.34816995e-09 -1.74202662e-07 3.82602579e-07] [ 2.88972410e-12 7.71287702e-09 6.74539354e-09 2.94718275e-07 -1.61903798e-09 -3.44623707e-08] [ 8.27357916e-12 6.74539354e-09 3.08904534e-08 2.67854455e-06 -4.63230153e-09 -1.45323827e-07] [ 6.25733936e-10 2.94718275e-07 2.67854455e-06 2.52213399e-04 -3.50321479e-07 -1.23669830e-05] [-5.72047425e-08 -1.61903798e-09 -4.63230153e-09 -3.50321479e-07 2.95273364e-05 -6.48798448e-05] [ 1.25698883e-07 -3.44623707e-08 -1.45323827e-07 -1.23669830e-05 -6.48798448e-05 1.43378089e-04]] | 0.01031408 | 17.84744 | 2.198214 | 0.03520497 | 0.01813132 | 0.5780439 | -0.05068899 | 0.1751653 | [[ 8.59279910e-10 -6.40278489e-10 -1.48169727e-09 -4.02879527e-08 -1.27545987e-07 1.76808926e-07] [-8.21278689e-11 1.10833860e-08 1.89087100e-08 1.09548829e-06 2.65389523e-08 -1.23949354e-07] [-1.58121893e-10 1.89087100e-08 4.80662303e-08 3.14701940e-06 5.10947285e-08 -2.82932624e-07] [-9.06370615e-09 1.09548829e-06 3.14701940e-06 2.13862491e-04 2.92875183e-06 -1.77198713e-05] [-4.21588349e-08 2.65389523e-08 5.10947285e-08 2.92875183e-06 1.23929717e-05 -1.68316717e-05] [ 5.71812752e-08 -1.23949354e-07 -2.82932624e-07 -1.77198713e-05 -1.68316717e-05 2.38306247e-05]] | 0.6389113 | 13.44746 | 1.337717 | 0.04672397 | 0.02031955 | 0.4332977 | -0.0390132 | 0.1232511 | 0.5044996 | 0.5044994 | 1.513504 | 0 | 0 | -24.79185 | 6.7152 | 11.1331625 | 2 | 74512 | 1 | TRUE | TRUE
282 | 8 | 160 | 282 | 0.556484375 | 0.552243 | -0.0290625 | 11.10522 | 0.01221719 | 20.17113 | [[ 1.03865260e-09 3.06537361e-11 1.09845421e-10 4.03068340e-09 -1.68021322e-07 3.68797336e-07] [ 4.98667774e-12 7.50399822e-09 6.59783261e-09 2.93063407e-07 -2.76923781e-09 -3.10620120e-08] [ 1.41988820e-11 6.59783261e-09 3.00945573e-08 2.61727341e-06 -7.88205175e-09 -1.34002849e-07] [ 1.07715822e-09 2.93063407e-07 2.61727341e-06 2.46879014e-04 -5.97930964e-07 -1.15090942e-05] [-5.56139556e-08 -2.76923781e-09 -7.88205175e-09 -5.97930964e-07 2.84776780e-05 -6.25556147e-05] [ 1.22171458e-07 -3.10620120e-08 -1.34002849e-07 -1.15090942e-05 -6.25556147e-05 1.38208756e-04]] | 0.006457155 | 17.80057 | 2.198298 | 0.03529766 | 0.01805627 | 0.5726692 | -0.05287631 | 0.1802416 | [[ 6.00960927e-10 -3.80550837e-10 -8.77194193e-10 -2.48866002e-08 -8.91255826e-08 1.22957318e-07] [-8.59473422e-11 1.12908526e-08 1.90430227e-08 1.15341177e-06 2.75018735e-08 -1.26779600e-07] [-1.65728104e-10 1.90430227e-08 4.97796304e-08 3.42022429e-06 5.30294924e-08 -2.94086548e-07] [-9.95459497e-09 1.15341177e-06 3.42022429e-06 2.43467370e-04 3.18521167e-06 -1.93149802e-05] [-4.72738717e-08 2.75018735e-08 5.30294924e-08 3.18521167e-06 1.38649947e-05 -1.88136618e-05] [ 6.40716908e-08 -1.26779600e-07 -2.94086548e-07 -1.93149802e-05 -1.88136618e-05 2.65439312e-05]] | 0.6347749 | 13.49481 | 1.337772 | 0.04656 | 0.01945874 | 0.37287 | -0.04260715 | 0.1315174 | 0.5044994 | 0.5045005 | 1.513503 | 0 | 0 | -24.79185 | 6.7152 | 11.1331625 | 2 | 74402 | 1 | TRUE | TRUE
283 | 8 | 160 | 283 | 0.543515625 | 0.5439073 | -0.02921875 | 11.1473 | 0.01224781 | 20.1213 | [[ 1.04011152e-09 2.60421122e-11 9.33075666e-11 3.34852674e-09 -1.69198779e-07 3.71466582e-07] [ 1.00855901e-11 6.79758386e-09 5.95661466e-09 2.57526643e-07 -5.68285569e-09 -2.10752842e-08] [ 2.89529941e-11 5.95661466e-09 2.72919037e-08 2.35392436e-06 -1.63110674e-08 -1.01599702e-07] [ 2.17770703e-09 2.57526643e-07 2.35392436e-06 2.20663446e-04 -1.22682101e-06 -8.85288409e-06] [-5.04338552e-08 -5.68285569e-09 -1.63110674e-08 -1.22682101e-06 2.61775237e-05 -5.74554823e-05] [ 1.10708402e-07 -2.10752842e-08 -1.01599702e-07 -8.85288409e-06 -5.74554823e-05 1.26829505e-04]] | 0.007959397 | 17.86665 | 2.198265 | 0.03516711 | 0.01823418 | 0.5830353 | -0.04917189 | 0.1713425 | [[ 5.45800296e-10 -4.03505451e-10 -9.34458789e-10 -2.67960462e-08 -8.10319202e-08 1.12377706e-07] [-1.65044791e-11 1.04222187e-08 1.78274793e-08 1.02215969e-06 5.39578298e-09 -9.05583240e-08] [-3.19987036e-11 1.78274793e-08 4.54274769e-08 2.94720562e-06 1.04616490e-08 -2.16894138e-07] [-1.81875097e-09 1.02215969e-06 2.94720562e-06 1.98608735e-04 5.94627283e-07 -1.37291403e-05] [-3.91864539e-08 5.39578298e-09 1.04616490e-08 5.94627283e-07 1.16308841e-05 -1.56095602e-05] [ 5.25753249e-08 -9.05583240e-08 -2.16894138e-07 -1.37291403e-05 -1.56095602e-05 2.18717815e-05]] | 0.6500558 | 13.4939 | 1.337569 | 0.04656316 | 0.02053588 | 0.4511478 | -0.02578869 | 0.1045361 | 0.5045004 | 0.5045 | 1.513499 | 0 | 0 | -24.79185 | 6.7152 | 11.1331625 | 2 | 74311 | 1 | TRUE | TRUE
284 | 8 | 160 | 284 | 0.55203125 | 0.5355717 | -0.028046875 | 10.8608 | 0.01208573 | 20.2458 | [[ 8.64804905e-10 1.79329511e-11 6.46752203e-11 2.37548988e-09 -1.39889910e-07 3.07179345e-07] [ 6.27728998e-12 5.73887887e-09 4.97651241e-09 2.19869304e-07 -3.50785727e-09 -2.04561069e-08] [ 1.80892561e-11 4.97651241e-09 2.32842929e-08 2.04012184e-06 -1.01062227e-08 -9.49801666e-08] [ 1.38292819e-09 2.19869304e-07 2.04012184e-06 1.93603559e-04 -7.72608460e-07 -8.30644390e-06] [-4.33138063e-08 -3.50785727e-09 -1.01062227e-08 -7.72608460e-07 2.23677898e-05 -4.91137483e-05] [ 9.51141405e-08 -2.04561069e-08 -9.49801666e-08 -8.30644390e-06 -4.91137483e-05 1.08457932e-04]] | 0.008988726 | 17.83936 | 2.198243 | 0.03522091 | 0.01795134 | 0.5591788 | -0.05052889 | 0.1756877 | [[ 8.63260506e-10 -1.10104763e-10 -2.54712332e-10 -7.05898926e-09 -1.27144644e-07 1.71147701e-07] [-7.67180512e-12 1.47625407e-08 2.52184190e-08 1.44044412e-06 2.48774560e-09 -1.20840927e-07] [-1.47498072e-11 2.52184190e-08 6.33672397e-08 4.08570198e-06 4.78334834e-09 -2.88886625e-07] [-8.33494867e-10 1.44044412e-06 4.08570198e-06 2.73633343e-04 2.70305741e-07 -1.82603328e-05] [-5.37245953e-08 2.48774560e-09 4.78334834e-09 2.70305741e-07 1.57916146e-05 -2.11490929e-05] [ 7.19437841e-08 -1.20840927e-07 -2.88886625e-07 -1.82603328e-05 -2.11490929e-05 2.96058580e-05]] | 0.6431508 | 13.44799 | 1.337661 | 0.0467221 | 0.0206045 | 0.4591878 | -0.04231507 | 0.1265363 | 0.5044998 | 0.5044983 | 1.513502 | 0 | 0 | -24.79185 | 6.7152 | 11.1331625 | 2 | 74356 | 1 | TRUE | TRUE
285 | 8 | 160 | 285 | 0.53171875 | 0.527236 | -0.027734375 | 10.75584 | 0.01201782 | 20.37003 | [[ 9.96615366e-10 1.52818885e-11 5.52157443e-11 2.05724174e-09 -1.60627635e-07 3.52808199e-07] [ 4.49653794e-12 6.60989547e-09 5.74774192e-09 2.55920635e-07 -2.50307184e-09 -2.70116117e-08] [ 1.29289092e-11 5.74774192e-09 2.68403862e-08 2.35457817e-06 -7.19441290e-09 -1.19206151e-07] [ 9.89706187e-10 2.55920635e-07 2.35457817e-06 2.23596927e-04 -5.50714970e-07 -1.03306419e-05] [-4.98650091e-08 -2.50307184e-09 -7.19441290e-09 -5.50714970e-07 2.56548284e-05 -5.63542571e-05] [ 1.09541191e-07 -2.70116117e-08 -1.19206151e-07 -1.03306419e-05 -5.63542571e-05 1.24500260e-04]] | 0.0105791 | 17.81688 | 2.198208 | 0.03526535 | 0.01791902 | 0.5567212 | -0.0541862 | 0.1842523 | [[ 8.74637691e-10 -1.29255672e-10 -2.99058314e-10 -8.36764121e-09 -1.28841551e-07 1.73605010e-07] [-1.40014624e-11 9.70961802e-09 1.65821148e-08 9.55187537e-07 4.53533202e-09 -8.35119502e-08] [-2.69743796e-11 1.65821148e-08 4.20049467e-08 2.73344532e-06 8.73782182e-09 -1.99111815e-07] [-1.53766426e-09 9.55187537e-07 2.73344532e-06 1.84680602e-04 4.98100738e-07 -1.26499821e-05] [-3.62411846e-08 4.53533202e-09 8.73782182e-09 4.98100738e-07 1.06603812e-05 -1.43030387e-05] [ 4.86113939e-08 -8.35119502e-08 -1.99111815e-07 -1.26499821e-05 -1.43030387e-05 2.00417007e-05]] | 0.6456487 | 13.45308 | 1.337628 | 0.04670445 | 0.02044036 | 0.4441889 | -0.04172662 | 0.1265548 | 0.5045005 | 0.5045011 | 1.5135 | 0 | 0 | -24.79185 | 6.7152 | 11.1331625 | 2 | 74472 | 1 | TRUE | TRUE
286 | 8 | 160 | 286 | 0.52734375 | 0.5189003 | -0.02625 | 10.77654 | 0.01202752 | 20.28888 | [[ 1.19263804e-09 2.19678947e-11 7.84913799e-11 2.78144799e-09 -1.94286248e-07 4.26683483e-07] [ 8.42824738e-12 9.02491810e-09 7.94048763e-09 3.42866149e-07 -4.74313454e-09 -3.42285853e-08] [ 2.40806317e-11 7.94048763e-09 3.59779546e-08 3.09232317e-06 -1.35480920e-08 -1.51395317e-07] [ 1.80469832e-09 3.42866149e-07 3.09232317e-06 2.89162712e-04 -1.01532357e-06 -1.29386551e-05] [-6.63568552e-08 -4.74313454e-09 -1.35480920e-08 -1.01532357e-06 3.43582388e-05 -7.54520221e-05] [ 1.45734145e-07 -3.42285853e-08 -1.51395317e-07 -1.29386551e-05 -7.54520221e-05 1.66649602e-04]] | 0.01000725 | 17.86165 | 2.19822 | 0.03517696 | 0.01828885 | 0.5905969 | -0.05490573 | 0.1838152 | [[ 8.39034062e-10 -1.54752570e-10 -3.56844058e-10 -1.06725803e-08 -1.23005827e-07 1.66070052e-07] [-2.81123953e-11 1.26009882e-08 2.13694740e-08 1.27014287e-06 9.10280954e-09 -1.12874046e-07] [-5.45361498e-11 2.13694740e-08 5.56616723e-08 3.75379771e-06 1.76593001e-08 -2.73000892e-07] [-3.21771613e-09 1.27014287e-06 3.75379771e-06 2.62538065e-04 1.04193229e-06 -1.79105450e-05] [-5.12205529e-08 9.10280954e-09 1.76593001e-08 1.04193229e-06 1.51524105e-05 -2.03553334e-05] [ 6.87826975e-08 -1.12874046e-07 -2.73000892e-07 -1.79105450e-05 -2.03553334e-05 2.84834111e-05]] | 0.6529205 | 13.51976 | 1.337531 | 0.04647407 | 0.01983334 | 0.4005333 | -0.03306246 | 0.1176171 | 0.5045 | 0.5044993 | 1.513501 | 0 | 0 | -24.79185 | 6.7152 | 11.1331625 | 2 | 74495 | 1 | TRUE | TRUE
287 | 8 | 160 | 287 | 0.51703125 | 0.5105647 | -0.028046875 | 10.81856 | 0.01204941 | 20.40159 | [[ 9.91767225e-10 9.56194930e-12 3.48172966e-11 1.28553111e-09 -1.60261656e-07 3.52102504e-07] [ 4.25627010e-12 6.50392623e-09 5.57927413e-09 2.38148539e-07 -2.41834143e-09 -2.63167375e-08] [ 1.23733933e-11 5.57927413e-09 2.62256779e-08 2.28370928e-06 -7.02755714e-09 -1.16853027e-07] [ 9.39838902e-10 2.38148539e-07 2.28370928e-06 2.15963956e-04 -5.33769924e-07 -1.00489785e-05] [-4.90097582e-08 -2.41834143e-09 -7.02755714e-09 -5.33769924e-07 2.56911548e-05 -5.64349107e-05] [ 1.07664046e-07 -2.63167375e-08 -1.16853027e-07 -1.00489785e-05 -5.64349107e-05 1.24667437e-04]] | 0.01232042 | 17.9342 | 2.198169 | 0.03503465 | 0.01810523 | 0.5721131 | -0.05673266 | 0.1893589 | [[ 9.52731374e-10 -2.30891730e-10 -5.36471713e-10 -1.54354998e-08 -1.40070651e-07 1.89632298e-07] [-3.54599125e-11 1.20646408e-08 2.05416976e-08 1.20067647e-06 1.16131298e-08 -1.12141573e-07] [-6.91447461e-11 2.05416976e-08 5.33523945e-08 3.54044136e-06 2.26453533e-08 -2.69286950e-07] [-4.01636319e-09 1.20067647e-06 3.54044136e-06 2.43890115e-04 1.31539085e-06 -1.73372068e-05] [-4.80291936e-08 1.16131298e-08 2.26453533e-08 1.31539085e-06 1.43360485e-05 -1.92866297e-05] [ 6.45815592e-08 -1.12141573e-07 -2.69286950e-07 -1.73372068e-05 -1.92866297e-05 2.70369577e-05]] | 0.6579263 | 13.5473 | 1.337465 | 0.04637961 | 0.02016087 | 0.4249169 | -0.03869518 | 0.1243347 | 0.5044992 | 0.5044993 | 1.513499 | 0 | 0 | -24.79185 | 6.7152 | 11.1331625 | 2 | 74514 | 1 | TRUE | TRUE
288 | 8 | 160 | 288 | 0.500859375 | 0.502229 | -0.028515625 | 10.78151 | 0.01202989 | 20.3844 | [[ 1.05372354e-09 7.80683524e-12 2.82164324e-11 1.02700070e-09 -1.71070522e-07 3.75894001e-07] [ 3.58977261e-12 7.34037785e-09 6.34658154e-09 2.77623178e-07 -2.02416422e-09 -3.15635051e-08] [ 1.04599336e-11 6.34658154e-09 3.01890942e-08 2.64089789e-06 -5.89491940e-09 -1.39084258e-07] [ 7.98511706e-10 2.77623178e-07 2.64089789e-06 2.50114349e-04 -4.49998698e-07 -1.19693321e-05] [-5.60838542e-08 -2.02416422e-09 -5.89491940e-09 -4.49998698e-07 2.92389330e-05 -6.42392497e-05] [ 1.23223607e-07 -3.15635051e-08 -1.39084258e-07 -1.19693321e-05 -6.42392497e-05 1.41938059e-04]] | 0.01312629 | 17.86495 | 2.198152 | 0.03517047 | 0.01799634 | 0.5541838 | -0.05890437 | 0.1946059 | [[ 7.74745926e-10 -1.87015810e-10 -4.35918840e-10 -1.22956037e-08 -1.14562095e-07 1.55076020e-07] [-4.42514462e-11 1.49277429e-08 2.55281759e-08 1.47790977e-06 1.45364624e-08 -1.39276232e-07] [-8.64071982e-11 2.55281759e-08 6.60965686e-08 4.34031187e-06 2.83850233e-08 -3.33799480e-07] [-4.96797914e-09 1.47790977e-06 4.34031187e-06 2.95943036e-04 1.63200310e-06 -2.12656559e-05] [-5.85306909e-08 1.45364624e-08 2.83850233e-08 1.63200310e-06 1.75010360e-05 -2.35478572e-05] [ 7.87116605e-08 -1.39276232e-07 -3.33799480e-07 -2.12656559e-05 -2.35478572e-05 3.30318018e-05]] | 0.6566415 | 13.53366 | 1.337482 | 0.04642637 | 0.02034964 | 0.4343687 | -0.04028434 | 0.125295 | 0.5044995 | 0.5045003 | 1.513502 | 0 | 0 | -24.79185 | 6.7152 | 11.1331625 | 2 | 74500 | 1 | TRUE | TRUE
289 | 8 | 160 | 289 | 0.502578125 | 0.4938933 | -0.0278125 | 10.7785 | 0.01202321 | 20.36261 | [[ 8.69184688e-10 -6.76751639e-12 -2.44196969e-11 -8.99389114e-10 -1.40335103e-07 3.08589055e-07] [ 2.32038834e-11 5.58716289e-09 4.88890887e-09 2.13249763e-07 -1.30257415e-08 1.04806231e-09] [ 6.65421297e-11 4.88890887e-09 2.24686693e-08 1.94683243e-06 -3.73509569e-08 -3.10548024e-08] [ 5.02853961e-09 2.13249763e-07 1.94683243e-06 1.83156621e-04 -2.82254349e-06 -3.34747818e-06] [-4.16875596e-08 -1.30257415e-08 -3.73509569e-08 -2.82254349e-06 2.15831891e-05 -4.72278683e-05] [ 9.12518786e-08 1.04806231e-09 -3.10548024e-08 -3.34747818e-06 -4.72278683e-05 1.03937048e-04]] | 0.01783723 | 17.85342 | 2.198048 | 0.03519318 | 0.01814447 | 0.5763853 | -0.04935092 | 0.1726324 | [[ 9.21078691e-10 -2.86687162e-10 -6.64435505e-10 -1.95200571e-08 -1.34900870e-07 1.83267630e-07] [-1.34373578e-11 1.16755875e-08 1.97289084e-08 1.17567864e-06 4.36943490e-09 -9.89629179e-08] [-2.61280915e-11 1.97289084e-08 5.15838590e-08 3.49448984e-06 8.49650370e-09 -2.42766016e-07] [-1.54858087e-09 1.17567864e-06 3.49448984e-06 2.45577262e-04 5.03582899e-07 -1.60680933e-05] [-4.78885699e-08 4.36943490e-09 8.49650370e-09 5.03582899e-07 1.42305942e-05 -1.90786021e-05] [ 6.41907689e-08 -9.89629179e-08 -2.42766016e-07 -1.60680933e-05 -1.90786021e-05 2.66365438e-05]] | 0.6675979 | 13.56338 | 1.337336 | 0.04632462 | 0.01978462 | 0.4033459 | -0.0257763 | 0.1082207 | 0.5045005 | 0.5044991 | 1.513498 | 0 | 0 | -24.79185 | 6.7152 | 11.1331625 | 2 | 74562 | 1 | TRUE | TRUE
290 | 8 | 160 | 290 | 0.48390625 | 0.4855576 | -0.027421875 | 10.7885 | 0.0120333 | 20.33926 | [[ 1.11737302e-09 1.37082585e-10 4.96035864e-10 1.81508383e-08 -1.81994962e-07 3.97485951e-07] [ 5.58236138e-14 7.10092180e-09 6.16715338e-09 2.67523514e-07 -3.24761919e-11 -3.48200615e-08] [ 1.68069758e-13 6.16715338e-09 2.88472993e-08 2.50710655e-06 -9.46149280e-11 -1.45112020e-07] [ 1.27870676e-11 2.67523514e-07 2.50710655e-06 2.36372635e-04 -7.17750566e-09 -1.22884473e-05] [-5.35076385e-08 -3.24761919e-11 -9.46149280e-11 -7.17750566e-09 2.78701683e-05 -6.12609672e-05] [ 1.17614355e-07 -3.48200615e-08 -1.45112020e-07 -1.22884473e-05 -6.12609672e-05 1.35422876e-04]] | 0.01675346 | 17.87533 | 2.198072 | 0.03515003 | 0.01811161 | 0.5685098 | -0.05206119 | 0.1787141 | [[ 7.12490020e-10 -1.77891411e-10 -4.12265293e-10 -1.24737636e-08 -1.04713199e-07 1.41840715e-07] [-3.93709909e-11 9.18286764e-09 1.55318563e-08 9.38189420e-07 1.28126940e-08 -9.07657337e-08] [-7.70299239e-11 1.55318563e-08 4.13533812e-08 2.84343025e-06 2.50684517e-08 -2.19325939e-07] [-4.63112091e-09 9.38189420e-07 2.84343025e-06 2.02636465e-04 1.50714214e-06 -1.45588180e-05] [-3.95098100e-08 1.28126940e-08 2.50684517e-08 1.50714214e-06 1.17918927e-05 -1.58952812e-05] [ 5.32238291e-08 -9.07657337e-08 -2.19325939e-07 -1.45588180e-05 -1.58952812e-05 2.22770979e-05]] | 0.6622884 | 13.57658 | 1.337407 | 0.04627959 | 0.0195225 | 0.3753734 | -0.03933772 | 0.1276014 | 0.5045006 | 0.5044987 | 1.513502 | 0 | 0 | -24.79185 | 6.7152 | 11.1331625 | 2 | 74506 | 1 | TRUE | TRUE
291 | 8 | 160 | 291 | 0.476015625 | 0.477222 | -0.028828125 | 10.84322 | 0.01206249 | 20.35074 | [[ 8.64743659e-10 -8.07992147e-12 -2.95312328e-11 -1.10556155e-09 -1.39817951e-07 3.07477600e-07] [ 1.88281660e-11 4.89783567e-09 4.22279045e-09 1.84866413e-07 -1.06255287e-08 -6.50175464e-10] [ 5.49888845e-11 4.22279045e-09 2.02271839e-08 1.77365280e-06 -3.10298793e-08 -3.37045961e-08] [ 4.20807952e-09 1.84866413e-07 1.77365280e-06 1.68283363e-04 -2.37456296e-06 -3.48669877e-06] [-3.77113267e-08 -1.06255287e-08 -3.10298793e-08 -2.37456296e-06 1.97040846e-05 -4.31318381e-05] [ 8.25745716e-08 -6.50175464e-10 -3.37045961e-08 -3.48669877e-06 -4.31318381e-05 9.49506719e-05]] | 0.01842851 | 17.87156 | 2.198035 | 0.03515746 | 0.01795552 | 0.5490876 | -0.04866096 | 0.1723493 | [[ 1.10212575e-09 -3.67421336e-10 -8.57052153e-10 -2.38886990e-08 -1.63358483e-07 2.22093192e-07] [-2.00104715e-11 1.51595474e-08 2.59887647e-08 1.48522838e-06 6.56815295e-09 -1.30293225e-07] [-3.89205138e-11 2.59887647e-08 6.64125026e-08 4.29600625e-06 1.27756282e-08 -3.13774789e-07] [-2.20578839e-09 1.48522838e-06 4.29600625e-06 2.88688053e-04 7.24055536e-07 -1.98251069e-05] [-5.71325296e-08 6.56815295e-09 1.27756282e-08 7.24055536e-07 1.70227968e-05 -2.28339689e-05] [ 7.66167342e-08 -1.30293225e-07 -3.13774789e-07 -1.98251069e-05 -2.28339689e-05 3.19782157e-05]] | 0.6657664 | 13.5029 | 1.337361 | 0.0465321 | 0.02060284 | 0.4533605 | -0.03787093 | 0.1214193 | 0.5044999 | 0.5044993 | 1.513504 | 0 | 0 | -24.79185 | 6.7152 | 11.1331625 | 2 | 74522 | 1 | TRUE | TRUE
292 | 8 | 160 | 292 | 0.4734375 | 0.4688863 | -0.025625 | 10.80146 | 0.01204174 | 20.39777 | [[ 9.60519666e-10 1.12196385e-10 4.05839604e-10 1.45880951e-08 -1.57110654e-07 3.43249849e-07] [ 2.35772134e-11 6.09830414e-09 5.34012259e-09 2.30793969e-07 -1.33366250e-08 -8.51501431e-10] [ 6.81690148e-11 5.34012259e-09 2.48046780e-08 2.14118778e-06 -3.85570138e-08 -4.02179361e-08] [ 5.13234748e-09 2.30793969e-07 2.14118778e-06 2.00677140e-04 -2.90286399e-06 -4.12838142e-06] [-4.58715272e-08 -1.33366250e-08 -3.85570138e-08 -2.90286399e-06 2.39370992e-05 -5.23935600e-05] [ 1.00436433e-07 -8.51501431e-10 -4.02179361e-08 -4.12838142e-06 -5.23935600e-05 1.15335839e-04]] | 0.01915743 | 17.87041 | 2.198019 | 0.03515972 | 0.01822369 | 0.5748055 | -0.04908324 | 0.1720688 | [[ 8.63342748e-10 -3.68293494e-10 -8.59235833e-10 -2.40465906e-08 -1.29087811e-07 1.76265196e-07] [-3.04636313e-11 1.09742672e-08 1.89022726e-08 1.09513866e-06 9.89505665e-09 -1.01775323e-07] [-5.92288132e-11 1.89022726e-08 4.87930266e-08 3.19409908e-06 1.92388094e-08 -2.43604956e-07] [-3.39383788e-09 1.09513866e-06 3.19409908e-06 2.16878470e-04 1.10239782e-06 -1.54851623e-05] [-4.28071827e-08 9.89505665e-09 1.92388094e-08 1.10239782e-06 1.26645245e-05 -1.70340371e-05] [ 5.75479042e-08 -1.01775323e-07 -2.43604956e-07 -1.54851623e-05 -1.70340371e-05 2.39015075e-05]] | 0.6764419 | 13.43642 | 1.337219 | 0.04676234 | 0.02033273 | 0.416833 | -0.02793187 | 0.1085487 | 0.5044994 | 0.5045011 | 1.513505 | 0 | 0 | -24.79185 | 6.7152 | 11.1331625 | 2 | 74491 | 1 | TRUE | TRUE
293 | 8 | 160 | 293 | 0.46796875 | 0.4605506 | -0.02578125 | 10.78826 | 0.01203139 | 20.40401 | [[ 1.00894820e-09 1.03332882e-10 3.77532849e-10 1.40350909e-08 -1.64211038e-07 3.58977807e-07] [ 2.37466970e-11 6.58388079e-09 5.72822738e-09 2.55708109e-07 -1.33487398e-08 -3.26358903e-09] [ 6.97710510e-11 5.72822738e-09 2.78955834e-08 2.45141914e-06 -3.92170227e-08 -5.41311147e-08] [ 5.35368376e-09 2.55708109e-07 2.45141914e-06 2.32410690e-04 -3.00917331e-06 -5.40272807e-06] [-5.15831260e-08 -1.33487398e-08 -3.92170227e-08 -3.00917331e-06 2.69094692e-05 -5.89209473e-05] [ 1.12977359e-07 -3.26358903e-09 -5.41311147e-08 -5.40272807e-06 -5.89209473e-05 1.29750383e-04]] | 0.02208617 | 17.80959 | 2.197955 | 0.03527978 | 0.01789103 | 0.5305321 | -0.05120582 | 0.1782935 | [[ 7.72207515e-10 -3.20181347e-10 -7.51057992e-10 -2.09073695e-08 -1.14384270e-07 1.56136026e-07] [-3.45471697e-11 1.25905213e-08 2.16019404e-08 1.23499017e-06 1.14457116e-08 -1.16559822e-07] [-6.77231824e-11 2.16019404e-08 5.58195218e-08 3.62079438e-06 2.24376091e-08 -2.79802268e-07] [-3.84809098e-09 1.23499017e-06 3.62079438e-06 2.44048207e-04 1.27493121e-06 -1.76235992e-05] [-4.85725547e-08 1.14457116e-08 2.24376091e-08 1.27493121e-06 1.46205602e-05 -1.96659321e-05] [ 6.53007202e-08 -1.16559822e-07 -2.79802268e-07 -1.76235992e-05 -1.96659321e-05 2.75900316e-05]] | 0.6750301 | 13.55293 | 1.337237 | 0.04636035 | 0.02059884 | 0.4521365 | -0.03003847 | 0.1108606 | 0.5044993 | 0.5045006 | 1.513502 | 0 | 0 | -24.79185 | 6.7152 | 11.1331625 | 2 | 74528 | 1 | TRUE | TRUE
294 | 8 | 160 | 294 | 0.452734375 | 0.452215 | -0.025546875 | 10.72357 | 0.01200075 | 20.43721 | [[ 8.82959031e-10 8.86118859e-11 3.21527980e-10 1.16495904e-08 -1.44160394e-07 3.15199855e-07] [ 1.80142956e-11 5.80950330e-09 4.96404288e-09 2.11042052e-07 -1.02787276e-08 -5.62239694e-09] [ 5.26961900e-11 4.96404288e-09 2.36196611e-08 2.05967777e-06 -3.00648661e-08 -5.31408903e-08] [ 4.00859553e-09 2.11042052e-07 2.05967777e-06 1.94934434e-04 -2.28700521e-06 -5.09999628e-06] [-4.42435583e-08 -1.02787276e-08 -3.00648661e-08 -2.28700521e-06 2.33214432e-05 -5.10849406e-05] [ 9.69391732e-08 -5.62239694e-09 -5.31408903e-08 -5.09999628e-06 -5.10849406e-05 1.12529024e-04]] | 0.02376265 | 17.95105 | 2.197918 | 0.03500176 | 0.01808972 | 0.566264 | -0.05705572 | 0.1902696 | [[ 8.37790461e-10 -3.93525415e-10 -9.17021354e-10 -2.63679145e-08 -1.24277594e-07 1.70099826e-07] [-3.29538639e-11 8.12315510e-09 1.38387936e-08 8.16063904e-07 1.08188328e-08 -7.97712540e-08] [-6.46164822e-11 1.38387936e-08 3.64417767e-08 2.44332911e-06 2.12139624e-08 -1.91850053e-07] [-3.79043088e-09 8.16063904e-07 2.44332911e-06 1.69972632e-04 1.24442111e-06 -1.24283155e-05] [-3.35062983e-08 1.08188328e-08 2.12139624e-08 1.24442111e-06 1.00499399e-05 -1.35460180e-05] [ 4.51318089e-08 -7.97712540e-08 -1.91850053e-07 -1.24283155e-05 -1.35460180e-05 1.90049330e-05]] | 0.6847019 | 13.56782 | 1.337109 | 0.04630946 | 0.01999016 | 0.4072623 | -0.02618255 | 0.1083451 | 0.5044994 | 0.5044995 | 1.513499 | 0 | 0 | -24.79185 | 6.7152 | 11.1331625 | 2 | 74460 | 1 | TRUE | TRUE
295 | 8 | 160 | 295 | 0.4475 | 0.4438793 | -0.028203125 | 10.71147 | 0.0120076 | 20.35289 | [[ 9.83495361e-10 9.70332112e-11 3.51579566e-10 1.27294177e-08 -1.60107840e-07 3.50094668e-07] [ 1.88592820e-11 5.93001385e-09 5.08222634e-09 2.19038339e-07 -1.07213216e-08 -5.35353252e-09] [ 5.53185724e-11 5.08222634e-09 2.44243382e-08 2.13715801e-06 -3.14451126e-08 -5.40631836e-08] [ 4.22380917e-09 2.19038339e-07 2.13715801e-06 2.02564632e-04 -2.40094129e-06 -5.22265658e-06] [-4.56246542e-08 -1.07213216e-08 -3.14451126e-08 -2.40094129e-06 2.39984533e-05 -5.25652859e-05] [ 9.99601286e-08 -5.35353252e-09 -5.40631836e-08 -5.22265658e-06 -5.25652859e-05 1.15786180e-04]] | 0.0241378 | 17.91524 | 2.19791 | 0.03507174 | 0.01801535 | 0.554286 | -0.05957618 | 0.195837 | [[ 1.02648652e-09 -4.69931277e-10 -1.09808484e-09 -3.19311883e-08 -1.51818705e-07 2.07720503e-07] [-4.93036235e-11 1.21187553e-08 2.07214308e-08 1.20293708e-06 1.63114969e-08 -1.19342849e-07] [-9.69048280e-11 2.07214308e-08 5.42347020e-08 3.57909448e-06 3.20600885e-08 -2.86016057e-07] [-5.59793177e-09 1.20293708e-06 3.57909448e-06 2.45274033e-04 1.85202646e-06 -1.82366487e-05] [-4.86983011e-08 1.63114969e-08 3.20600885e-08 1.85202646e-06 1.46823881e-05 -1.97946536e-05] [ 6.56078823e-08 -1.19342849e-07 -2.86016057e-07 -1.82366487e-05 -1.97946536e-05 2.77961149e-05]] | 0.6852122 | 13.57744 | 1.337102 | 0.04627665 | 0.02029734 | 0.4299866 | -0.03152862 | 0.1135899 | 0.5044989 | 0.5044993 | 1.5135 | 0 | 0 | -24.79185 | 6.7152 | 11.1331625 | 2 | 74291 | 1 | TRUE | TRUE
296 | 8 | 160 | 296 | 0.435 | 0.4355436 | -0.02796875 | 10.67675 | 0.01197371 | 20.42762 | [[ 9.29620794e-10 8.82795271e-11 3.20255445e-10 1.17048243e-08 -1.51550745e-07 3.31443174e-07] [ 1.75919088e-11 6.14409446e-09 5.28799480e-09 2.30508795e-07 -9.95919995e-09 -8.19657325e-09] [ 5.15854534e-11 5.28799480e-09 2.54852401e-08 2.23370521e-06 -2.92008725e-08 -6.42416350e-08] [ 3.94604763e-09 2.30508795e-07 2.23370521e-06 2.11814115e-04 -2.23370802e-06 -6.05663213e-06] [-4.74601332e-08 -9.95919995e-09 -2.92008725e-08 -2.23370802e-06 2.48794275e-05 -5.45128343e-05] [ 1.04012631e-07 -8.19657325e-09 -6.42416350e-08 -6.05663213e-06 -5.45128343e-05 1.20118498e-04]] | 0.0253362 | 17.88206 | 2.197883 | 0.0351368 | 0.01797154 | 0.5476119 | -0.04708408 | 0.1686232 | [[ 6.43093904e-10 -3.44557886e-10 -8.06458529e-10 -2.30174699e-08 -9.51654938e-08 1.30681499e-07] [-4.29279045e-11 8.96425756e-09 1.52751497e-08 8.83069167e-07 1.42945920e-08 -9.10299419e-08] [-8.45069313e-11 1.52751497e-08 3.99207686e-08 2.62826855e-06 2.81401350e-08 -2.16763772e-07] [-4.87147205e-09 8.83069167e-07 2.62826855e-06 1.79828855e-04 1.62215764e-06 -1.37531549e-05] [-3.58080284e-08 1.42945920e-08 2.81401350e-08 1.62215764e-06 1.08551650e-05 -1.46558256e-05] [ 4.83041203e-08 -9.10299419e-08 -2.16763772e-07 -1.37531549e-05 -1.46558256e-05 2.06044942e-05]] | 0.6920278 | 13.6246 | 1.337012 | 0.04611646 | 0.02037588 | 0.4445302 | -0.03519434 | 0.1186605 | 0.5044985 | 0.5044999 | 1.513501 | 0 | 0 | -24.79185 | 6.7152 | 11.1331625 | 2 | 74470 | 1 | TRUE | TRUE
297 | 8 | 160 | 297 | 0.43390625 | 0.427208 | -0.02765625 | 10.7313 | 0.01201435 | 20.40592 | [[ 1.12309789e-09 1.07760394e-10 3.90528314e-10 1.42186793e-08 -1.82919783e-07 4.00028985e-07] [ 2.45046898e-11 7.81449342e-09 6.75014868e-09 2.86928644e-07 -1.39496423e-08 -7.54866712e-09] [ 7.10934719e-11 6.75014868e-09 3.14876446e-08 2.72500170e-06 -4.04671839e-08 -6.99190684e-08] [ 5.36559622e-09 2.86928644e-07 2.72500170e-06 2.56351199e-04 -3.05412120e-06 -6.67900412e-06] [-5.86790711e-08 -1.39496423e-08 -4.04671839e-08 -3.05412120e-06 3.08016383e-05 -6.74663230e-05] [ 1.28562044e-07 -7.54866712e-09 -6.99190684e-08 -6.67900412e-06 -6.74663230e-05 1.48612020e-04]] | 0.02502976 | 17.93232 | 2.19789 | 0.03503833 | 0.01820896 | 0.5790294 | -0.05639882 | 0.1879591 | [[ 7.19184710e-10 -3.26568304e-10 -7.58531218e-10 -2.28240315e-08 -1.06229154e-07 1.45337163e-07] [-4.53140543e-11 9.37363239e-09 1.59585737e-08 9.36858193e-07 1.48689567e-08 -9.50804636e-08] [-8.86295561e-11 1.59585737e-08 4.17512024e-08 2.78548896e-06 2.90822311e-08 -2.26088142e-07] [-5.17433468e-09 9.36858193e-07 2.78548896e-06 1.92879341e-04 1.69786279e-06 -1.45362437e-05] [-3.80582805e-08 1.48689567e-08 2.90822311e-08 1.69786279e-06 1.13968309e-05 -1.53851626e-05] [ 5.13347311e-08 -9.50804636e-08 -2.26088142e-07 -1.45362437e-05 -1.53851626e-05 2.16229740e-05]] | 0.6885603 | 13.56257 | 1.337058 | 0.04632741 | 0.02007529 | 0.4166244 | -0.03603936 | 0.1209555 | 0.504501 | 0.5045001 | 1.513501 | 0 | 0 | -24.79185 | 6.7152 | 11.1331625 | 2 | 74345 | 1 | TRUE | TRUE
298 | 8 | 160 | 298 | 0.42453125 | 0.4188723 | -0.02515625 | 10.70454 | 0.01201237 | 20.4315 | [[ 9.41158562e-10 8.27453200e-11 3.00663136e-10 1.09035028e-08 -1.53514794e-07 3.35853901e-07] [ 1.84143489e-11 6.96345807e-09 6.00490125e-09 2.56358159e-07 -1.04950717e-08 -1.10009449e-08] [ 5.37949436e-11 6.00490125e-09 2.84458569e-08 2.46940206e-06 -3.06566386e-08 -7.61041937e-08] [ 4.07370827e-09 2.56358159e-07 2.46940206e-06 2.32651497e-04 -2.32149703e-06 -7.03114416e-06] [-5.29431290e-08 -1.04950717e-08 -3.06566386e-08 -2.32149703e-06 2.78648226e-05 -6.10648233e-05] [ 1.16048656e-07 -1.10009449e-08 -7.61041937e-08 -7.03114416e-06 -6.10648233e-05 1.34578144e-04]] | 0.0274469 | 17.92398 | 2.197837 | 0.03505463 | 0.01815661 | 0.5679223 | -0.05585801 | 0.1871532 | [[ 8.57295878e-10 -4.72439101e-10 -1.10167692e-09 -3.25856182e-08 -1.26781963e-07 1.74265480e-07] [-5.82801935e-11 1.00987950e-08 1.71355064e-08 1.01954855e-06 1.92029997e-08 -1.06821800e-07] [-1.14735685e-10 1.71355064e-08 4.56053143e-08 3.09292692e-06 3.78046593e-08 -2.55532929e-07] [-6.80575711e-09 1.01954855e-06 3.09292692e-06 2.17620560e-04 2.24243926e-06 -1.66484109e-05] [-4.29073909e-08 1.92029997e-08 3.78046593e-08 2.24243926e-06 1.29411110e-05 -1.74932651e-05] [ 5.79475952e-08 -1.06821800e-07 -2.55532929e-07 -1.66484109e-05 -1.74932651e-05 2.45837652e-05]] | 0.6991506 | 13.61491 | 1.336917 | 0.04614931 | 0.01981439 | 0.3977974 | -0.02902503 | 0.112974 | 0.5045003 | 0.5045001 | 1.513497 | 0 | 0 | -24.79185 | 6.7152 | 11.1331625 | 2 | 74184 | 1 | TRUE | TRUE
299 | 8 | 160 | 299 | 0.414453125 | 0.4105366 | -0.02671875 | 10.69451 | 0.01199406 | 20.4012 | [[ 8.94923043e-10 7.83384652e-11 2.84754060e-10 1.03910220e-08 -1.45960955e-07 3.19332570e-07] [ 1.55673191e-11 5.61748916e-09 4.88643066e-09 2.12781775e-07 -8.81691296e-09 -8.34650491e-09] [ 4.55257713e-11 4.88643066e-09 2.33205855e-08 2.02891308e-06 -2.57819775e-08 -6.07959869e-08] [ 3.45620924e-09 2.12781775e-07 2.02891308e-06 1.91123466e-04 -1.95728626e-06 -5.65447678e-06] [-4.31412700e-08 -8.81691296e-09 -2.57819775e-08 -1.95728626e-06 2.26007103e-05 -4.95239863e-05] [ 9.45548029e-08 -8.34650491e-09 -6.07959869e-08 -5.65447678e-06 -4.95239863e-05 1.09138151e-04]] | 0.02753423 | 17.86367 | 2.197835 | 0.03517299 | 0.01809208 | 0.5548529 | -0.05066093 | 0.1760141 | [[ 6.28094898e-10 -3.89515128e-10 -9.13079902e-10 -2.53434939e-08 -9.36817367e-08 1.29109247e-07] [-4.10493843e-11 7.06287290e-09 1.21298039e-08 6.91127929e-07 1.36214979e-08 -7.50474496e-08] [-8.05037986e-11 1.21298039e-08 3.13157501e-08 2.02438748e-06 2.67135829e-08 -1.75843244e-07] [-4.55856286e-09 6.91127929e-07 2.02438748e-06 1.36003486e-04 1.51265670e-06 -1.09216817e-05] [-2.71935447e-08 1.36214979e-08 2.67135829e-08 1.51265670e-06 8.19719027e-06 -1.10926690e-05] [ 3.67590764e-08 -7.50474496e-08 -1.75843244e-07 -1.09216817e-05 -1.10926690e-05 1.56473273e-05]] | 0.6971218 | 13.5519 | 1.336944 | 0.04636385 | 0.02066179 | 0.4555915 | -0.03805419 | 0.1212571 | 0.5044999 | 0.5044997 | 1.513503 | 0 | 0 | -24.79185 | 6.7152 | 11.1331625 | 2 | 74341 | 1 | TRUE | TRUE
300 | 8 | 160 | 300 | 0.41 | 0.402201 | -0.026875 | 10.71973 | 0.01200465 | 20.42328 | [[ 9.80101066e-10 7.76259648e-11 2.82072492e-10 1.01338968e-08 -1.60841085e-07 3.52043846e-07] [ 1.60876421e-11 6.57214413e-09 5.79019041e-09 2.48234691e-07 -9.16737831e-09 -1.25599276e-08] [ 4.68792680e-11 5.79019041e-09 2.71170951e-08 2.32479289e-06 -2.67107597e-08 -7.79028043e-08] [ 3.50540288e-09 2.48234691e-07 2.32479289e-06 2.16393100e-04 -1.99727891e-06 -7.01985709e-06] [-4.97427469e-08 -9.16737831e-09 -2.67107597e-08 -1.99727891e-06 2.61451751e-05 -5.73072526e-05] [ 1.09053014e-07 -1.25599276e-08 -7.79028043e-08 -7.01985709e-06 -5.73072526e-05 1.26330168e-04]] | 0.03067277 | 17.87248 | 2.197766 | 0.03515565 | 0.01835289 | 0.574757 | -0.05145656 | 0.1765353 | [[ 6.86221282e-10 -4.37742686e-10 -1.02866505e-09 -2.89475282e-08 -1.02792629e-07 1.41803026e-07] [-6.19696505e-11 9.86269660e-09 1.70016731e-08 9.67758418e-07 2.05993303e-08 -1.07233715e-07] [-1.21919027e-10 1.70016731e-08 4.41088889e-08 2.84804316e-06 4.05267054e-08 -2.51552924e-07] [-6.89443384e-09 9.67758418e-07 2.84804316e-06 1.91070989e-04 2.29173307e-06 -1.55834322e-05] [-3.83294902e-08 2.05993303e-08 4.05267054e-08 2.29173307e-06 1.15810516e-05 -1.56850449e-05] [ 5.18521602e-08 -1.07233715e-07 -2.51552924e-07 -1.55834322e-05 -1.56850449e-05 2.21393764e-05]] | 0.7021848 | 13.54334 | 1.336877 | 0.04639319 | 0.02068403 | 0.4500918 | -0.04031498 | 0.1242083 | 0.5044999 | 0.5045006 | 1.513499 | 0 | 0 | -24.79185 | 6.7152 | 11.1331625 | 2 | 74385 | 1 | TRUE | TRUE
301 | 8 | 160 | 301 | 0.399765625 | 0.3938653 | -0.026328125 | 10.64802 | 0.01197602 | 20.36882 | [[ 1.18495325e-09 9.42246181e-11 3.42451904e-10 1.25560165e-08 -1.92779160e-07 4.21922905e-07] [ 1.81150471e-11 7.99183301e-09 6.90871194e-09 2.95747270e-07 -1.03119580e-08 -1.65103921e-08] [ 5.28768621e-11 6.90871194e-09 3.26827611e-08 2.83548974e-06 -3.00965526e-08 -9.86602545e-08] [ 4.00180262e-09 2.95747270e-07 2.83548974e-06 2.66942109e-04 -2.27772959e-06 -8.92257711e-06] [-6.07209756e-08 -1.03119580e-08 -3.00965526e-08 -2.27772959e-06 3.19179051e-05 -6.99733790e-05] [ 1.33143264e-07 -1.65103921e-08 -9.86602545e-08 -8.92257711e-06 -6.99733790e-05 1.54271186e-04]] | 0.02986748 | 17.91299 | 2.197784 | 0.03507613 | 0.01816243 | 0.567721 | -0.05060046 | 0.1755057 | [[ 6.58450534e-10 -4.96001673e-10 -1.16489892e-09 -3.21926869e-08 -9.84276752e-08 1.36495128e-07] [-6.11560564e-11 8.30482415e-09 1.42553130e-08 8.07439881e-07 2.03801715e-08 -9.40009874e-08] [-1.20016397e-10 1.42553130e-08 3.67021228e-08 2.35989107e-06 3.99944528e-08 -2.17718877e-07] [-6.76101368e-09 8.07439881e-07 2.35989107e-06 1.57780784e-04 2.25301197e-06 -1.33879517e-05] [-3.16977074e-08 2.03801715e-08 3.99944528e-08 2.25301197e-06 9.58707760e-06 -1.30146801e-05] [ 4.29702194e-08 -9.40009874e-08 -2.17718877e-07 -1.33879517e-05 -1.30146801e-05 1.84121321e-05]] | 0.7113485 | 13.57035 | 1.336755 | 0.04630084 | 0.02077436 | 0.4671117 | -0.0435271 | 0.12795 | 0.5044999 | 0.5044996 | 1.513502 | 0 | 0 | -24.79185 | 6.7152 | 11.1331625 | 2 | 74241 | 1 | TRUE | TRUE
302 | 8 | 160 | 302 | 0.39390625 | 0.3855296 | -0.025234375 | 10.63943 | 0.01197554 | 20.36842 | [[ 1.10681157e-09 8.15821055e-11 2.97308269e-10 1.09833254e-08 -1.79989606e-07 3.94038150e-07] [ 1.60733699e-11 7.81812298e-09 6.75594928e-09 2.98131129e-07 -9.07081846e-09 -1.85306717e-08] [ 4.72677701e-11 6.75594928e-09 3.28615417e-08 2.88691809e-06 -2.66715984e-08 -1.06820337e-07] [ 3.62528954e-09 2.98131129e-07 2.88691809e-06 2.73911049e-04 -2.04560611e-06 -9.66574709e-06] [-6.09397697e-08 -9.07081846e-09 -2.66715984e-08 -2.04560611e-06 3.18870049e-05 -6.99234446e-05] [ 1.33653086e-07 -1.85306717e-08 -1.06820337e-07 -9.66574709e-06 -6.99234446e-05 1.54202999e-04]] | 0.03147557 | 17.84615 | 2.197749 | 0.0352075 | 0.01791616 | 0.5366601 | -0.05537993 | 0.1871685 | [[ 1.05219404e-09 -7.34187080e-10 -1.72109520e-09 -4.96673076e-08 -1.56900402e-07 2.17127537e-07] [-9.20296928e-11 1.21033272e-08 2.05605857e-08 1.20985349e-06 3.06019552e-08 -1.38205360e-07] [-1.81864134e-10 2.05605857e-08 5.46434113e-08 3.66944033e-06 6.04726640e-08 -3.26551556e-07] [-1.06837772e-08 1.20985349e-06 3.66944033e-06 2.55863293e-04 3.55246459e-06 -2.09507378e-05] [-5.09181193e-08 3.06019552e-08 6.04726640e-08 3.55246459e-06 1.54764000e-05 -2.09927714e-05] [ 6.89821709e-08 -1.38205360e-07 -3.26551556e-07 -2.09507378e-05 -2.09927714e-05 2.95962307e-05]] | 0.7139407 | 13.64762 | 1.336721 | 0.0460387 | 0.02002647 | 0.4158317 | -0.03966399 | 0.12605 | 0.5044994 | 0.5044998 | 1.513497 | 0 | 0 | -24.79185 | 6.7152 | 11.1331625 | 2 | 74187 | 1 | TRUE | TRUE
303 | 8 | 160 | 303 | 0.3853125 | 0.377194 | -0.024296875 | 10.64888 | 0.01197683 | 20.43237 | [[ 6.79534206e-10 4.54521756e-11 1.65543833e-10 6.00679491e-09 -1.10821759e-07 2.42700445e-07] [ 1.05763794e-11 3.79495702e-09 3.27323944e-09 1.40630100e-07 -6.02846286e-09 -5.35407484e-09] [ 3.10654832e-11 3.27323944e-09 1.57066404e-08 1.36702395e-06 -1.77053096e-08 -4.02833730e-08] [ 2.35916700e-09 1.40630100e-07 1.36702395e-06 1.28923365e-04 -1.34455752e-06 -3.75976618e-06] [-2.91866830e-08 -6.02846286e-09 -1.77053096e-08 -1.34455752e-06 1.53849727e-05 -3.37115512e-05] [ 6.39683488e-08 -5.35407484e-09 -4.02833730e-08 -3.75976618e-06 -3.37115512e-05 7.42862256e-05]] | 0.0338698 | 17.90878 | 2.197696 | 0.03508438 | 0.01810759 | 0.5573947 | -0.05288617 | 0.1812147 | [[ 9.67778505e-10 -6.73231803e-10 -1.57823164e-09 -4.71722001e-08 -1.44416983e-07 1.99908540e-07] [-1.47724834e-11 1.41706520e-08 2.42627310e-08 1.42694363e-06 4.87964679e-09 -1.21113211e-07] [-2.91652440e-11 2.42627310e-08 6.44628696e-08 4.31267209e-06 9.63437712e-09 -3.02182723e-07] [-1.70707506e-09 1.42694363e-06 4.31267209e-06 2.99329185e-04 5.63917305e-07 -1.97607334e-05] [-5.92082350e-08 4.87964679e-09 9.63437712e-09 5.63917305e-07 1.78762661e-05 -2.39459338e-05] [ 7.92980260e-08 -1.21113211e-07 -3.02182723e-07 -1.97607334e-05 -2.39459338e-05 3.34003498e-05]] | 0.7211845 | 13.57769 | 1.336625 | 0.0462758 | 0.02004761 | 0.4035116 | -0.03918208 | 0.125107 | 0.5045002 | 0.5044989 | 1.513502 | 0 | 0 | -24.79185 | 6.7152 | 11.1331625 | 2 | 74237 | 1 | TRUE | TRUE
304 | 8 | 160 | 304 | 0.374453125 | 0.3688583 | -0.024453125 | 10.2927 | 0.01177189 | 20.57419 | [[ 9.79014130e-10 7.89434794e-11 2.87965824e-10 1.04643081e-08 -1.59887757e-07 3.49917117e-07] [ 1.97558502e-11 7.01068170e-09 5.96181015e-09 2.53672953e-07 -1.13291583e-08 -9.12766412e-09] [ 5.85411024e-11 5.96181015e-09 2.91249628e-08 2.54971491e-06 -3.35674616e-08 -7.32406927e-08] [ 4.47253981e-09 2.53672953e-07 2.54971491e-06 2.41742576e-04 -2.56452613e-06 -6.90084507e-06] [-5.44996008e-08 -1.13291583e-08 -3.35674616e-08 -2.56452613e-06 2.89369421e-05 -6.34049904e-05] [ 1.19443377e-07 -9.12766412e-09 -7.32406927e-08 -6.90084507e-06 -6.34049904e-05 1.39705677e-04]] | 0.02952151 | 17.95475 | 2.197791 | 0.03499456 | 0.01802966 | 0.5501091 | -0.05028017 | 0.1758911 | [[ 7.13969949e-10 -1.67280313e-10 -3.96302824e-10 -1.02789868e-08 -1.06956151e-07 1.44600905e-07] [-7.76622781e-12 1.08592229e-08 1.88256032e-08 1.03986344e-06 2.61029750e-09 -9.11679954e-08] [-1.52904664e-11 1.88256032e-08 4.79956558e-08 3.00197558e-06 5.13963239e-09 -2.21144571e-07] [-8.39046926e-10 1.03986344e-06 3.00197558e-06 1.95391114e-04 2.82036340e-07 -1.35495025e-05] [-3.93418514e-08 2.61029750e-09 5.13963239e-09 2.82036340e-07 1.19473000e-05 -1.59973709e-05] [ 5.26705319e-08 -9.11679954e-08 -2.21144571e-07 -1.35495025e-05 -1.59973709e-05 2.23935947e-05]] | 0.7161709 | 13.54736 | 1.336691 | 0.04637942 | 0.02128699 | 0.4967656 | -0.04186842 | 0.1237296 | 0.5045004 | 0.5045002 | 1.513504 | 0 | 0 | -24.79185 | 6.7152 | 11.1331625 | 2 | 74274 | 1 | TRUE | TRUE
305 | 8 | 160 | 305 | 0.370703125 | 0.3605226 | -0.02796875 | 10.28971 | 0.01177906 | 20.48858 | [[ 7.86286142e-10 6.50383809e-11 2.35922988e-10 8.40743374e-09 -1.29122047e-07 2.82573701e-07] [ 1.48447803e-11 5.30126942e-09 4.70293608e-09 2.01196301e-07 -8.46204800e-09 -7.91200298e-09] [ 4.31266620e-11 4.70293608e-09 2.18223040e-08 1.86053985e-06 -2.45812762e-08 -5.58873495e-08] [ 3.20652364e-09 2.01196301e-07 1.86053985e-06 1.72376728e-04 -1.82762955e-06 -5.11241986e-06] [-3.98760675e-08 -8.46204800e-09 -2.45812762e-08 -1.82762955e-06 2.09456754e-05 -4.58939427e-05] [ 8.73932192e-08 -7.91200298e-09 -5.58873495e-08 -5.11241986e-06 -4.58939427e-05 1.01136114e-04]] | 0.02979096 | 17.86401 | 2.197786 | 0.03517231 | 0.01844409 | 0.5818188 | -0.05798415 | 0.1904566 | [[ 8.06654192e-10 -2.64106416e-10 -6.23767611e-10 -1.73125191e-08 -1.20358072e-07 1.63501519e-07] [-2.60894154e-11 1.12198127e-08 1.92724681e-08 1.11231385e-06 8.69447841e-09 -1.02350349e-07] [-5.16032763e-11 1.92724681e-08 5.07437779e-08 3.33107688e-06 1.71975935e-08 -2.50547581e-07] [-2.96556816e-09 1.11231385e-06 3.33107688e-06 2.27110792e-04 9.88328078e-07 -1.59934705e-05] [-4.53048516e-08 8.69447841e-09 1.71975935e-08 9.88328078e-07 1.37556380e-05 -1.84724851e-05] [ 6.08150691e-08 -1.02350349e-07 -2.50547581e-07 -1.59934705e-05 -1.84724851e-05 2.58462221e-05]] | 0.7307969 | 13.59207 | 1.336497 | 0.04622685 | 0.02041724 | 0.4329336 | -0.02797418 | 0.1085926 | 0.5045005 | 0.5044991 | 1.513501 | 0 | 0 | -24.79185 | 6.7152 | 11.1331625 | 2 | 74162 | 1 | TRUE | TRUE
306 | 8 | 160 | 306 | 0.363828125 | 0.352187 | -0.02609375 | 10.24784 | 0.0117592 | 20.53898 | [[ 7.39978686e-10 5.01920146e-11 1.82896657e-10 6.68014341e-09 -1.20214306e-07 2.63253006e-07] [ 1.30537915e-11 5.75426055e-09 4.91184437e-09 2.07604310e-07 -7.49042069e-09 -1.15000495e-08] [ 3.84838688e-11 4.91184437e-09 2.36579803e-08 2.06033523e-06 -2.20798487e-08 -7.09129638e-08] [ 2.92398783e-09 2.07604310e-07 2.06033523e-06 1.94649037e-04 -1.67759843e-06 -6.44504270e-06] [-4.42058651e-08 -7.49042069e-09 -2.20798487e-08 -1.67759843e-06 2.34462050e-05 -5.14009260e-05] [ 9.69302561e-08 -1.15000495e-08 -7.09129638e-08 -6.44504270e-06 -5.14009260e-05 1.13316795e-04]] | 0.03326844 | 17.9626 | 2.197709 | 0.03497926 | 0.01812314 | 0.5619498 | -0.05497787 | 0.1856817 | [[ 8.37479570e-10 -3.00689319e-10 -7.11961135e-10 -1.91628910e-08 -1.24874179e-07 1.69872483e-07] [-2.63012846e-11 1.08532062e-08 1.84985131e-08 1.07918408e-06 8.82806399e-09 -9.92963236e-08] [-5.23146266e-11 1.84985131e-08 4.93292824e-08 3.28734242e-06 1.75599154e-08 -2.45353191e-07] [-3.05120274e-09 1.07918408e-06 3.28734242e-06 2.27586929e-04 1.02417188e-06 -1.58894059e-05] [-4.53487649e-08 8.82806399e-09 1.75599154e-08 1.02417188e-06 1.38929576e-05 -1.86580708e-05] [ 6.08779514e-08 -9.92963236e-08 -2.45353191e-07 -1.58894059e-05 -1.86580708e-05 2.60746511e-05]] | 0.7312818 | 13.67874 | 1.336491 | 0.04593396 | 0.02020336 | 0.4276729 | -0.03665647 | 0.1211949 | 0.5044988 | 0.5044996 | 1.513496 | 0 | 0 | -24.79185 | 6.7152 | 11.1331625 | 2 | 74110 | 1 | TRUE | TRUE
307 | 8 | 160 | 307 | 0.363359375 | 0.3438513 | -0.026171875 | 10.20894 | 0.01171617 | 20.52006 | [[ 1.20893097e-09 6.31272446e-11 2.32000127e-10 8.52672630e-09 -1.96800541e-07 4.31290927e-07] [ 1.74898902e-11 9.14090019e-09 7.73988706e-09 3.25477020e-07 -1.00662128e-08 -2.20415087e-08] [ 5.18089376e-11 7.73988706e-09 3.76537214e-08 3.29084691e-06 -2.98141777e-08 -1.24681257e-07] [ 3.95083139e-09 3.25477020e-07 3.29084691e-06 3.11897706e-04 -2.27353346e-06 -1.11952301e-05] [-7.06223784e-08 -1.00662128e-08 -2.98141777e-08 -2.27353346e-06 3.75945175e-05 -8.24473903e-05] [ 1.54903960e-07 -2.20415087e-08 -1.24681257e-07 -1.11952301e-05 -8.24473903e-05 1.81818842e-04]] | 0.03790551 | 17.987 | 2.197607 | 0.03493182 | 0.01807444 | 0.5576619 | -0.05555827 | 0.1870755 | [[ 9.70885092e-10 -2.62863755e-10 -6.16810271e-10 -1.82891909e-08 -1.43948021e-07 1.95066545e-07] [-2.87273651e-11 1.09501237e-08 1.88167954e-08 1.09217487e-06 9.54432074e-09 -1.01425678e-07] [-5.68163037e-11 1.88167954e-08 4.97317641e-08 3.28230035e-06 1.88769695e-08 -2.48272269e-07] [-3.28193059e-09 1.09217487e-06 3.28230035e-06 2.24889307e-04 1.09041349e-06 -1.59152721e-05] [-4.47816034e-08 9.54432074e-09 1.88769695e-08 1.09041349e-06 1.35715081e-05 -1.82343649e-05] [ 6.01404037e-08 -1.01425678e-07 -2.48272269e-07 -1.59152721e-05 -1.82343649e-05 2.55182662e-05]] | 0.7293432 | 13.57907 | 1.336516 | 0.04627111 | 0.02030631 | 0.4213256 | -0.03525585 | 0.1188469 | 0.5044996 | 0.5044998 | 1.513499 | 0 | 0 | -24.79185 | 6.7152 | 11.1331625 | 2 | 74372 | 1 | TRUE | TRUE
308 | 8 | 160 | 308 | 0.349453125 | 0.3355156 | -0.02671875 | 10.21039 | 0.01172694 | 20.58716 | [[ 8.47826150e-10 4.58718269e-11 1.67567070e-10 6.13195404e-09 -1.38066176e-07 3.02551916e-07] [ 9.60305587e-12 5.10320466e-09 4.40401682e-09 1.86806780e-07 -5.50389844e-09 -1.29127350e-08] [ 2.82379155e-11 4.40401682e-09 2.10472558e-08 1.82213529e-06 -1.61820091e-08 -7.06208684e-08] [ 2.13263287e-09 1.86806780e-07 1.82213529e-06 1.71173129e-04 -1.22211047e-06 -6.26891505e-06] [-3.90521182e-08 -5.50389844e-09 -1.61820091e-08 -1.22211047e-06 2.06736428e-05 -4.53399879e-05] [ 8.56597572e-08 -1.29127350e-08 -7.06208684e-08 -6.26891505e-06 -4.53399879e-05 9.99970279e-05]] | 0.03764963 | 17.93422 | 2.197613 | 0.03503462 | 0.01821395 | 0.5660229 | -0.05166711 | 0.1781236 | [[ 8.43757774e-10 -2.88806611e-10 -6.82643260e-10 -1.94174224e-08 -1.25656308e-07 1.70853672e-07] [-3.86249187e-11 1.07567708e-08 1.83777837e-08 1.07299651e-06 1.29335251e-08 -1.04192253e-07] [-7.68005727e-11 1.83777837e-08 4.90470302e-08 3.26807371e-06 2.57169523e-08 -2.54879409e-07] [-4.47810171e-09 1.07299651e-06 3.26807371e-06 2.26145377e-04 1.49951130e-06 -1.64324711e-05] [-4.50807600e-08 1.29335251e-08 2.57169523e-08 1.49951130e-06 1.37845536e-05 -1.85519546e-05] [ 6.06356644e-08 -1.04192253e-07 -2.54879409e-07 -1.64324711e-05 -1.85519546e-05 2.59778770e-05]] | 0.7350149 | 13.65515 | 1.336441 | 0.04601331 | 0.02018853 | 0.4214354 | -0.04137863 | 0.1277389 | 0.5045 | 0.5044996 | 1.513499 | 0 | 0 | -24.79185 | 6.7152 | 11.1331625 | 2 | 74246 | 1 | TRUE | TRUE
309 | 8 | 160 | 309 | 0.334765625 | 0.3438513 | -0.028125 | 10.29137 | 0.01178677 | 20.54266 | [[ 1.02621457e-09 6.09296553e-11 2.25395887e-10 8.36474760e-09 -1.67129639e-07 3.66126696e-07] [ 1.04275476e-11 5.52734441e-09 4.73332846e-09 2.00023115e-07 -6.01404694e-09 -1.37789045e-08] [ 3.10459892e-11 4.73332846e-09 2.31862929e-08 2.01555514e-06 -1.79031484e-08 -7.76848626e-08] [ 2.35511205e-09 2.00023115e-07 2.01555514e-06 1.89815594e-04 -1.35809598e-06 -6.92532193e-06] [-4.30840618e-08 -6.01404694e-09 -1.79031484e-08 -1.35809598e-06 2.29962923e-05 -5.04342688e-05] [ 9.45040793e-08 -1.37789045e-08 -7.76848626e-08 -6.92532193e-06 -5.04342688e-05 1.11228199e-04]] | 0.03521731 | 17.95404 | 2.197666 | 0.03499594 | 0.01815703 | 0.5526463 | -0.05305734 | 0.1814336 | [[ 7.42373180e-10 -3.08174046e-10 -7.33817068e-10 -2.04631595e-08 -1.10757319e-07 1.51131238e-07] [-4.18803145e-11 1.09144671e-08 1.88155566e-08 1.06750095e-06 1.41998686e-08 -1.07508551e-07] [-8.36093144e-11 1.88155566e-08 4.96709355e-08 3.21222882e-06 2.83487670e-08 -2.60838186e-07] [-4.73599235e-09 1.06750095e-06 3.21222882e-06 2.16027161e-04 1.60579882e-06 -1.63090184e-05] [-4.36467381e-08 1.41998686e-08 2.83487670e-08 1.60579882e-06 1.34540238e-05 -1.81219532e-05] [ 5.87488224e-08 -1.07508551e-07 -2.60838186e-07 -1.63090184e-05 -1.81219532e-05 2.54275315e-05]] | 0.7420811 | 13.65338 | 1.336347 | 0.04601926 | 0.02075605 | 0.4584412 | -0.04198618 | 0.1261714 | 0.5044994 | 0.5044993 | 1.5135 | 0 | 0 | -24.79185 | 6.7152 | 11.1331625 | 2 | 74077 | 1 | TRUE | TRUE
310 | 8 | 160 | 310 | 0.358359375 | 0.352187 | -0.02921875 | 10.23056 | 0.0117519 | 20.55097 | [[ 7.84934768e-10 4.02176580e-11 1.47138962e-10 5.33489936e-09 -1.28107425e-07 2.80769632e-07] [ 9.31335728e-12 5.57655284e-09 4.79412507e-09 1.98716292e-07 -5.38750646e-09 -1.53700650e-08] [ 2.74293644e-11 4.79412507e-09 2.27803625e-08 1.95989635e-06 -1.58645974e-08 -8.02167649e-08] [ 2.05798217e-09 1.98716292e-07 1.95989635e-06 1.83418028e-04 -1.19027948e-06 -7.02739055e-06] [-4.23501907e-08 -5.38750646e-09 -1.58645974e-08 -1.19027948e-06 2.25885307e-05 -4.95490647e-05] [ 9.29105551e-08 -1.53700650e-08 -8.02167649e-08 -7.02739055e-06 -4.95490647e-05 1.09296853e-04]] | 0.0385879 | 17.99084 | 2.197592 | 0.03492437 | 0.01834945 | 0.5797116 | -0.05241313 | 0.1793617 | [[ 1.02722894e-09 -3.87188763e-10 -9.16434299e-10 -2.73876912e-08 -1.52504087e-07 2.07790277e-07] [-5.94063982e-11 1.42110421e-08 2.43734250e-08 1.41519161e-06 1.99840009e-08 -1.41934714e-07] [-1.18570002e-10 2.43734250e-08 6.52254238e-08 4.32220340e-06 3.98867286e-08 -3.46538431e-07] [-6.87593454e-09 1.41519161e-06 4.32220340e-06 2.97485512e-04 2.31305297e-06 -2.21730014e-05] [-5.95989595e-08 1.99840009e-08 3.98867286e-08 2.31305297e-06 1.83026933e-05 -2.46599564e-05] [ 8.02438424e-08 -1.41934714e-07 -3.46538431e-07 -2.21730014e-05 -2.46599564e-05 3.45673634e-05]] | 0.7449489 | 13.6572 | 1.336309 | 0.0460064 | 0.02029877 | 0.4244378 | -0.04062037 | 0.1262246 | 0.5044999 | 0.5044999 | 1.513503 | 0 | 0 | -24.79185 | 6.7152 | 11.1331625 | 2 | 74077 | 1 | TRUE | TRUE
311 | 8 | 160 | 311 | 0.361484375 | 0.3605226 | -0.0296875 | 10.21419 | 0.01174083 | 20.59082 | [[ 1.07686528e-09 4.86080445e-11 1.77971496e-10 6.48792136e-09 -1.75891612e-07 3.85613154e-07] [ 1.17936395e-11 7.13869905e-09 6.25292264e-09 2.65006374e-07 -6.76259977e-09 -2.05110721e-08] [ 3.45462288e-11 6.25292264e-09 2.94791025e-08 2.52599494e-06 -1.98060865e-08 -1.05098245e-07] [ 2.58179981e-09 2.65006374e-07 2.52599494e-06 2.35120225e-04 -1.48018073e-06 -9.15306316e-06] [-5.41824772e-08 -6.76259977e-09 -1.98060865e-08 -1.48018073e-06 2.86533629e-05 -6.28544187e-05] [ 1.18872108e-07 -2.05110721e-08 -1.05098245e-07 -9.15306316e-06 -6.28544187e-05 1.38662159e-04]] | 0.04053161 | 17.90763 | 2.19755 | 0.03508664 | 0.01838149 | 0.5759359 | -0.06211611 | 0.2001729 | [[ 6.71687491e-10 -2.91071850e-10 -6.89215599e-10 -1.96428818e-08 -1.00090791e-07 1.36703568e-07] [-3.20833481e-11 7.44885976e-09 1.28080505e-08 7.35901351e-07 1.07812649e-08 -7.47595524e-08] [-6.38089216e-11 1.28080505e-08 3.38951694e-08 2.21860144e-06 2.14424875e-08 -1.80803079e-07] [-3.65650609e-09 7.35901351e-07 2.21860144e-06 1.50891171e-04 1.22874016e-06 -1.14233534e-05] [-3.02940500e-08 1.07812649e-08 2.14424875e-08 1.22874016e-06 9.27350635e-06 -1.25001597e-05] [ 4.08037524e-08 -7.47595524e-08 -1.80803079e-07 -1.14233534e-05 -1.25001597e-05 1.75443094e-05]] | 0.7462934 | 13.62851 | 1.336292 | 0.04610325 | 0.0205053 | 0.4393199 | -0.04458586 | 0.1307274 | 0.5044992 | 0.5045005 | 1.513502 | 0 | 0 | -24.79185 | 6.7152 | 11.1331625 | 2 | 74098 | 1 | TRUE | TRUE
312 | 8 | 160 | 312 | 0.37375 | 0.3688583 | -0.03 | 10.17949 | 0.01171557 | 20.58804 | [[ 1.07845725e-09 4.53873198e-11 1.65387629e-10 5.99244807e-09 -1.76120321e-07 3.86177885e-07] [ 1.08483007e-11 7.24055417e-09 6.28762365e-09 2.69237925e-07 -6.20664316e-09 -2.20687731e-08] [ 3.19808313e-11 6.28762365e-09 3.02404010e-08 2.61722681e-06 -1.82940220e-08 -1.12234633e-07] [ 2.41505835e-09 2.69237925e-07 2.61722681e-06 2.45460321e-04 -1.38146770e-06 -9.81682004e-06] [-5.58167505e-08 -6.20664316e-09 -1.82940220e-08 -1.38146770e-06 2.95227032e-05 -6.47724244e-05] [ 1.22476183e-07 -2.20687731e-08 -1.12234633e-07 -9.81682004e-06 -6.47724244e-05 1.42914026e-04]] | 0.04169235 | 17.90075 | 2.197524 | 0.03510013 | 0.01820628 | 0.5584955 | -0.05575411 | 0.1870436 | [[ 9.62008876e-10 -4.10207071e-10 -9.70760103e-10 -2.78591199e-08 -1.43794875e-07 1.96325089e-07] [-5.81025903e-11 1.33906769e-08 2.30052633e-08 1.32644267e-06 1.95638515e-08 -1.34711942e-07] [-1.15848733e-10 2.30052633e-08 6.12212865e-08 4.02556117e-06 3.90080073e-08 -3.27162646e-07] [-6.66790589e-09 1.32644267e-06 4.02556117e-06 2.75016736e-04 2.24518353e-06 -2.07613733e-05] [-5.52249138e-08 1.95638515e-08 3.90080073e-08 2.24518353e-06 1.69533871e-05 -2.28515103e-05] [ 7.43821269e-08 -1.34711942e-07 -3.27162646e-07 -2.07613733e-05 -2.28515103e-05 3.20588593e-05]] | 0.7462651 | 13.64734 | 1.336292 | 0.04603964 | 0.02043632 | 0.4343867 | -0.03656012 | 0.1199313 | 0.5045007 | 0.5044995 | 1.513501 | 0 | 0 | -24.79185 | 6.7152 | 11.1331625 | 2 | 74165 | 1 | TRUE | TRUE
313 | 8 | 160 | 313 | 0.374296875 | 0.377194 | -0.030234375 | 10.22443 | 0.01175314 | 20.58568 | [[ 9.64122188e-10 4.26166608e-11 1.56510408e-10 5.69956550e-09 -1.57432434e-07 3.45157415e-07] [ 1.20329883e-11 8.41776915e-09 7.11738784e-09 2.97914073e-07 -6.95749967e-09 -2.53854443e-08] [ 3.58790383e-11 7.11738784e-09 3.49973454e-08 3.05683427e-06 -2.07414719e-08 -1.31241795e-07] [ 2.73471247e-09 2.97914073e-07 3.05683427e-06 2.89409229e-04 -1.58089759e-06 -1.15693984e-05] [-6.55471766e-08 -6.95749967e-09 -2.07414719e-08 -1.58089759e-06 3.50732099e-05 -7.69551088e-05] [ 1.43835509e-07 -2.53854443e-08 -1.31241795e-07 -1.15693984e-05 -7.69551088e-05 1.69785270e-04]] | 0.04067302 | 17.99728 | 2.197546 | 0.03491186 | 0.01809317 | 0.5535128 | -0.06061847 | 0.1986768 | [[ 1.07962602e-09 -3.57659896e-10 -8.45055522e-10 -2.57164257e-08 -1.60476432e-07 2.18167453e-07] [-5.67453285e-11 1.38121220e-08 2.36332158e-08 1.40349755e-06 1.90247418e-08 -1.37798898e-07] [-1.13799804e-10 2.36332158e-08 6.45944292e-08 4.38515940e-06 3.81535414e-08 -3.41958309e-07] [-6.75579613e-09 1.40349755e-06 4.38515940e-06 3.08792016e-04 2.26501034e-06 -2.24194166e-05] [-6.14281479e-08 1.90247418e-08 3.81535414e-08 2.26501034e-06 1.88896214e-05 -2.54373336e-05] [ 8.26696092e-08 -1.37798898e-07 -3.41958309e-07 -2.24194166e-05 -2.54373336e-05 3.55904458e-05]] | 0.740437 | 13.67203 | 1.336369 | 0.04595647 | 0.01985807 | 0.3860239 | -0.03878142 | 0.1257051 | 0.5044999 | 0.5044995 | 1.513499 | 0 | 0 | -24.79185 | 6.7152 | 11.1331625 | 2 | 74017 | 1 | TRUE | TRUE
314 | 8 | 160 | 314 | 0.38609375 | 0.3855296 | -0.030078125 | 10.17184 | 0.01172271 | 20.59304 | [[ 9.71269694e-10 3.46373831e-11 1.26903876e-10 4.65513742e-09 -1.58165808e-07 3.46912171e-07] [ 7.97627603e-12 6.31719216e-09 5.37801131e-09 2.28044443e-07 -4.59002878e-09 -2.06235662e-08] [ 2.37462760e-11 5.37801131e-09 2.64419967e-08 2.31034901e-06 -1.36622392e-08 -1.03445248e-07] [ 1.81082183e-09 2.28044443e-07 2.31034901e-06 2.18572856e-04 -1.04182651e-06 -9.07059380e-06] [-4.93156378e-08 -4.59002878e-09 -1.36622392e-08 -1.04182651e-06 2.62775429e-05 -5.76662065e-05] [ 1.08234330e-07 -2.06235662e-08 -1.03445248e-07 -9.07059380e-06 -5.76662065e-05 1.27254465e-04]] | 0.04339766 | 17.95736 | 2.197487 | 0.03498948 | 0.01806858 | 0.5483053 | -0.05256622 | 0.1809467 | [[ 1.06806789e-09 -4.23207184e-10 -1.00125486e-09 -2.97673124e-08 -1.58585064e-07 2.16273256e-07] [-4.96856983e-11 1.21935754e-08 2.08567370e-08 1.21166496e-06 1.68011195e-08 -1.21192286e-07] [-9.94667208e-11 2.08567370e-08 5.60274331e-08 3.72180129e-06 3.36348298e-08 -2.97124293e-07] [-5.78243928e-09 1.21166496e-06 3.72180129e-06 2.56881552e-04 1.95534244e-06 -1.90626350e-05] [-5.15274084e-08 1.68011195e-08 3.36348298e-08 1.95534244e-06 1.59076085e-05 -2.14281762e-05] [ 6.93622641e-08 -1.21192286e-07 -2.97124293e-07 -1.90626350e-05 -2.14281762e-05 3.00202481e-05]] | 0.7468549 | 13.69876 | 1.336284 | 0.04586683 | 0.02028622 | 0.4284331 | -0.03820662 | 0.1232537 | 0.5044995 | 0.5044995 | 1.513502 | 0 | 0 | -24.79185 | 6.7152 | 11.1331625 | 2 | 74019 | 1 | TRUE | TRUE
315 | 8 | 160 | 315 | 0.392890625 | 0.3938653 | -0.029765625 | 10.18377 | 0.01171922 | 20.58939 | [[ 9.53692564e-10 3.29936878e-11 1.21163430e-10 4.38630410e-09 -1.56035712e-07 3.42260337e-07] [ 8.06721681e-12 6.66064937e-09 5.71559402e-09 2.38337005e-07 -4.67278061e-09 -2.22633657e-08] [ 2.39614732e-11 5.71559402e-09 2.76803644e-08 2.39059596e-06 -1.38762088e-08 -1.09298674e-07] [ 1.80529900e-09 2.38337005e-07 2.39059596e-06 2.24122540e-04 -1.04543852e-06 -9.46215127e-06] [-5.13825396e-08 -4.67278061e-09 -1.38762088e-08 -1.04543852e-06 2.74927471e-05 -6.03351983e-05] [ 1.12774751e-07 -2.22633657e-08 -1.09298674e-07 -9.46215127e-06 -6.03351983e-05 1.33150123e-04]] | 0.04381585 | 17.97883 | 2.197477 | 0.0349477 | 0.01828261 | 0.5657648 | -0.05723913 | 0.1902106 | [[ 1.05220033e-09 -4.05946640e-10 -9.63957783e-10 -2.64763299e-08 -1.57484216e-07 2.14539181e-07] [-4.93521673e-11 1.55026307e-08 2.67549934e-08 1.52701927e-06 1.66363169e-08 -1.48164444e-07] [-9.83621771e-11 2.67549934e-08 7.07629886e-08 4.59866690e-06 3.31578732e-08 -3.61803312e-07] [-5.59739536e-09 1.52701927e-06 4.59866690e-06 3.10578429e-04 1.88688824e-06 -2.27879990e-05] [-6.25276450e-08 1.66363169e-08 3.31578732e-08 1.88688824e-06 1.91842751e-05 -2.58060326e-05] [ 8.40620055e-08 -1.48164444e-07 -3.61803312e-07 -2.27879990e-05 -2.58060326e-05 3.61634529e-05]] | 0.7366593 | 13.62259 | 1.336419 | 0.04612329 | 0.02064062 | 0.4451705 | -0.04311295 | 0.1284834 | 0.5045005 | 0.5045016 | 1.513502 | 0 | 0 | -24.79185 | 6.7152 | 11.1331625 | 2 | 74150 | 1 | TRUE | TRUE
316 | 8 | 160 | 316 | 0.404609375 | 0.402201 | -0.031171875 | 10.14632 | 0.01170911 | 20.61677 | [[ 9.77774494e-10 2.82161377e-11 1.03879834e-10 3.82283170e-09 -1.59399350e-07 3.49733659e-07] [ 8.84213022e-12 6.94339027e-09 6.04671343e-09 2.56796550e-07 -5.07126096e-09 -2.31349556e-08] [ 2.60012122e-11 6.04671343e-09 2.88033907e-08 2.47993860e-06 -1.49095334e-08 -1.12472000e-07] [ 1.95286485e-09 2.56796550e-07 2.47993860e-06 2.31714604e-04 -1.11978617e-06 -9.72066753e-06] [-5.30896732e-08 -5.07126096e-09 -1.49095334e-08 -1.11978617e-06 2.81103876e-05 -6.16869967e-05] [ 1.16515309e-07 -2.31349556e-08 -1.12472000e-07 -9.72066753e-06 -6.16869967e-05 1.36135789e-04]] | 0.04546417 | 17.91348 | 2.197441 | 0.03507517 | 0.01830235 | 0.568356 | -0.05168515 | 0.1779698 | [[ 9.11478678e-10 -2.76122734e-10 -6.53897439e-10 -1.87992627e-08 -1.35717947e-07 1.84196824e-07] [-3.66979836e-11 1.20947022e-08 2.09098396e-08 1.19226705e-06 1.22894435e-08 -1.14658418e-07] [-7.28041545e-11 2.09098396e-08 5.49467371e-08 3.55977512e-06 2.43811629e-08 -2.78763008e-07] [-4.13037720e-09 1.19226705e-06 3.55977512e-06 2.39595572e-04 1.38321587e-06 -1.75154045e-05] [-4.81169064e-08 1.22894435e-08 2.43811629e-08 1.38321587e-06 1.46601038e-05 -1.97155966e-05] [ 6.46742108e-08 -1.14658418e-07 -2.78763008e-07 -1.75154045e-05 -1.97155966e-05 2.76371315e-05]] | 0.7315195 | 13.57637 | 1.336488 | 0.04628031 | 0.02065964 | 0.4432095 | -0.03962515 | 0.1234619 | 0.5044995 | 0.5044989 | 1.513502 | 0 | 0 | -24.79185 | 6.7152 | 11.1331625 | 2 | 74005 | 1 | TRUE | TRUE
317 | 8 | 160 | 317 | 0.4078125 | 0.4105366 | -0.0303125 | 10.18219 | 0.01173407 | 20.611 | [[ 1.09944247e-09 5.22872821e-11 1.90154493e-10 6.89390788e-09 -1.79371760e-07 3.93202467e-07] [ 1.12386257e-11 6.90749209e-09 5.97006882e-09 2.56496219e-07 -6.41029842e-09 -1.98351944e-08] [ 3.30523193e-11 5.97006882e-09 2.86851459e-08 2.49330104e-06 -1.88493864e-08 -1.03183824e-07] [ 2.50679642e-09 2.56496219e-07 2.49330104e-06 2.34801933e-04 -1.42958009e-06 -9.10330347e-06] [-5.31628658e-08 -6.41029842e-09 -1.88493864e-08 -1.42958009e-06 2.80398206e-05 -6.15112549e-05] [ 1.16639369e-07 -1.98351944e-08 -1.03183824e-07 -9.10330347e-06 -6.15112549e-05 1.35700802e-04]] | 0.04003242 | 17.90336 | 2.197561 | 0.03509502 | 0.01813037 | 0.5569663 | -0.05592112 | 0.1878103 | [[ 5.14922072e-10 -1.86668474e-10 -4.40648576e-10 -1.23572015e-08 -7.64897257e-08 1.04096683e-07] [-2.93075808e-11 8.53732315e-09 1.46830145e-08 8.32224049e-07 9.84981250e-09 -8.20654762e-08] [-5.79945222e-11 1.46830145e-08 3.82420049e-08 2.46536042e-06 1.94913232e-08 -1.97428630e-07] [-3.27570337e-09 8.32224049e-07 2.46536042e-06 1.65276454e-04 1.10093107e-06 -1.23254695e-05] [-3.32012432e-08 9.84981250e-09 1.94913232e-08 1.10093107e-06 1.01313953e-05 -1.36375461e-05] [ 4.46621260e-08 -8.20654762e-08 -1.97428630e-07 -1.23254695e-05 -1.36375461e-05 1.91383532e-05]] | 0.7357213 | 13.61333 | 1.336432 | 0.04615465 | 0.02077184 | 0.4644847 | -0.033239 | 0.114416 | 0.5044992 | 0.5044995 | 1.513501 | 0 | 0 | -24.79185 | 6.7152 | 11.1331625 | 2 | 73951 | 1 | TRUE | TRUE
318 | 8 | 160 | 318 | 0.42546875 | 0.4188723 | -0.0309375 | 10.13495 | 0.01170539 | 20.63279 | [[ 8.78784672e-10 3.34109045e-11 1.22494514e-10 4.53785625e-09 -1.42493000e-07 3.12495773e-07] [ 9.65448484e-12 6.18791381e-09 5.22894759e-09 2.19362834e-07 -5.55237421e-09 -1.76170513e-08] [ 2.85164400e-11 5.22894759e-09 2.52949927e-08 2.21143710e-06 -1.63972785e-08 -9.17660041e-08] [ 2.17507546e-09 2.19362834e-07 2.21143710e-06 2.09798803e-04 -1.25067593e-06 -8.13419340e-06] [-4.75420574e-08 -5.55237421e-09 -1.63972785e-08 -1.25067593e-06 2.52738086e-05 -5.54463765e-05] [ 1.04312480e-07 -1.76170513e-08 -9.17660041e-08 -8.13419340e-06 -5.54463765e-05 1.22316026e-04]] | 0.04245196 | 17.99634 | 2.197507 | 0.03491369 | 0.0180717 | 0.5618283 | -0.06384933 | 0.2057333 | [[ 1.13797527e-09 -3.67345032e-10 -8.64204493e-10 -2.53700423e-08 -1.68149186e-07 2.28456786e-07] [-3.95266693e-11 1.26689720e-08 2.15770730e-08 1.26633355e-06 1.32001184e-08 -1.19750367e-07] [-7.84419056e-11 2.15770730e-08 5.75772514e-08 3.85762098e-06 2.61965328e-08 -2.93948958e-07] [-4.59869127e-09 1.26633355e-06 3.85762098e-06 2.68381854e-04 1.53578936e-06 -1.90883503e-05] [-5.33064107e-08 1.32001184e-08 2.61965328e-08 1.53578936e-06 1.62640156e-05 -2.18692865e-05] [ 7.16411464e-08 -1.19750367e-07 -2.93948958e-07 -1.90883503e-05 -2.18692865e-05 3.05928718e-05]] | 0.7353376 | 13.65999 | 1.336437 | 0.045997 | 0.02008622 | 0.4176643 | -0.03625851 | 0.121455 | 0.5045016 | 0.5045001 | 1.513505 | 0 | 0 | -24.79185 | 6.7152 | 11.1331625 | 2 | 73969 | 1 | TRUE | TRUE
319 | 8 | 160 | 319 | 0.426796875 | 0.427208 | -0.030546875 | 10.13586 | 0.011688 | 20.6177 | [[ 1.18008139e-09 4.13230194e-11 1.51158078e-10 5.54000618e-09 -1.91595413e-07 4.20247206e-07] [ 1.20648181e-11 7.88782819e-09 6.66204950e-09 2.80089479e-07 -6.94043863e-09 -2.27728886e-08] [ 3.57256258e-11 6.66204950e-09 3.24169124e-08 2.83755657e-06 -2.05481172e-08 -1.18609226e-07] [ 2.72860957e-09 2.80089479e-07 2.83755657e-06 2.69355356e-04 -1.56937877e-06 -1.05138270e-05] [-6.08983654e-08 -6.94043863e-09 -2.05481172e-08 -1.56937877e-06 3.24023142e-05 -7.10875673e-05] [ 1.33621833e-07 -2.27728886e-08 -1.18609226e-07 -1.05138270e-05 -7.10875673e-05 1.56825826e-04]] | 0.04354777 | 17.99193 | 2.197483 | 0.03492224 | 0.01804954 | 0.5573899 | -0.05374247 | 0.1831694 | [[ 4.46881572e-10 -1.09728239e-10 -2.57863428e-10 -7.58569586e-09 -6.59069532e-08 8.92039928e-08] [-1.37913536e-11 5.70017612e-09 9.74362134e-09 5.69352557e-07 4.60435404e-09 -5.22056675e-08] [-2.73727988e-11 9.74362134e-09 2.59538996e-08 1.72936825e-06 9.13885947e-09 -1.28843397e-07] [-1.59608758e-09 5.69352557e-07 1.72936825e-06 1.19649196e-04 5.32883345e-07 -8.34377789e-06] [-2.38018486e-08 4.60435404e-09 9.13885947e-09 5.32883345e-07 7.25621395e-06 -9.74484142e-06] [ 3.19521039e-08 -5.22056675e-08 -1.28843397e-07 -8.34377789e-06 -9.74484142e-06 1.36210867e-05]] | 0.7256838 | 13.63765 | 1.336565 | 0.04607236 | 0.0201737 | 0.4191467 | -0.0359545 | 0.1203845 | 0.5045005 | 0.504501 | 1.5135 | 0 | 0 | -24.79185 | 6.7152 | 11.1331625 | 2 | 74196 | 1 | TRUE | TRUE
320 | 8 | 160 | 320 | 0.4340625 | 0.4355436 | -0.03 | 10.20092 | 0.01173534 | 20.52307 | [[ 9.47417586e-10 5.72368894e-11 2.07555858e-10 7.51599122e-09 -1.53991441e-07 3.37351759e-07] [ 1.38969658e-11 6.79567384e-09 5.87284865e-09 2.47714049e-07 -7.96068774e-09 -1.57798241e-08] [ 4.06062014e-11 5.87284865e-09 2.76542404e-08 2.38604270e-06 -2.32576850e-08 -8.84403369e-08] [ 3.05555352e-09 2.47714049e-07 2.38604270e-06 2.23764352e-04 -1.75008340e-06 -7.88234177e-06] [-5.13597285e-08 -7.96068774e-09 -2.32576850e-08 -1.75008340e-06 2.71328264e-05 -5.94952571e-05] [ 1.12638202e-07 -1.57798241e-08 -8.84403369e-08 -7.88234177e-06 -5.94952571e-05 1.31194341e-04]] | 0.035963 | 17.94532 | 2.19765 | 0.03501294 | 0.01827382 | 0.5774114 | -0.05620063 | 0.1874352 | [[ 9.85573717e-10 -2.61896106e-10 -6.18962064e-10 -1.75354168e-08 -1.45997962e-07 1.97777637e-07] [-2.40930841e-11 1.33804932e-08 2.28260215e-08 1.32095398e-06 8.09374749e-09 -1.18547562e-07] [-4.78255534e-11 2.28260215e-08 6.03861768e-08 3.98877869e-06 1.60669051e-08 -2.92869456e-07] [-2.76580748e-09 1.32095398e-06 3.98877869e-06 2.73844243e-04 9.29175814e-07 -1.88484740e-05] [-5.46548112e-08 8.09374749e-09 1.60669051e-08 9.29175814e-07 1.67286090e-05 -2.24420142e-05] [ 7.32981870e-08 -1.18547562e-07 -2.92869456e-07 -1.88484740e-05 -2.24420142e-05 3.13496233e-05]] | 0.7256704 | 13.67123 | 1.336565 | 0.04595919 | 0.02036072 | 0.4413728 | -0.04215295 | 0.127574 | 0.5044987 | 0.5045003 | 1.513503 | 0 | 0 | -24.79185 | 6.7152 | 11.1331625 | 2 | 74071 | 1 | TRUE | TRUE
321 | 8 | 160 | 321 | 0.42609375 | 0.4438793 | -0.0303125 | 10.21286 | 0.01171763 | 20.55481 | [[ 7.34569178e-10 3.55571846e-11 1.29921804e-10 4.73704073e-09 -1.19761097e-07 2.62514037e-07] [ 8.22884852e-12 4.41018533e-09 3.81854123e-09 1.61175376e-07 -4.72371876e-09 -1.12723211e-08] [ 2.41547217e-11 3.81854123e-09 1.81252849e-08 1.56265740e-06 -1.38639125e-08 -6.09839737e-08] [ 1.81639687e-09 1.61175376e-07 1.56265740e-06 1.46327617e-04 -1.04253126e-06 -5.38901493e-06] [-3.35690673e-08 -4.72371876e-09 -1.38639125e-08 -1.04253126e-06 1.77826357e-05 -3.89999384e-05] [ 7.36334883e-08 -1.12723211e-08 -6.09839737e-08 -5.38901493e-06 -3.89999384e-05 8.60153774e-05]] | 0.03950438 | 17.93891 | 2.197572 | 0.03502546 | 0.01828812 | 0.5726695 | -0.05184791 | 0.1780595 | [[ 7.99871556e-10 -2.19450252e-10 -5.22064901e-10 -1.36319731e-08 -1.20059831e-07 1.62637139e-07] [-1.93802946e-11 1.48131263e-08 2.54632250e-08 1.46803264e-06 6.49254525e-09 -1.28672964e-07] [-3.84959003e-11 2.54632250e-08 6.73992364e-08 4.42476907e-06 1.28969843e-08 -3.19720975e-07] [-2.21246284e-09 1.46803264e-06 4.42476907e-06 3.01750187e-04 7.41231783e-07 -2.04947942e-05] [-6.03436449e-08 6.49254525e-09 1.28969843e-08 7.41231783e-07 1.84216189e-05 -2.46904236e-05] [ 8.08597646e-08 -1.28672964e-07 -3.19720975e-07 -2.04947942e-05 -2.46904236e-05 3.44758367e-05]] | 0.7206434 | 13.61743 | 1.336632 | 0.04614077 | 0.02044036 | 0.4339793 | -0.04040934 | 0.1250291 | 0.5045004 | 0.5045005 | 1.513499 | 0 | 0 | -24.79185 | 6.7152 | 11.1331625 | 2 | 74382 | 1 | TRUE | TRUE
322 | 8 | 160 | 322 | 0.452109375 | 0.452215 | -0.031171875 | 10.1791 | 0.01168819 | 20.61982 | [[ 8.39824190e-10 3.35821959e-11 1.23838896e-10 4.69703723e-09 -1.35769591e-07 2.97714310e-07] [ 1.07810245e-11 6.34103725e-09 5.34790579e-09 2.33585315e-07 -6.13048178e-09 -1.72007384e-08] [ 3.21505732e-11 5.34790579e-09 2.68401495e-08 2.38627295e-06 -1.82791214e-08 -9.51581816e-08] [ 2.49663521e-09 2.33585315e-07 2.38627295e-06 2.28819597e-04 -1.41943797e-06 -8.60334140e-06] [-5.03534609e-08 -6.13048178e-09 -1.82791214e-08 -1.41943797e-06 2.66105802e-05 -5.83736906e-05] [ 1.10470757e-07 -1.72007384e-08 -9.51581816e-08 -8.60334140e-06 -5.83736906e-05 1.28764808e-04]] | 0.04147234 | 17.91192 | 2.197529 | 0.03507823 | 0.01774069 | 0.5212167 | -0.04929091 | 0.1749906 | [[ 1.06670796e-09 -2.62988910e-10 -6.19721111e-10 -1.70997038e-08 -1.58905460e-07 2.15014437e-07] [-2.07523614e-11 1.20791044e-08 2.07391700e-08 1.19639718e-06 6.91573070e-09 -1.06859631e-07] [-4.10284599e-11 2.07391700e-08 5.45459060e-08 3.57899840e-06 1.36732084e-08 -2.62879017e-07] [-2.35687849e-09 1.19639718e-06 3.57899840e-06 2.43916950e-04 7.85463366e-07 -1.68140250e-05] [-4.86367564e-08 6.91573070e-09 1.36732084e-08 7.85463366e-07 1.47638041e-05 -1.98036509e-05] [ 6.52197680e-08 -1.06859631e-07 -2.62879017e-07 -1.68140250e-05 -1.98036509e-05 2.76814130e-05]] | 0.7213087 | 13.59366 | 1.336623 | 0.04622145 | 0.02042651 | 0.4347769 | -0.04144018 | 0.1265016 | 0.5044999 | 0.5045003 | 1.513499 | 0 | 0 | -24.79185 | 6.7152 | 11.1331625 | 2 | 74510 | 1 | TRUE | TRUE
323 | 8 | 160 | 323 | 0.453359375 | 0.4605506 | -0.031171875 | 10.16774 | 0.01166649 | 20.59342 | [[ 1.11035165e-09 5.12881534e-11 1.87523238e-10 6.80252273e-09 -1.80847870e-07 3.96457045e-07] [ 1.36864298e-11 7.35467897e-09 6.28789499e-09 2.64094658e-07 -7.87197872e-09 -1.84618116e-08] [ 4.03258310e-11 6.28789499e-09 3.01470951e-08 2.61634840e-06 -2.31908004e-08 -1.01267545e-07] [ 3.05287373e-09 2.64094658e-07 2.61634840e-06 2.46539421e-04 -1.75564223e-06 -9.01032554e-06] [-5.62626870e-08 -7.87197872e-09 -2.31908004e-08 -1.75564223e-06 2.98866458e-05 -6.55462705e-05] [ 1.23412377e-07 -1.84618116e-08 -1.01267545e-07 -9.01032554e-06 -6.55462705e-05 1.44558247e-04]] | 0.04011686 | 17.97291 | 2.197559 | 0.0349592 | 0.01818884 | 0.5677709 | -0.05325512 | 0.1815892 | [[ 8.05885352e-10 -1.15525245e-10 -2.72262921e-10 -7.67147483e-09 -1.19504681e-07 1.60907970e-07] [-8.31090316e-12 1.11802423e-08 1.92258818e-08 1.10244193e-06 2.77206327e-09 -9.40601648e-08] [-1.64195575e-11 1.92258818e-08 5.03407389e-08 3.28103564e-06 5.47703946e-09 -2.32919304e-07] [-9.37155299e-10 1.10244193e-06 3.28103564e-06 2.22172112e-04 3.12609066e-07 -1.48614154e-05] [-4.43633081e-08 2.77206327e-09 5.47703946e-09 3.12609066e-07 1.34636413e-05 -1.80264712e-05] [ 5.93899961e-08 -9.40601648e-08 -2.32919304e-07 -1.48614154e-05 -1.80264712e-05 2.51656307e-05]] | 0.7111148 | 13.58513 | 1.336758 | 0.04625047 | 0.02054555 | 0.4431153 | -0.04156715 | 0.1264815 | 0.5044999 | 0.5045005 | 1.513496 | 0 | 0 | -24.79185 | 6.7152 | 11.1331625 | 2 | 74704 | 1 | TRUE | TRUE
324 | 8 | 160 | 324 | 0.467109375 | 0.4688863 | -0.032265625 | 10.23224 | 0.01171906 | 20.53629 | [[ 9.41044896e-10 5.02021562e-11 1.84222540e-10 6.82739266e-09 -1.52641287e-07 3.34493861e-07] [ 1.58862217e-11 7.15125658e-09 6.03945782e-09 2.53388515e-07 -9.15965672e-09 -1.43672020e-08] [ 4.71830992e-11 6.03945782e-09 2.95310204e-08 2.58338985e-06 -2.72014529e-08 -8.94263937e-08] [ 3.60167493e-09 2.53388515e-07 2.58338985e-06 2.45028985e-04 -2.07637335e-06 -8.15041616e-06] [-5.54502223e-08 -9.15965672e-09 -2.72014529e-08 -2.07637335e-06 2.95820816e-05 -6.48558578e-05] [ 1.21591180e-07 -1.43672020e-08 -8.94263937e-08 -8.15041616e-06 -6.48558578e-05 1.42979448e-04]] | 0.03742963 | 17.99626 | 2.197618 | 0.03491384 | 0.01806283 | 0.5554539 | -0.05561776 | 0.1873539 | [[ 8.42227003e-10 -1.85210063e-10 -4.37460895e-10 -1.23412921e-08 -1.25023711e-07 1.68976216e-07] [-1.27219726e-11 1.02533425e-08 1.75987145e-08 1.00567717e-06 4.28894146e-09 -8.85724145e-08] [-2.52895222e-11 1.75987145e-08 4.63394330e-08 3.01823199e-06 8.52620332e-09 -2.19405504e-07] [-1.44266335e-09 1.00567717e-06 3.01823199e-06 2.04388985e-04 4.86389653e-07 -1.39582236e-05] [-4.10129604e-08 4.28894146e-09 8.52620332e-09 4.86389653e-07 1.25754736e-05 -1.68534825e-05] [ 5.49525695e-08 -8.85724145e-08 -2.19405504e-07 -1.39582236e-05 -1.68534825e-05 2.35380278e-05]] | 0.7200264 | 13.64996 | 1.33664 | 0.0460308 | 0.02061234 | 0.4536279 | -0.02831896 | 0.1082346 | 0.5044995 | 0.5044999 | 1.5135 | 0 | 0 | -24.79185 | 6.7152 | 11.1331625 | 2 | 74505 | 1 | TRUE | TRUE
325 | 8 | 160 | 325 | 0.47671875 | 0.477222 | -0.032421875 | 10.1442 | 0.01166009 | 20.59826 | [[ 9.62398652e-10 3.36068721e-11 1.23246098e-10 4.53718862e-09 -1.56698054e-07 3.43704622e-07] [ 1.12477398e-11 6.91744819e-09 5.96265761e-09 2.55412199e-07 -6.43453193e-09 -1.97884953e-08] [ 3.32283934e-11 5.96265761e-09 2.88831503e-08 2.51241562e-06 -1.90059995e-08 -1.03875003e-07] [ 2.52228689e-09 2.55412199e-07 2.51241562e-06 2.36694301e-04 -1.44267973e-06 -9.17142965e-06] [-5.35545268e-08 -6.43453193e-09 -1.90059995e-08 -1.44267973e-06 2.83454279e-05 -6.21818848e-05] [ 1.17498949e-07 -1.97884953e-08 -1.03875003e-07 -9.17142965e-06 -6.21818848e-05 1.37178241e-04]] | 0.04359815 | 17.91406 | 2.197482 | 0.03507405 | 0.01812404 | 0.5534084 | -0.05111434 | 0.1775834 | [[ 5.95371688e-10 -1.00736843e-10 -2.38557243e-10 -6.66198050e-09 -8.85674466e-08 1.19403609e-07] [-6.32878791e-12 8.56254156e-09 1.47340252e-08 8.40187314e-07 2.12344172e-09 -7.20722486e-08] [-1.25404055e-11 1.47340252e-08 3.86006656e-08 2.50400851e-06 4.20787183e-09 -1.78673585e-07] [-7.12527753e-10 8.40187314e-07 2.50400851e-06 1.68836261e-04 2.39088741e-07 -1.13469574e-05] [-3.38359921e-08 2.12344172e-09 4.20787183e-09 2.39088741e-07 1.03211448e-05 -1.38190174e-05] [ 4.52969338e-08 -7.20722486e-08 -1.78673585e-07 -1.13469574e-05 -1.38190174e-05 1.92926053e-05]] | 0.7138379 | 13.60931 | 1.336722 | 0.04616828 | 0.02065579 | 0.4525927 | -0.03305339 | 0.1149774 | 0.5044996 | 0.5045005 | 1.513503 | 0 | 0 | -24.79185 | 6.7152 | 11.1331625 | 2 | 74613 | 1 | TRUE | TRUE
326 | 8 | 160 | 326 | 0.481640625 | 0.4855576 | -0.0328125 | 10.17769 | 0.01166783 | 20.63159 | [[ 8.01851545e-10 3.19497229e-11 1.16332570e-10 4.20205592e-09 -1.30726319e-07 2.86673896e-07] [ 9.05632052e-12 5.04809480e-09 4.37694751e-09 1.86995599e-07 -5.16771336e-09 -1.34594133e-08] [ 2.65074673e-11 4.37694751e-09 2.07659542e-08 1.79689875e-06 -1.51235094e-08 -7.14678515e-08] [ 2.00090947e-09 1.86995599e-07 1.79689875e-06 1.68709544e-04 -1.14158074e-06 -6.31719511e-06] [-3.84567832e-08 -5.16771336e-09 -1.51235094e-08 -1.14158074e-06 2.02632071e-05 -4.44437637e-05] [ 8.43607537e-08 -1.34594133e-08 -7.14678515e-08 -6.31719511e-06 -4.44437637e-05 9.80318539e-05]] | 0.0423486 | 17.91046 | 2.19751 | 0.0350811 | 0.0182095 | 0.5673436 | -0.0548985 | 0.1851573 | [[ 7.05789003e-10 -7.72426901e-11 -1.82538822e-10 -4.79226948e-09 -1.05220951e-07 1.41418687e-07] [-1.41030839e-12 1.08983370e-08 1.87839095e-08 1.05830445e-06 4.70042089e-10 -8.84349044e-08] [-2.76925729e-12 1.87839095e-08 4.82728586e-08 3.08338877e-06 9.23268605e-10 -2.17045191e-07] [-1.55035831e-10 1.05830445e-06 3.08338877e-06 2.04775765e-04 5.16910655e-08 -1.36141556e-05] [-4.09522063e-08 4.70042089e-10 9.23268605e-10 5.16910655e-08 1.23746123e-05 -1.65488842e-05] [ 5.47650224e-08 -8.84349044e-08 -2.17045191e-07 -1.36141556e-05 -1.65488842e-05 2.31134413e-05]] | 0.7051092 | 13.55117 | 1.336838 | 0.04636635 | 0.02089066 | 0.4710698 | -0.0297106 | 0.1093822 | 0.5044994 | 0.5044989 | 1.513501 | 0 | 0 | -24.79185 | 6.7152 | 11.1331625 | 2 | 74760 | 1 | TRUE | TRUE
327 | 8 | 160 | 327 | 0.489453125 | 0.4938933 | -0.0325 | 10.2348 | 0.01169786 | 20.62454 | [[ 9.92675460e-10 5.03943337e-11 1.84097837e-10 6.64771360e-09 -1.62090659e-07 3.55260450e-07] [ 8.84552592e-12 7.68883591e-09 6.64820434e-09 2.81867042e-07 -5.07276600e-09 -2.65902489e-08] [ 2.60221273e-11 6.64820434e-09 3.17602608e-08 2.74561030e-06 -1.49198880e-08 -1.27425441e-07] [ 1.96243240e-09 2.81867042e-07 2.74561030e-06 2.57565964e-04 -1.12514669e-06 -1.10190825e-05] [-5.88216858e-08 -5.07276600e-09 -1.49198880e-08 -1.12514669e-06 3.11509671e-05 -6.83677790e-05] [ 1.29109725e-07 -2.65902489e-08 -1.27425441e-07 -1.10190825e-05 -6.83677790e-05 1.50894424e-04]] | 0.03883656 | 17.9309 | 2.197587 | 0.0350411 | 0.01823885 | 0.5667323 | -0.05937632 | 0.1951163 | [[ 7.16465374e-10 -6.66354060e-11 -1.58007743e-10 -4.30989090e-09 -1.06688071e-07 1.43290359e-07] [-8.55028448e-11 1.17916547e-08 2.02452285e-08 1.15739777e-06 2.87240313e-08 -1.33666180e-07] [-1.69503495e-10 2.02452285e-08 5.31721759e-08 3.46188321e-06 5.69423312e-08 -3.14700723e-07] [-9.66291409e-09 1.15739777e-06 3.46188321e-06 2.34301652e-04 3.24607039e-06 -1.95964392e-05] [-4.72204674e-08 2.87240313e-08 5.69423312e-08 3.24607039e-06 1.44366738e-05 -1.95836653e-05] [ 6.39727437e-08 -1.33666180e-07 -3.14700723e-07 -1.95964392e-05 -1.95836653e-05 2.76508183e-05]] | 0.7046856 | 13.62594 | 1.336844 | 0.04611193 | 0.02059643 | 0.4502113 | -0.04012451 | 0.1248402 | 0.5045006 | 0.5045006 | 1.5135 | 0 | 0 | -24.79185 | 6.7152 | 11.1331625 | 2 | 74794 | 1 | TRUE | TRUE
328 | 8 | 160 | 328 | 0.495390625 | 0.502229 | -0.03265625 | 10.66039 | 0.01195932 | 20.50054 | [[ 1.19167248e-09 4.47809043e-11 1.64948506e-10 6.07238187e-09 -1.94331328e-07 4.26190834e-07] [ 7.17378286e-12 6.47269374e-09 5.55560461e-09 2.35303643e-07 -4.12185462e-09 -2.25612563e-08] [ 2.12164178e-11 5.55560461e-09 2.68725369e-08 2.33389703e-06 -1.21874573e-08 -1.08823020e-07] [ 1.60776158e-09 2.35303643e-07 2.33389703e-06 2.19772479e-04 -9.23536224e-07 -9.44307241e-06] [-4.99420105e-08 -4.12185462e-09 -1.21874573e-08 -9.23536224e-07 2.65277985e-05 -5.82238733e-05] [ 1.09623905e-07 -2.25612563e-08 -1.08823020e-07 -9.44307241e-06 -5.82238733e-05 1.28507777e-04]] | 0.04263546 | 17.94597 | 2.197503 | 0.03501168 | 0.01816656 | 0.5592136 | -0.04923085 | 0.1732728 | [[ 8.40621159e-10 -5.45810552e-10 -1.28965911e-09 -3.55694840e-08 -1.26117770e-07 1.74062333e-07] [-7.46272960e-11 1.03299201e-08 1.78442558e-08 1.01381839e-06 2.49572280e-08 -1.17104060e-07] [-1.47588720e-10 1.78442558e-08 4.66053046e-08 3.00693335e-06 4.93564054e-08 -2.74688013e-07] [-8.33862104e-09 1.01381839e-06 3.00693335e-06 2.01602503e-04 2.78854570e-06 -1.69554420e-05] [-4.06662812e-08 2.49572280e-08 4.93564054e-08 2.78854570e-06 1.23675839e-05 -1.67791982e-05] [ 5.50996992e-08 -1.17104060e-07 -2.74688013e-07 -1.69554420e-05 -1.67791982e-05 2.37116405e-05]] | 0.7006256 | 13.56547 | 1.336898 | 0.0463175 | 0.02072239 | 0.4496501 | -0.03426369 | 0.1164774 | 0.5045 | 0.5044989 | 1.513502 | 0 | 0 | -24.79185 | 6.7152 | 11.1331625 | 2 | 74535 | 1 | TRUE | TRUE
329 | 8 | 160 | 329 | 0.498359375 | 0.5105647 | -0.030859375 | 10.60559 | 0.01193423 | 20.48249 | [[ 9.72136195e-10 3.93943715e-11 1.44518530e-10 5.34517326e-09 -1.57871711e-07 3.46179600e-07] [ 7.49610935e-12 6.05226100e-09 5.19586554e-09 2.20743412e-07 -4.29101093e-09 -2.01066373e-08] [ 2.20492816e-11 5.19586554e-09 2.49125718e-08 2.16546342e-06 -1.26190590e-08 -9.79675551e-08] [ 1.67210014e-09 2.20743412e-07 2.16546342e-06 2.04170167e-04 -9.56945717e-07 -8.54028081e-06] [-4.63725109e-08 -4.29101093e-09 -1.26190590e-08 -9.56945717e-07 2.45275763e-05 -5.38266658e-05] [ 1.01776570e-07 -2.01066373e-08 -9.79675551e-08 -8.54028081e-06 -5.38266658e-05 1.18788591e-04]] | 0.04167731 | 17.94033 | 2.197524 | 0.03502269 | 0.01814647 | 0.5628782 | -0.05285737 | 0.1807352 | [[ 6.80269868e-10 -3.79164880e-10 -8.89615910e-10 -2.58370699e-08 -1.01186215e-07 1.39111086e-07] [-7.46641892e-11 1.19186680e-08 2.05163726e-08 1.16645081e-06 2.48784131e-08 -1.29445348e-07] [-1.46978766e-10 2.05163726e-08 5.32044666e-08 3.43371812e-06 4.89734481e-08 -3.03634746e-07] [-8.30856680e-09 1.16645081e-06 3.43371812e-06 2.30320116e-04 2.76839339e-06 -1.88010630e-05] [-4.62301803e-08 2.48784131e-08 4.89734481e-08 2.76839339e-06 1.39964001e-05 -1.89562828e-05] [ 6.25398259e-08 -1.29445348e-07 -3.03634746e-07 -1.88010630e-05 -1.89562828e-05 2.67553296e-05]] | 0.6979113 | 13.56218 | 1.336934 | 0.04632873 | 0.02070641 | 0.4553201 | -0.0350661 | 0.1170971 | 0.5045004 | 0.504499 | 1.513506 | 0 | 0 | -24.79185 | 6.7152 | 11.1331625 | 2 | 74464 | 1 | TRUE | TRUE
330 | 8 | 160 | 330 | 0.515859375 | 0.5189003 | -0.03265625 | 10.5674 | 0.01190792 | 20.54322 | [[ 1.09282067e-09 3.46273913e-11 1.26421171e-10 4.64870294e-09 -1.77960221e-07 3.90407939e-07] [ 6.09133936e-12 7.68564573e-09 6.59760113e-09 2.84720283e-07 -3.46679134e-09 -2.99341779e-08] [ 1.79324950e-11 6.59760113e-09 3.18997303e-08 2.78985590e-06 -1.02026329e-08 -1.38398901e-07] [ 1.36872274e-09 2.84720283e-07 2.78985590e-06 2.64135881e-04 -7.78709135e-07 -1.19910098e-05] [-5.93647790e-08 -3.46679134e-09 -1.02026329e-08 -7.78709135e-07 3.12651094e-05 -6.86433109e-05] [ 1.30345093e-07 -2.99341779e-08 -1.38398901e-07 -1.19910098e-05 -6.86433109e-05 1.51557034e-04]] | 0.04478518 | 17.90634 | 2.197456 | 0.03508917 | 0.01802413 | 0.550545 | -0.05281081 | 0.1817338 | [[ 6.96733365e-10 -4.26333699e-10 -1.00543926e-09 -2.70717862e-08 -1.04113068e-07 1.43406013e-07] [-5.13872210e-11 8.89760399e-09 1.52543799e-08 8.73927768e-07 1.71368835e-08 -9.45893344e-08] [-1.01281710e-10 1.52543799e-08 3.97722133e-08 2.59090708e-06 3.37757960e-08 -2.23423954e-07] [-5.77781295e-09 8.73927768e-07 2.59090708e-06 1.75410414e-04 1.92679224e-06 -1.39834188e-05] [-3.51165149e-08 1.71368835e-08 3.37757960e-08 1.92679224e-06 1.06521363e-05 -1.44106793e-05] [ 4.74574344e-08 -9.45893344e-08 -2.23423954e-07 -1.39834188e-05 -1.44106793e-05 2.03067487e-05]] | 0.691741 | 13.59454 | 1.337016 | 0.04621846 | 0.02055535 | 0.4493417 | -0.04832719 | 0.136069 | 0.5044993 | 0.5044989 | 1.513498 | 0 | 0 | -24.79185 | 6.7152 | 11.1331625 | 2 | 74524 | 1 | TRUE | TRUE
331 | 8 | 160 | 331 | 0.52265625 | 0.527236 | -0.03265625 | 10.67421 | 0.01196883 | 20.51977 | [[ 1.10622677e-09 4.90948991e-11 1.82115325e-10 6.86330333e-09 -1.79430183e-07 3.93362566e-07] [ 1.10690118e-11 8.40000820e-09 7.07052755e-09 3.01793797e-07 -6.35701975e-09 -2.65580914e-08] [ 3.31028004e-11 7.07052755e-09 3.53309938e-08 3.11798287e-06 -1.90073897e-08 -1.36589119e-07] [ 2.55062429e-09 3.01793797e-07 3.11798287e-06 2.97421097e-04 -1.46452767e-06 -1.21154070e-05] [-6.62982254e-08 -6.35701975e-09 -1.90073897e-08 -1.46452767e-06 3.53246165e-05 -7.75166124e-05] [ 1.45500157e-07 -2.65580914e-08 -1.36589119e-07 -1.21154070e-05 -7.75166124e-05 1.71046513e-04]] | 0.03987978 | 17.96329 | 2.197564 | 0.03497792 | 0.0178966 | 0.5345936 | -0.05779387 | 0.1931764 | [[ 8.14806541e-10 -4.31607355e-10 -1.01726066e-09 -2.82571638e-08 -1.21763023e-07 1.67115941e-07] [-5.41275380e-11 9.88125533e-09 1.70851582e-08 9.60337631e-07 1.81404033e-08 -1.04204115e-07] [-1.06861014e-10 1.70851582e-08 4.42013240e-08 2.81881747e-06 3.58134846e-08 -2.45613313e-07] [-5.97178403e-09 9.60337631e-07 2.81881747e-06 1.86913568e-04 2.00137578e-06 -1.50652348e-05] [-3.76803983e-08 1.81404033e-08 3.58134846e-08 2.00137578e-06 1.14549012e-05 -1.54937085e-05] [ 5.09120276e-08 -1.04204115e-07 -2.45613313e-07 -1.50652348e-05 -1.54937085e-05 2.18543489e-05]] | 0.6881279 | 13.56217 | 1.337064 | 0.04632876 | 0.02093693 | 0.4686011 | -0.04329821 | 0.1275793 | 0.5045003 | 0.5044996 | 1.513497 | 0 | 0 | -24.79185 | 6.7152 | 11.1331625 | 2 | 74513 | 1 | TRUE | TRUE
332 | 8 | 160 | 332 | 0.535703125 | 0.5355717 | -0.03234375 | 10.61662 | 0.01194669 | 20.53786 | [[ 1.32751038e-09 5.79586581e-11 2.11230257e-10 7.68727344e-09 -2.16579987e-07 4.74855040e-07] [ 1.50413383e-11 1.01250531e-08 8.90142807e-09 3.81836510e-07 -8.55640696e-09 -3.14632154e-08] [ 4.37280190e-11 8.90142807e-09 4.15457417e-08 3.56698039e-06 -2.48707764e-08 -1.54638905e-07] [ 3.27446691e-09 3.81836510e-07 3.56698039e-06 3.32579255e-04 -1.86235951e-06 -1.34131036e-05] [-7.63270450e-08 -8.55640696e-09 -2.48707764e-08 -1.86235951e-06 4.00356332e-05 -8.78375145e-05] [ 1.67481390e-07 -3.14632154e-08 -1.54638905e-07 -1.34131036e-05 -8.78375145e-05 1.93816757e-04]] | 0.04115266 | 17.87511 | 2.197536 | 0.03515047 | 0.01832749 | 0.5763628 | -0.06018016 | 0.1965532 | [[ 8.33780974e-10 -4.17147331e-10 -9.82570098e-10 -2.88149712e-08 -1.24090716e-07 1.70161723e-07] [-5.34485670e-11 8.85322773e-09 1.51415992e-08 8.88208793e-07 1.77493594e-08 -9.53015121e-08] [-1.05795554e-10 1.51415992e-08 4.03112716e-08 2.69365965e-06 3.51327119e-08 -2.28038794e-07] [-6.18451952e-09 8.88208793e-07 2.69365965e-06 1.86812336e-04 2.05374742e-06 -1.46268192e-05] [-3.71827229e-08 1.77493594e-08 3.51327119e-08 2.05374742e-06 1.12864671e-05 -1.52666155e-05] [ 5.02456615e-08 -9.53015121e-08 -2.28038794e-07 -1.46268192e-05 -1.52666155e-05 2.14769791e-05]] | 0.6929219 | 13.60759 | 1.337 | 0.04617413 | 0.02009351 | 0.4095213 | -0.02807219 | 0.1105378 | 0.5045002 | 0.5045012 | 1.513499 | 0 | 0 | -24.79185 | 6.7152 | 11.1331625 | 2 | 74386 | 1 | TRUE | TRUE
333 | 8 | 160 | 333 | 0.54078125 | 0.5439073 | -0.03359375 | 10.6139 | 0.01194259 | 20.49956 | [[ 8.89052311e-10 4.37130836e-11 1.58810302e-10 5.71171931e-09 -1.45348527e-07 3.18597857e-07] [ 8.64696778e-12 6.19301409e-09 5.34115795e-09 2.25864845e-07 -4.95250052e-09 -1.94123447e-08] [ 2.53306455e-11 5.34115795e-09 2.53162884e-08 2.18963012e-06 -1.45053047e-08 -9.58665692e-08] [ 1.91096903e-09 2.25864845e-07 2.18963012e-06 2.05690135e-04 -1.09427795e-06 -8.35750623e-06] [-4.70330617e-08 -4.95250052e-09 -1.45053047e-08 -1.09427795e-06 2.48587226e-05 -5.45444037e-05] [ 1.03210937e-07 -1.94123447e-08 -9.58665692e-08 -8.35750623e-06 -5.45444037e-05 1.20354642e-04]] | 0.03968278 | 17.94259 | 2.197568 | 0.03501827 | 0.01823232 | 0.5722323 | -0.05400399 | 0.1832253 | [[ 7.68895713e-10 -3.99938649e-10 -9.40301590e-10 -2.61737403e-08 -1.14462979e-07 1.57029152e-07] [-4.43707946e-11 8.17425989e-09 1.40374908e-08 8.04528726e-07 1.47942566e-08 -8.57478407e-08] [-8.75399047e-11 1.40374908e-08 3.66741197e-08 2.38938857e-06 2.91877894e-08 -2.03387980e-07] [-4.99417026e-09 8.04528726e-07 2.38938857e-06 1.61757956e-04 1.66516047e-06 -1.27452340e-05] [-3.23868361e-08 1.47942566e-08 2.91877894e-08 1.66516047e-06 9.82528243e-06 -1.32827986e-05] [ 4.37409091e-08 -8.57478407e-08 -2.03387980e-07 -1.27452340e-05 -1.32827986e-05 1.87053381e-05]] | 0.6869951 | 13.58666 | 1.337079 | 0.04624526 | 0.02054971 | 0.4455525 | -0.03217287 | 0.1141858 | 0.5044994 | 0.5044999 | 1.513504 | 0 | 0 | -24.79185 | 6.7152 | 11.1331625 | 2 | 74418 | 1 | TRUE | TRUE
334 | 8 | 160 | 334 | 0.543828125 | 0.552243 | -0.03390625 | 10.61186 | 0.01194923 | 20.5163 | [[ 1.09927466e-09 5.13593791e-11 1.87985912e-10 6.98222496e-09 -1.78154791e-07 3.90535104e-07] [ 9.24066555e-12 5.88522544e-09 5.08371066e-09 2.19448978e-07 -5.25123744e-09 -1.73312410e-08] [ 2.70763406e-11 5.08371066e-09 2.43164627e-08 2.11792271e-06 -1.53842599e-08 -8.87505036e-08] [ 2.05777017e-09 2.19448978e-07 2.11792271e-06 1.99852888e-04 -1.16916981e-06 -7.83009664e-06] [-4.51338247e-08 -5.25123744e-09 -1.53842599e-08 -1.16916981e-06 2.37152514e-05 -5.20273440e-05] [ 9.90287968e-08 -1.73312410e-08 -8.87505036e-08 -7.83009664e-06 -5.20273440e-05 1.14785820e-04]] | 0.03967992 | 17.89494 | 2.197568 | 0.03511152 | 0.01808862 | 0.5572623 | -0.05141218 | 0.1783237 | [[ 1.01992194e-09 -3.98912915e-10 -9.35273986e-10 -2.77310042e-08 -1.50860188e-07 2.05783423e-07] [-5.65495784e-11 1.21777460e-08 2.08981521e-08 1.19759361e-06 1.87768515e-08 -1.23199164e-07] [-1.11154917e-10 2.08981521e-08 5.43005416e-08 3.53371655e-06 3.69083217e-08 -2.92527254e-07] [-6.33489881e-09 1.19759361e-06 3.53371655e-06 2.38935296e-04 2.10346151e-06 -1.83583690e-05] [-4.76842094e-08 1.87768515e-08 3.69083217e-08 2.10346151e-06 1.43985098e-05 -1.94374329e-05] [ 6.43171671e-08 -1.23199164e-07 -2.92527254e-07 -1.83583690e-05 -1.94374329e-05 2.73467851e-05]] | 0.6797821 | 13.56652 | 1.337174 | 0.04631392 | 0.02055147 | 0.4470429 | -0.0343918 | 0.1171184 | 0.5044989 | 0.5045002 | 1.513498 | 0 | 0 | -24.79185 | 6.7152 | 11.1331625 | 2 | 74321 | 1 | TRUE | TRUE
335 | 8 | 160 | 335 | 0.56265625 | 0.5605787 | -0.033046875 | 10.62573 | 0.01194571 | 20.48957 | [[ 1.12757562e-09 5.42367179e-11 1.97771340e-10 7.19156496e-09 -1.83816009e-07 4.02929746e-07] [ 1.22555181e-11 7.16608108e-09 6.15800703e-09 2.64132348e-07 -6.98966987e-09 -1.96632658e-08] [ 3.60428313e-11 6.15800703e-09 2.96361500e-08 2.58397468e-06 -2.05531084e-08 -1.04287344e-07] [ 2.74215000e-09 2.64132348e-07 2.58397468e-06 2.44109255e-04 -1.56366716e-06 -9.25813709e-06] [-5.51460742e-08 -6.98966987e-09 -2.05531084e-08 -1.56366716e-06 2.90880047e-05 -6.38053881e-05] [ 1.20981315e-07 -1.96632658e-08 -1.04287344e-07 -9.25813709e-06 -6.38053881e-05 1.40747818e-04]] | 0.03969416 | 17.91819 | 2.197568 | 0.03506595 | 0.01808227 | 0.5562271 | -0.05263065 | 0.1809458 | [[ 5.68285010e-10 -2.37158069e-10 -5.57000062e-10 -1.60024382e-08 -8.43519625e-08 1.15182243e-07] [-3.08699137e-11 7.13264276e-09 1.22939850e-08 7.02819987e-07 1.02506102e-08 -7.13827089e-08] [-6.07829666e-11 1.22939850e-08 3.20083664e-08 2.07605570e-06 2.01836344e-08 -1.70253038e-07] [-3.45238617e-09 7.02819987e-07 2.07605570e-06 1.39869136e-04 1.14640115e-06 -1.06610618e-05] [-2.79637415e-08 1.02506102e-08 2.01836344e-08 1.14640115e-06 8.44538405e-06 -1.13939940e-05] [ 3.76971210e-08 -7.13827089e-08 -1.70253038e-07 -1.06610618e-05 -1.13939940e-05 1.60240637e-05]] | 0.6794049 | 13.54421 | 1.337179 | 0.04639018 | 0.02060246 | 0.4430749 | -0.03569925 | 0.118484 | 0.504501 | 0.5044993 | 1.513503 | 0 | 0 | -24.79185 | 6.7152 | 11.1331625 | 2 | 74462 | 1 | TRUE | TRUE
336 | 8 | 160 | 336 | 0.56859375 | 0.5689143 | -0.033359375 | 10.63341 | 0.01196184 | 20.53442 | [[ 8.72764980e-10 4.30828128e-11 1.57259894e-10 5.76727426e-09 -1.42113728e-07 3.11495335e-07] [ 1.18114850e-11 6.59927360e-09 5.64236231e-09 2.43421546e-07 -6.71739560e-09 -1.73745071e-08] [ 3.47455700e-11 5.64236231e-09 2.72952486e-08 2.39309647e-06 -1.97574893e-08 -9.42214889e-08] [ 2.65857581e-09 2.43421546e-07 2.39309647e-06 2.27137746e-04 -1.51173606e-06 -8.43405576e-06] [-5.09665344e-08 -6.71739560e-09 -1.97574893e-08 -1.51173606e-06 2.68312189e-05 -5.88508459e-05] [ 1.11804575e-07 -1.73745071e-08 -9.42214889e-08 -8.43405576e-06 -5.88508459e-05 1.29808286e-04]] | 0.03919337 | 17.91546 | 2.197579 | 0.0350713 | 0.01798376 | 0.5499207 | -0.05182558 | 0.1798438 | [[ 9.55744221e-10 -3.35569487e-10 -7.85338731e-10 -2.27305701e-08 -1.41914904e-07 1.93155814e-07] [-4.35116198e-11 1.16926715e-08 1.99911932e-08 1.17259047e-06 1.43305225e-08 -1.13439453e-07] [-8.55412000e-11 1.99911932e-08 5.26972472e-08 3.51340798e-06 2.81732988e-08 -2.74016140e-07] [-4.99020245e-09 1.17259047e-06 3.51340798e-06 2.43066496e-04 1.64354408e-06 -1.76726641e-05] [-4.80777750e-08 1.43305225e-08 2.81732988e-08 1.64354408e-06 1.44597120e-05 -1.94785810e-05] [ 6.47248855e-08 -1.13439453e-07 -2.74016140e-07 -1.76726641e-05 -1.94785810e-05 2.73187236e-05]] | 0.6718991 | 13.56387 | 1.337279 | 0.04632297 | 0.02009622 | 0.4106288 | -0.03652982 | 0.1221211 | 0.5045005 | 0.5044993 | 1.513498 | 0 | 0 | -24.79185 | 6.7152 | 11.1331625 | 2 | 74315 | 1 | TRUE | TRUE
337 | 8 | 160 | 337 | 0.574140625 | 0.57725 | -0.033125 | 10.60887 | 0.0119498 | 20.55723 | [[ 9.90994151e-10 5.29827105e-11 1.91939691e-10 6.92508675e-09 -1.61866168e-07 3.54731242e-07] [ 1.44998047e-11 8.01263833e-09 7.06016384e-09 3.07760322e-07 -8.20388892e-09 -2.18881390e-08] [ 4.22262937e-11 7.06016384e-09 3.32741835e-08 2.87140222e-06 -2.38879384e-08 -1.14970421e-07] [ 3.17914838e-09 3.07760322e-07 2.87140222e-06 2.68501625e-04 -1.79846164e-06 -1.01280769e-05] [-6.10304305e-08 -8.20388892e-09 -2.38879384e-08 -1.79846164e-06 3.18965052e-05 -6.99591019e-05] [ 1.33878922e-07 -2.18881390e-08 -1.14970421e-07 -1.01280769e-05 -6.99591019e-05 1.54323683e-04]] | 0.03846352 | 17.8351 | 2.197595 | 0.03522932 | 0.01822143 | 0.5629755 | -0.0415355 | 0.1559272 | [[ 9.86185292e-10 -3.94035975e-10 -9.26478589e-10 -2.64234295e-08 -1.45725346e-07 1.98825028e-07] [-4.51986506e-11 1.25197237e-08 2.13453335e-08 1.24200543e-06 1.50754590e-08 -1.20887125e-07] [-8.93548862e-11 2.13453335e-08 5.63522475e-08 3.73803486e-06 2.98036474e-08 -2.92971217e-07] [-5.18818066e-09 1.24200543e-06 3.73803486e-06 2.57584625e-04 1.73048239e-06 -1.88036861e-05] [-5.12420225e-08 1.50754590e-08 2.98036474e-08 1.73048239e-06 1.55846024e-05 -2.09912038e-05] [ 6.89760085e-08 -1.20887125e-07 -2.92971217e-07 -1.88036861e-05 -2.09912038e-05 2.94309636e-05]] | 0.6765463 | 13.63903 | 1.337217 | 0.04606768 | 0.02025285 | 0.4317819 | -0.02626334 | 0.107905 | 0.5044995 | 0.5044993 | 1.513503 | 0 | 0 | -24.79185 | 6.7152 | 11.1331625 | 2 | 74293 | 1 | TRUE | TRUE
338 | 8 | 160 | 338 | 0.583046875 | 0.5855857 | -0.035 | 10.62788 | 0.0119601 | 20.6859 | [[ 1.05866055e-09 6.08650870e-11 2.21054612e-10 8.02861839e-09 -1.72520751e-07 3.77999665e-07] [ 1.20707449e-11 6.43952575e-09 5.60308686e-09 2.41239102e-07 -6.85877968e-09 -1.66648331e-08] [ 3.52119410e-11 5.60308686e-09 2.64728618e-08 2.29206686e-06 -2.00051235e-08 -8.94408298e-08] [ 2.65960209e-09 2.41239102e-07 2.29206686e-06 2.15249805e-04 -1.51099240e-06 -7.93184470e-06] [-4.89585020e-08 -6.85877968e-09 -2.00051235e-08 -1.51099240e-06 2.56895803e-05 -5.63412431e-05] [ 1.07390312e-07 -1.66648331e-08 -8.94408298e-08 -7.93184470e-06 -5.63412431e-05 1.24268260e-04]] | 0.03694751 | 17.88738 | 2.197628 | 0.03512636 | 0.01818699 | 0.566391 | -0.05562571 | 0.1876773 | [[ 7.60149782e-10 -2.60155518e-10 -6.10973174e-10 -1.71971260e-08 -1.12599840e-07 1.53179920e-07] [-3.75027380e-11 1.17628965e-08 2.00308539e-08 1.16939590e-06 1.24518594e-08 -1.11153538e-07] [-7.39115729e-11 2.00308539e-08 5.27523164e-08 3.50850685e-06 2.45409676e-08 -2.69678397e-07] [-4.30263189e-09 1.16939590e-06 3.50850685e-06 2.42352325e-04 1.42861518e-06 -1.73819372e-05] [-4.80486057e-08 1.24518594e-08 2.45409676e-08 1.42861518e-06 1.45503137e-05 -1.95824959e-05] [ 6.46307034e-08 -1.11153538e-07 -2.69678397e-07 -1.73819372e-05 -1.95824959e-05 2.74381202e-05]] | 0.6683542 | 13.62277 | 1.337326 | 0.04612266 | 0.02018756 | 0.4278159 | -0.02727457 | 0.1101665 | 0.5044997 | 0.5044994 | 1.513501 | 0 | 0 | -24.79185 | 6.7152 | 11.1331625 | 2 | 74298 | 1 | TRUE | TRUE
339 | 8 | 160 | 339 | 0.583828125 | 0.5939213 | -0.0325 | 10.58041 | 0.01193055 | 20.79963 | [[ 1.09664126e-09 5.52922004e-11 1.99787198e-10 7.22634519e-09 -1.79047080e-07 3.92444244e-07] [ 1.66342951e-11 8.61968641e-09 7.47495765e-09 3.24372729e-07 -9.43503428e-09 -2.16968684e-08] [ 4.87072447e-11 7.47495765e-09 3.57405537e-08 3.11142411e-06 -2.76231635e-08 -1.19354103e-07] [ 3.70006567e-09 3.24372729e-07 3.11142411e-06 2.93330031e-04 -2.09837997e-06 -1.06602648e-05] [-6.61882620e-08 -9.43503428e-09 -2.76231635e-08 -2.09837997e-06 3.47215898e-05 -7.61467395e-05] [ 1.45177889e-07 -2.16968684e-08 -1.19354103e-07 -1.06602648e-05 -7.61467395e-05 1.67943772e-04]] | 0.03950589 | 17.87622 | 2.197572 | 0.03514829 | 0.01808819 | 0.5552817 | -0.04944021 | 0.1750009 | [[ 1.23464249e-09 -4.34305281e-10 -1.01799982e-09 -2.84166513e-08 -1.82644732e-07 2.48565185e-07] [-4.71495622e-11 1.53535198e-08 2.60376999e-08 1.53364852e-06 1.57040298e-08 -1.44245635e-07] [-9.32714101e-11 2.60376999e-08 6.92571073e-08 4.65863694e-06 3.10663596e-08 -3.53076960e-07] [-5.48994029e-09 1.53364852e-06 4.65863694e-06 3.25428795e-04 1.82856869e-06 -2.30228673e-05] [-6.44141388e-08 1.57040298e-08 3.10663596e-08 1.82856869e-06 1.96000969e-05 -2.63696341e-05] [ 8.66177519e-08 -1.44245635e-07 -3.53076960e-07 -2.30228673e-05 -2.63696341e-05 3.69050964e-05]] | 0.6683636 | 13.66828 | 1.337326 | 0.04596911 | 0.02001349 | 0.4189252 | -0.02517181 | 0.1085557 | 0.5044993 | 0.5044986 | 1.5135 | 0 | 0 | -24.79185 | 6.7152 | 11.1331625 | 2 | 74333 | 1 | TRUE | TRUE
340 | 8 | 160 | 340 | 0.599296875 | 0.602257 | -0.034296875 | 10.64755 | 0.0119714 | 20.93206 | [[ 1.18662349e-09 7.64715875e-11 2.78696250e-10 1.02111447e-08 -1.92980342e-07 4.22672967e-07] [ 2.12128634e-11 8.86289922e-09 7.66147633e-09 3.27929755e-07 -1.20609063e-08 -1.69058112e-08] [ 6.17528471e-11 7.66147633e-09 3.60622606e-08 3.12822199e-06 -3.51065797e-08 -1.04695961e-07] [ 4.67252549e-09 3.27929755e-07 3.12822199e-06 2.94578993e-04 -2.65630781e-06 -9.52876804e-06] [-6.70602315e-08 -1.20609063e-08 -3.51065797e-08 -2.65630781e-06 3.51938539e-05 -7.71451655e-05] [ 1.47025982e-07 -1.69058112e-08 -1.04695961e-07 -9.52876804e-06 -7.71451655e-05 1.70061555e-04]] | 0.03441997 | 17.91404 | 2.197684 | 0.03507407 | 0.01816362 | 0.5706851 | -0.05496815 | 0.1870493 | [[ 8.07033597e-10 -2.38768142e-10 -5.58083450e-10 -1.56311867e-08 -1.19111374e-07 1.61663843e-07] [-2.65726254e-11 1.13257799e-08 1.94380645e-08 1.10987050e-06 8.74954658e-09 -1.02637340e-07] [-5.18265870e-11 1.94380645e-08 4.98468655e-08 3.22337105e-06 1.70653116e-08 -2.45598179e-07] [-2.93611115e-09 1.10987050e-06 3.22337105e-06 2.16550362e-04 9.66800508e-07 -1.54469366e-05] [-4.29664897e-08 8.74954658e-09 1.70653116e-08 9.66800508e-07 1.28451148e-05 -1.72651841e-05] [ 5.77256131e-08 -1.02637340e-07 -2.45598179e-07 -1.54469366e-05 -1.72651841e-05 2.42194614e-05]] | 0.6622873 | 13.5146 | 1.337407 | 0.04649182 | 0.02062182 | 0.4531175 | -0.02274892 | 0.1029179 | 0.5045004 | 0.5044996 | 1.513502 | 0 | 0 | -24.79185 | 6.7152 | 11.1331625 | 2 | 74295 | 1 | TRUE | TRUE
341 | 8 | 160 | 341 | 0.609140625 | 0.6105927 | -0.03375 | 10.58364 | 0.01193445 | 21.06843 | [[ 9.09027686e-10 5.13049659e-11 1.85771995e-10 6.78436013e-09 -1.47632515e-07 3.23484780e-07] [ 1.43498897e-11 6.95634583e-09 5.96233942e-09 2.62418560e-07 -8.08938882e-09 -1.61931258e-08] [ 4.21002336e-11 5.96233942e-09 2.89346200e-08 2.55240233e-06 -2.37298583e-08 -9.35939311e-08] [ 3.24208522e-09 2.62418560e-07 2.55240233e-06 2.43279075e-04 -1.82738530e-06 -8.51048772e-06] [-5.39964580e-08 -8.08938882e-09 -2.37298583e-08 -1.82738530e-06 2.82178635e-05 -6.18768478e-05] [ 1.18423803e-07 -1.61931258e-08 -9.35939311e-08 -8.51048772e-06 -6.18768478e-05 1.36453249e-04]] | 0.03725508 | 17.86841 | 2.197622 | 0.03516365 | 0.0178536 | 0.5385732 | -0.04827355 | 0.1743876 | [[ 6.23016465e-10 -1.89379143e-10 -4.43665220e-10 -1.19685113e-08 -9.26712513e-08 1.25795008e-07] [-1.84070434e-11 1.15383256e-08 1.98711875e-08 1.11943993e-06 6.07818934e-09 -1.00793901e-07] [-3.58756776e-11 1.98711875e-08 5.05178604e-08 3.21858997e-06 1.18469296e-08 -2.41302982e-07] [-2.00377323e-09 1.11943993e-06 3.21858997e-06 2.13150657e-04 6.61696014e-07 -1.50010120e-05] [-4.24131243e-08 6.07818934e-09 1.18469296e-08 6.61696014e-07 1.26851800e-05 -1.70264343e-05] [ 5.69098718e-08 -1.00793901e-07 -2.41302982e-07 -1.50010120e-05 -1.70264343e-05 2.38771945e-05]] | 0.6601015 | 13.49905 | 1.337436 | 0.04654537 | 0.02088796 | 0.4713147 | -0.02812108 | 0.1091871 | 0.5044992 | 0.5044999 | 1.5135 | 0 | 0 | -24.79185 | 6.7152 | 11.1331625 | 2 | 74307 | 1 | TRUE | TRUE
342 | 8 | 160 | 342 | 0.61109375 | 0.6189283 | -0.034453125 | 10.62571 | 0.01195446 | 21.2521 | [[ 9.59938523e-10 5.87731776e-11 2.12879270e-10 7.69793047e-09 -1.56410088e-07 3.42641205e-07] [ 1.73946543e-11 7.08048389e-09 6.17877481e-09 2.61616833e-07 -9.92327259e-09 -1.30739256e-08] [ 5.03974177e-11 6.17877481e-09 2.85794792e-08 2.45269207e-06 -2.87474918e-08 -8.09573485e-08] [ 3.77130113e-09 2.61616833e-07 2.45269207e-06 2.29031733e-04 -2.15118657e-06 -7.32146588e-06] [-5.28577933e-08 -9.92327259e-09 -2.87474918e-08 -2.15118657e-06 2.77705154e-05 -6.08677723e-05] [ 1.15879154e-07 -1.30739256e-08 -8.09573485e-08 -7.32146588e-06 -6.08677723e-05 1.34170527e-04]] | 0.03593935 | 17.92016 | 2.19765 | 0.03506211 | 0.01835026 | 0.586997 | -0.04551629 | 0.1671254 | [[ 7.37515530e-10 -1.59440001e-10 -3.73898637e-10 -1.04535181e-08 -1.09280775e-07 1.47750095e-07] [-1.55195256e-11 1.05509647e-08 1.80601012e-08 1.04584812e-06 5.12982248e-09 -9.17773316e-08] [-3.04735117e-11 1.80601012e-08 4.71338459e-08 3.10061216e-06 1.00730863e-08 -2.24662583e-07] [-1.75506892e-09 1.04584812e-06 3.10061216e-06 2.11812755e-04 5.80146738e-07 -1.44221902e-05] [-4.19975385e-08 5.12982248e-09 1.00730863e-08 5.80146738e-07 1.26426034e-05 -1.69614575e-05] [ 5.63295856e-08 -9.17773316e-08 -2.24662583e-07 -1.44221902e-05 -1.69614575e-05 2.37197021e-05]] | 0.6536665 | 13.56564 | 1.337521 | 0.04631691 | 0.02034791 | 0.432964 | -0.02360268 | 0.1066366 | 0.5045004 | 0.5045003 | 1.513499 | 0 | 0 | -24.79185 | 6.7152 | 11.1331625 | 2 | 74353 | 1 | TRUE | TRUE
343 | 8 | 160 | 343 | 0.625703125 | 0.627264 | -0.033828125 | 10.64884 | 0.0119673 | 21.41833 | [[ 1.07456254e-09 6.67328599e-11 2.43149048e-10 8.93087872e-09 -1.75055502e-07 3.83460326e-07] [ 1.75177243e-11 7.04933760e-09 6.12808340e-09 2.69698056e-07 -9.87678393e-09 -1.30890006e-08] [ 5.12160544e-11 6.12808340e-09 2.93812260e-08 2.56801451e-06 -2.88733053e-08 -8.44469419e-08] [ 3.90699898e-09 2.69698056e-07 2.56801451e-06 2.42721169e-04 -2.20256714e-06 -7.75489703e-06] [-5.43735859e-08 -9.87678393e-09 -2.88733053e-08 -2.20256714e-06 2.83850105e-05 -6.22172781e-05] [ 1.19205264e-07 -1.30890006e-08 -8.44469419e-08 -7.75489703e-06 -6.22172781e-05 1.37152823e-04]] | 0.03529217 | 17.8415 | 2.197665 | 0.03521668 | 0.0180012 | 0.5469024 | -0.04533999 | 0.1688729 | [[ 9.91210596e-10 -1.71312895e-10 -3.99034167e-10 -1.16658775e-08 -1.46596101e-07 1.97800426e-07] [-1.23717975e-11 1.53234292e-08 2.62608449e-08 1.53551969e-06 4.04412610e-09 -1.28906825e-07] [-2.41820360e-11 2.62608449e-08 6.85777418e-08 4.54579479e-06 7.90520670e-09 -3.17558350e-07] [-1.40277575e-09 1.53551969e-06 4.54579479e-06 3.12592214e-04 4.58579337e-07 -2.06000704e-05] [-6.16222806e-08 4.04412610e-09 7.90520670e-09 4.58579337e-07 1.83763352e-05 -2.46220097e-05] [ 8.25546939e-08 -1.28906825e-07 -3.17558350e-07 -2.06000704e-05 -2.46220097e-05 3.43909491e-05]] | 0.650836 | 13.50768 | 1.337559 | 0.04651566 | 0.02015704 | 0.4114508 | -0.0237601 | 0.1082875 | 0.5045004 | 0.5044999 | 1.5135 | 0 | 0 | -24.79185 | 6.7152 | 11.1331625 | 2 | 74355 | 1 | TRUE | TRUE
344 | 8 | 160 | 344 | 0.636328125 | 0.6355997 | -0.0340625 | 10.63539 | 0.01196489 | 21.59451 | [[ 9.10718600e-10 5.96724352e-11 2.17150947e-10 8.01999031e-09 -1.47691264e-07 3.23459676e-07] [ 1.42658818e-11 5.72395432e-09 4.86691187e-09 2.10725249e-07 -8.08393355e-09 -9.96886689e-09] [ 4.18263604e-11 4.86691187e-09 2.34931595e-08 2.06986852e-06 -2.36988172e-08 -6.64015884e-08] [ 3.21615013e-09 2.10725249e-07 2.06986852e-06 1.97404796e-04 -1.82225223e-06 -6.16491306e-06] [-4.41020782e-08 -8.08393355e-09 -2.36988172e-08 -1.82225223e-06 2.31393436e-05 -5.07182192e-05] [ 9.66848283e-08 -9.96886689e-09 -6.64015884e-08 -6.16491306e-06 -5.07182192e-05 1.11792402e-04]] | 0.03399249 | 17.91982 | 2.197693 | 0.03506277 | 0.01789775 | 0.5488051 | -0.04247056 | 0.1636787 | [[ 1.32358889e-09 -2.45738985e-10 -5.69116773e-10 -1.66181626e-08 -1.94587310e-07 2.62714398e-07] [-1.17212103e-11 1.66678192e-08 2.83157389e-08 1.68625239e-06 3.81739853e-09 -1.38813594e-07] [-2.28829831e-11 2.83157389e-08 7.45326827e-08 5.04315334e-06 7.45314459e-09 -3.44269348e-07] [-1.35441472e-09 1.68625239e-06 5.04315334e-06 3.53851629e-04 4.41147903e-07 -2.28030359e-05] [-6.92008248e-08 3.81739853e-09 7.45314459e-09 4.41147903e-07 2.06133114e-05 -2.76126896e-05] [ 9.26877690e-08 -1.38813594e-07 -3.44269348e-07 -2.28030359e-05 -2.76126896e-05 3.85178099e-05]] | 0.6520077 | 13.54723 | 1.337543 | 0.04637986 | 0.01979943 | 0.3942711 | -0.02389453 | 0.1106947 | 0.5044992 | 0.5044996 | 1.513497 | 0 | 0 | -24.79185 | 6.7152 | 11.1331625 | 2 | 74291 | 1 | TRUE | TRUE
345 | 8 | 160 | 345 | 0.64125 | 0.6439353 | -0.034296875 | 10.65068 | 0.0119826 | 21.8484 | [[ 1.12329288e-09 7.80218053e-11 2.83400120e-10 1.03621886e-08 -1.82885698e-07 4.00471349e-07] [ 2.13113964e-11 8.04241682e-09 7.04025172e-09 3.07870980e-07 -1.20257289e-08 -1.34212722e-08] [ 6.19678500e-11 7.04025172e-09 3.32244931e-08 2.88282969e-06 -3.49639810e-08 -9.04128035e-08] [ 4.69130922e-09 3.07870980e-07 2.88282969e-06 2.70961019e-04 -2.64693860e-06 -8.32214739e-06] [-6.12879043e-08 -1.20257289e-08 -3.49639810e-08 -2.64693860e-06 3.19633249e-05 -7.00478743e-05] [ 1.34341982e-07 -1.34212722e-08 -9.04128035e-08 -8.32214739e-06 -7.00478743e-05 1.54390304e-04]] | 0.03313963 | 17.84248 | 2.197712 | 0.03521476 | 0.01812678 | 0.5599345 | -0.05136578 | 0.1831093 | [[ 1.18467347e-09 -1.26245012e-10 -2.94882966e-10 -8.40219686e-09 -1.74865913e-07 2.35171384e-07] [-1.64610641e-12 1.78404653e-08 3.05349056e-08 1.76896331e-06 5.41402377e-10 -1.44141019e-07] [-3.21847501e-12 3.05349056e-08 7.93185044e-08 5.21379188e-06 1.05909348e-09 -3.56530217e-07] [-1.85208739e-10 1.76896331e-06 5.21379188e-06 3.55835658e-04 6.09508892e-08 -2.30107933e-05] [-7.03762999e-08 5.41402377e-10 1.05909348e-09 6.09508892e-08 2.10813402e-05 -2.82083851e-05] [ 9.41671035e-08 -1.44141019e-07 -3.56530217e-07 -2.30107933e-05 -2.82083851e-05 3.93647820e-05]] | 0.6421284 | 13.53999 | 1.337675 | 0.04640465 | 0.0203389 | 0.4319877 | -0.02357442 | 0.1088445 | 0.504501 | 0.5044999 | 1.513498 | 0 | 0 | -24.79185 | 6.7152 | 11.1331625 | 2 | 74178 | 1 | TRUE | TRUE
346 | 8 | 160 | 346 | 0.6534375 | 0.652271 | -0.035234375 | 10.66587 | 0.01199389 | 22.12977 | [[ 1.04233328e-09 7.30070940e-11 2.66046454e-10 9.83703479e-09 -1.69192336e-07 3.70465162e-07] [ 1.34027729e-11 7.22490788e-09 6.15802734e-09 2.68433125e-07 -7.56943969e-09 -1.84383897e-08] [ 3.92203837e-11 6.15802734e-09 2.96771877e-08 2.61720593e-06 -2.21472402e-08 -1.00927099e-07] [ 3.01883286e-09 2.68433125e-07 2.61720593e-06 2.49729736e-04 -1.70467598e-06 -9.10688365e-06] [-5.56281459e-08 -7.56943969e-09 -2.21472402e-08 -1.70467598e-06 2.90932172e-05 -6.38084713e-05] [ 1.22023961e-07 -1.84383897e-08 -1.00927099e-07 -9.10688365e-06 -6.38084713e-05 1.40736663e-04]] | 0.03251602 | 17.90041 | 2.197726 | 0.03510078 | 0.01787221 | 0.5468169 | -0.04803589 | 0.1780684 | [[ 8.66275534e-10 -9.29767046e-11 -2.14919880e-10 -6.36943004e-09 -1.27744761e-07 1.71808615e-07] [-9.20425926e-11 1.24550645e-08 2.12862660e-08 1.25030512e-06 2.98349352e-08 -1.39973487e-07] [-1.78686587e-10 2.12862660e-08 5.52429698e-08 3.67436802e-06 5.79188502e-08 -3.24618825e-07] [-1.03973060e-08 1.25030512e-06 3.67436802e-06 2.53460638e-04 3.37009513e-06 -2.06525989e-05] [-4.99994879e-08 2.98349352e-08 5.79188502e-08 3.37009513e-06 1.47959566e-05 -2.00819521e-05] [ 6.77779387e-08 -1.39973487e-07 -3.24618825e-07 -2.06525989e-05 -2.00819521e-05 2.83776870e-05]] | 0.643119 | 13.47367 | 1.337661 | 0.04663305 | 0.02005643 | 0.405287 | -0.02682697 | 0.1155818 | 0.5044988 | 0.5044993 | 1.513502 | 0 | 0 | -24.79185 | 6.7152 | 11.1331625 | 2 | 74144 | 1 | TRUE | TRUE
347 | 8 | 160 | 347 | 0.654140625 | 0.6606067 | -0.034609375 | 10.989 | 0.01219323 | 22.35053 | [[ 1.07361279e-09 7.13234616e-11 2.59909091e-10 9.46083259e-09 -1.75752027e-07 3.84911286e-07] [ 1.39898174e-11 7.10599220e-09 6.34737252e-09 2.83618135e-07 -7.82915497e-09 -1.86138013e-08] [ 4.05433001e-11 6.34737252e-09 2.98331339e-08 2.57737310e-06 -2.26863435e-08 -9.99947652e-08] [ 3.05665903e-09 2.83618135e-07 2.57737310e-06 2.40780034e-04 -1.71035885e-06 -8.85722987e-06] [-5.42947149e-08 -7.82915497e-09 -2.26863435e-08 -1.71035885e-06 2.80981003e-05 -6.16195608e-05] [ 1.19087954e-07 -1.86138013e-08 -9.99947652e-08 -8.85722987e-06 -6.16195608e-05 1.35919200e-04]] | 0.03423744 | 17.75276 | 2.197688 | 0.03539272 | 0.01816177 | 0.5531861 | -0.04315052 | 0.1679197 | [[ 7.83691435e-10 -4.58619333e-10 -1.07311628e-09 -3.15539802e-08 -1.16587758e-07 1.60605204e-07] [-7.06760704e-11 1.04745329e-08 1.78913578e-08 1.05175161e-06 2.31478378e-08 -1.15297021e-07] [-1.38340689e-10 1.78913578e-08 4.69628491e-08 3.13492787e-06 4.53087980e-08 -2.71116986e-07] [-8.07868947e-09 1.05175161e-06 3.13492787e-06 2.17102844e-04 2.64587051e-06 -1.73392557e-05] [-4.29582139e-08 2.31478378e-08 4.53087980e-08 2.64587051e-06 1.28531195e-05 -1.74216601e-05] [ 5.81624164e-08 -1.15297021e-07 -2.71116986e-07 -1.73392557e-05 -1.74216601e-05 2.45720123e-05]] | 0.6381817 | 13.53715 | 1.337727 | 0.04641438 | 0.02004646 | 0.4066764 | -0.03296758 | 0.1261128 | 0.5044994 | 0.504499 | 1.513501 | 0 | 0 | -24.79185 | 6.7152 | 11.1331625 | 2 | 73913 | 1 | TRUE | TRUE
348 | 8 | 160 | 348 | 0.6678125 | 0.6689423 | -0.035 | 11.21664 | 0.01230407 | 22.94601 | [[ 1.15448562e-09 7.34278552e-11 2.72612037e-10 9.63572586e-09 -1.93090611e-07 4.22948462e-07] [ 1.62554738e-11 7.81561128e-09 7.02743635e-09 3.03427382e-07 -9.35341311e-09 -1.92283058e-08] [ 4.84002887e-11 7.02743635e-09 3.40881616e-08 2.89552224e-06 -2.78460683e-08 -1.10272568e-07] [ 3.58774867e-09 3.03427382e-07 2.89552224e-06 2.66088399e-04 -2.06411153e-06 -9.65569505e-06] [-6.12582619e-08 -9.35341311e-09 -2.78460683e-08 -2.06411153e-06 3.26051629e-05 -7.14954713e-05] [ 1.34347417e-07 -1.92283058e-08 -1.10272568e-07 -9.65569505e-06 -7.14954713e-05 1.57674504e-04]] | 0.03529738 | 17.81148 | 2.197665 | 0.03527604 | 0.01850429 | 0.5525788 | -0.04709598 | 0.1786792 | [[ 9.83713713e-10 -4.42433271e-10 -1.05526622e-09 -3.14597903e-08 -1.48523659e-07 2.03329883e-07] [-6.34376111e-11 1.13388720e-08 1.96856903e-08 1.16133921e-06 2.12193167e-08 -1.21824081e-07] [-1.27650145e-10 1.96856903e-08 5.40476403e-08 3.63163222e-06 4.26977902e-08 -3.00095348e-07] [-7.49861971e-09 1.16133921e-06 3.63163222e-06 2.52881905e-04 2.50820659e-06 -1.93837928e-05] [-5.06751202e-08 2.12193167e-08 4.26977902e-08 2.50820659e-06 1.55578562e-05 -2.10312693e-05] [ 6.84460545e-08 -1.21824081e-07 -3.00095348e-07 -1.93837928e-05 -2.10312693e-05 2.95420459e-05]] | 0.6255178 | 13.58584 | 1.337895 | 0.04624803 | 0.01998831 | 0.370284 | -0.01968847 | 0.1122908 | 0.504501 | 0.5044997 | 1.5135 | 0 | 0 | -24.79185 | 6.7152 | 11.1331625 | 2 | 74091 | 1 | TRUE | TRUE
349 | 8 | 160 | 349 | 0.6778125 | 0.677278 | -0.035390625 | 11.80874 | 0.01263385 | 23.53727 | [[ 1.20880663e-09 8.06634876e-11 3.14305376e-10 1.04811811e-08 -2.12630791e-07 4.65682958e-07] [ 1.82371525e-11 8.09219221e-09 7.62815363e-09 3.07906322e-07 -1.10818189e-08 -1.87478170e-08] [ 5.68178190e-11 7.62815363e-09 3.82977728e-08 3.07756491e-06 -3.45213419e-08 -1.16985082e-07] [ 3.98275247e-09 3.07906322e-07 3.07756491e-06 2.68294025e-04 -2.41981202e-06 -9.78034158e-06] [-6.56696129e-08 -1.10818189e-08 -3.45213419e-08 -2.41981202e-06 3.68281395e-05 -8.07393741e-05] [ 1.43996489e-07 -1.87478170e-08 -1.16985082e-07 -9.78034158e-06 -8.07393741e-05 1.78022279e-04]] | 0.03447004 | 17.8562 | 2.197683 | 0.0351877 | 0.01957432 | 0.5700619 | -0.05262056 | 0.1921177 | [[ 8.19726455e-10 -4.34907197e-10 -1.08830591e-09 -2.98897501e-08 -1.30726353e-07 1.79597708e-07] [-6.28029441e-11 1.01322182e-08 1.86565495e-08 1.01440339e-06 2.20287063e-08 -1.17184262e-07] [-1.31694347e-10 1.86565495e-08 5.22379965e-08 3.21884883e-06 4.61926264e-08 -2.95591599e-07] [-7.10045002e-09 1.01440339e-06 3.21884883e-06 2.05761368e-04 2.49050596e-06 -1.74810652e-05] [-4.37488649e-08 2.20287063e-08 4.61926264e-08 2.49050596e-06 1.40017469e-05 -1.89631206e-05] [ 5.91882776e-08 -1.17184262e-07 -2.95591599e-07 -1.74810652e-05 -1.89631206e-05 2.67451394e-05]] | 0.6310375 | 13.49678 | 1.337822 | 0.04655321 | 0.02166937 | 0.4115195 | -0.02681986 | 0.1214211 | 0.5044994 | 0.5044978 | 1.513497 | 0 | 0 | -24.79185 | 6.7152 | 11.1331625 | 2 | 73983 | 1 | TRUE | TRUE
350 | 8 | 160 | 350 | 0.683046875 | 0.6856137 | -0.03453125 | 12.10499 | 0.01280113 | 24.03981 | [[ 1.14533806e-09 9.63486090e-11 3.82774103e-10 1.26074748e-08 -2.04886445e-07 4.48334313e-07] [ 1.57872405e-11 6.05988589e-09 5.81242868e-09 2.27740673e-07 -9.81800741e-09 -1.12513147e-08] [ 5.01240911e-11 5.81242868e-09 2.96123584e-08 2.32733398e-06 -3.11686510e-08 -8.07160204e-08] [ 3.43572548e-09 2.27740673e-07 2.32733398e-06 1.98692919e-04 -2.13641263e-06 -6.72927707e-06] [-4.98867469e-08 -9.81800741e-09 -3.11686510e-08 -2.13641263e-06 2.86062565e-05 -6.26914673e-05] [ 1.09352540e-07 -1.12513147e-08 -8.07160204e-08 -6.72927707e-06 -6.26914673e-05 1.38175909e-04]] | 0.02890302 | 17.88356 | 2.197805 | 0.03513386 | 0.02002381 | 0.5776289 | -0.05122695 | 0.1899605 | [[ 7.00795246e-10 -3.59168382e-10 -9.14768566e-10 -2.46169481e-08 -1.13370822e-07 1.55625157e-07] [-5.87110710e-11 1.06771888e-08 1.99379265e-08 1.06929051e-06 2.10617978e-08 -1.22114648e-07] [-1.25713860e-10 1.99379265e-08 5.71483804e-08 3.48099592e-06 4.50980710e-08 -3.16493100e-07] [-6.70008556e-09 1.06929051e-06 3.48099592e-06 2.20018868e-04 2.40354868e-06 -1.85392785e-05] [-4.75712895e-08 2.10617978e-08 4.50980710e-08 2.40354868e-06 1.55794579e-05 -2.10703054e-05] [ 6.42779273e-08 -1.22114648e-07 -3.16493100e-07 -1.85392785e-05 -2.10703054e-05 2.96635223e-05]] | 0.6283589 | 13.54595 | 1.337858 | 0.04638424 | 0.02197426 | 0.4123201 | -0.02723146 | 0.1242568 | 0.504501 | 0.5045003 | 1.513499 | 0 | 0 | -24.79185 | 6.7152 | 11.1331625 | 2 | 73870 | 1 | TRUE | TRUE
351 | 8 | 160 | 351 | 0.684453125 | 0.6939494 | -0.032265625 | 12.66547 | 0.01309173 | 22.5063 | [[ 1.14789510e-09 8.34475971e-11 3.49275640e-10 1.10169579e-08 -2.16158886e-07 4.73263264e-07] [ 1.48442698e-11 6.54469115e-09 6.66123580e-09 2.52172481e-07 -9.65309847e-09 -1.63822503e-08] [ 4.95388607e-11 6.66123580e-09 3.57877330e-08 2.67592290e-06 -3.22109908e-08 -1.09307926e-07] [ 3.23119600e-09 2.52172481e-07 2.67592290e-06 2.16976357e-04 -2.10095533e-06 -8.50301116e-06] [-5.69699576e-08 -9.65309847e-09 -3.22109908e-08 -2.10095533e-06 3.41926134e-05 -7.49606891e-05] [ 1.24919237e-07 -1.63822503e-08 -1.09307926e-07 -8.50301116e-06 -7.49606891e-05 1.65283926e-04]] | 0.03239361 | 17.82976 | 2.197728 | 0.03523989 | 0.0210211 | 0.5691029 | -0.0458626 | 0.1714905 | [[ 7.96991924e-10 -3.55214717e-10 -9.52651145e-10 -2.41918271e-08 -1.36416486e-07 1.86631644e-07] [-5.09202725e-11 1.09470120e-08 2.15699866e-08 1.10337692e-06 1.91263012e-08 -1.27208509e-07] [-1.14614991e-10 2.15699866e-08 6.51720576e-08 3.78117488e-06 4.30510551e-08 -3.49528176e-07] [-5.81731178e-09 1.10337692e-06 3.78117488e-06 2.27499108e-04 2.18506288e-06 -1.95571519e-05] [-5.16303408e-08 1.91263012e-08 4.30510551e-08 2.18506288e-06 1.77191689e-05 -2.39251003e-05] [ 6.96595564e-08 -1.27208509e-07 -3.49528176e-07 -1.95571519e-05 -2.39251003e-05 3.36350907e-05]] | 0.6191521 | 13.50943 | 1.33798 | 0.04650961 | 0.02304158 | 0.3997982 | -0.03959538 | 0.1343654 | 0.5045 | 0.5044996 | 1.513502 | 0 | 0 | -24.79185 | 6.7152 | 11.1331625 | 2 | 73897 | 1 | TRUE | TRUE
352 | 8 | 160 | 352 | 0.682109375 | 0.702285 | -0.031953125 | 13.37721 | 0.0134582 | 20.9051 | [[ 1.09201505e-09 9.29764127e-11 4.10811213e-10 1.26275310e-08 -2.14546335e-07 4.69414568e-07] [ 2.06096348e-11 7.20035731e-09 7.38743541e-09 2.66015692e-07 -1.41328959e-08 -1.11475391e-08] [ 7.35597298e-11 7.38743541e-09 4.38162732e-08 3.20463279e-06 -5.04380070e-08 -1.10085082e-07] [ 4.69690962e-09 2.66015692e-07 3.20463279e-06 2.53282363e-04 -3.22051745e-06 -8.66478527e-06] [-6.79975191e-08 -1.41328959e-08 -5.04380070e-08 -3.22051745e-06 4.32485279e-05 -9.47624056e-05] [ 1.49023267e-07 -1.11475391e-08 -1.10085082e-07 -8.66478527e-06 -9.47624056e-05 2.08800351e-04]] | 0.02751645 | 17.9107 | 2.197836 | 0.03508063 | 0.0215593 | 0.5365127 | -0.06110672 | 0.199811 | [[ 7.51469753e-10 -3.53544483e-10 -9.93722285e-10 -2.43472126e-08 -1.33931868e-07 1.83488829e-07] [-5.12818285e-11 9.57330025e-09 1.97571162e-08 9.51310170e-07 2.04172967e-08 -1.20280472e-07] [-1.21411740e-10 1.97571162e-08 6.23015690e-08 3.40799469e-06 4.83387197e-08 -3.43884054e-07] [-5.81306582e-09 9.51310170e-07 3.40799469e-06 1.93558999e-04 2.31439584e-06 -1.80976807e-05] [-4.63803910e-08 2.04172967e-08 4.83387197e-08 2.31439584e-06 1.68318890e-05 -2.27620016e-05] [ 6.26625138e-08 -1.20280472e-07 -3.43884054e-07 -1.80976807e-05 -2.27620016e-05 3.20531415e-05]] | 0.62378 | 13.56118 | 1.337919 | 0.04633215 | 0.02446969 | 0.4272394 | -0.0208141 | 0.1011274 | 0.5045 | 0.504499 | 1.5135 | 0 | 0 | -24.79185 | 6.7152 | 11.1331625 | 2 | 73857 | 1 | TRUE | TRUE
353 | 8 | 160 | 353 | 0.682734375 | 0.7106207 | -0.03203125 | 13.62314 | 0.01356492 | 20.45971 | [[ 8.89150818e-10 6.95855756e-11 3.12787714e-10 9.27917131e-09 -1.78828156e-07 3.91412743e-07] [ 1.44994886e-11 5.98069905e-09 6.36792929e-09 2.20167407e-07 -1.01789233e-08 -1.37075935e-08] [ 5.20352605e-11 6.36792929e-09 3.68945761e-08 2.59331340e-06 -3.65256839e-08 -1.05822979e-07] [ 3.19014689e-09 2.20167407e-07 2.59331340e-06 1.97979743e-04 -2.23927021e-06 -7.82065144e-06] [-5.56861264e-08 -1.01789233e-08 -3.65256839e-08 -2.23927021e-06 3.60715720e-05 -7.90662590e-05] [ 1.22084911e-07 -1.37075935e-08 -1.05822979e-07 -7.82065144e-06 -7.90662590e-05 1.74288951e-04]] | 0.03023003 | 17.92495 | 2.197776 | 0.03505273 | 0.02242063 | 0.5734812 | -0.05818462 | 0.1893966 | [[ 5.65724453e-10 -2.98493507e-10 -8.56499003e-10 -1.99949419e-08 -1.03853266e-07 1.42614690e-07] [-3.85967633e-11 7.37318525e-09 1.56339013e-08 7.29949291e-07 1.55522511e-08 -9.40147089e-08] [-9.26565824e-11 1.56339013e-08 4.96346872e-08 2.62140689e-06 3.73352065e-08 -2.71693023e-07] [-4.28452696e-09 7.29949291e-07 2.62140689e-06 1.43704205e-04 1.72640716e-06 -1.38145780e-05] [-3.51412847e-08 1.55522511e-08 3.73352065e-08 1.72640716e-06 1.28832792e-05 -1.74232301e-05] [ 4.74795044e-08 -9.40147089e-08 -2.71693023e-07 -1.38145780e-05 -1.74232301e-05 2.45693525e-05]] | 0.6266472 | 13.47029 | 1.33788 | 0.04664477 | 0.02522302 | 0.4320705 | -0.02862752 | 0.1083365 | 0.5044995 | 0.5044996 | 1.513499 | 0 | 0 | -24.79185 | 6.7152 | 11.1331625 | 2 | 74036 | 1 | TRUE | TRUE
354 | 8 | 160 | 354 | 0.68640625 | 0.7189564 | -0.0315625 | 13.88684 | 0.01370854 | 19.93884 | [[ 9.11225465e-10 7.29688171e-11 3.34644937e-10 9.83339169e-09 -1.86496586e-07 4.08154315e-07] [ 1.61500560e-11 6.50156305e-09 7.05516973e-09 2.45231882e-07 -1.14701826e-08 -1.48828527e-08] [ 5.93609206e-11 7.05516973e-09 4.25079742e-08 2.96046644e-06 -4.21550627e-08 -1.21488883e-07] [ 3.60797577e-09 2.45231882e-07 2.96046644e-06 2.23115531e-04 -2.56217226e-06 -8.89883523e-06] [-6.28775058e-08 -1.14701826e-08 -4.21550627e-08 -2.56217226e-06 4.13343918e-05 -9.06004195e-05] [ 1.37847889e-07 -1.48828527e-08 -1.21488883e-07 -8.89883523e-06 -9.06004195e-05 1.99714070e-04]] | 0.02944852 | 17.87112 | 2.197793 | 0.03515831 | 0.02260907 | 0.5500024 | -0.05272581 | 0.1760769 | [[ 5.21829659e-10 -2.57601512e-10 -7.51719745e-10 -1.83849730e-08 -9.70270361e-08 1.33104484e-07] [-3.43234690e-11 5.65211782e-09 1.21147056e-08 5.69916405e-07 1.41100917e-08 -7.60502213e-08] [-8.44578855e-11 1.21147056e-08 4.01079149e-08 2.14353446e-06 3.47197217e-08 -2.26314991e-07] [-3.94823516e-09 5.69916405e-07 2.14353446e-06 1.18819881e-04 1.62306432e-06 -1.16111461e-05] [-2.94568911e-08 1.41100917e-08 3.47197217e-08 1.62306432e-06 1.10720025e-05 -1.49871663e-05] [ 3.98338101e-08 -7.60502213e-08 -2.26314991e-07 -1.16111461e-05 -1.49871663e-05 2.11065361e-05]] | 0.631956 | 13.54369 | 1.33781 | 0.04639197 | 0.02505514 | 0.399206 | -0.02590613 | 0.1052903 | 0.5045 | 0.5045005 | 1.5135 | 0 | 0 | -24.79185 | 6.7152 | 11.1331625 | 2 | 73896 | 1 | TRUE | TRUE
355 | 8 | 160 | 355 | 0.67796875 | 0.727292 | -0.029765625 | 14.05254 | 0.01380317 | 19.61471 | [[ 9.62868780e-10 8.26303510e-11 3.82286658e-10 1.09902256e-08 -1.99340282e-07 4.36146356e-07] [ 1.99163711e-11 7.46107291e-09 8.24679624e-09 2.81403512e-07 -1.43222301e-08 -1.52354709e-08] [ 7.36238509e-11 8.24679624e-09 4.94306664e-08 3.37783747e-06 -5.29387712e-08 -1.32680317e-07] [ 4.38919234e-09 2.81403512e-07 3.37783747e-06 2.50244442e-04 -3.15598702e-06 -9.64256760e-06] [-7.20628823e-08 -1.43222301e-08 -5.29387712e-08 -3.15598702e-06 4.78745706e-05 -1.04914365e-04] [ 1.57956413e-07 -1.52354709e-08 -1.32680317e-07 -9.64256760e-06 -1.04914365e-04 2.31224985e-04]] | 0.02783737 | 17.87388 | 2.197828 | 0.0351529 | 0.02303489 | 0.5637855 | -0.06110117 | 0.192134 | [[ 6.53191267e-10 -3.33547863e-10 -9.85821962e-10 -2.34585769e-08 -1.22722067e-07 1.68480626e-07] [-4.83607677e-11 8.39013457e-09 1.81751321e-08 8.44295702e-07 2.00970997e-08 -1.12612434e-07] [-1.20201857e-10 1.81751321e-08 6.06828398e-08 3.20198916e-06 4.99516290e-08 -3.38909652e-07] [-5.54843851e-09 8.44295702e-07 3.20198916e-06 1.75261788e-04 2.30571935e-06 -1.71834325e-05] [-4.39143752e-08 2.00970997e-08 4.99516290e-08 2.30571935e-06 1.66776103e-05 -2.25636920e-05] [ 5.93569759e-08 -1.12612434e-07 -3.38909652e-07 -1.71834325e-05 -2.25636920e-05 3.17672346e-05]] | 0.6320812 | 13.54295 | 1.337808 | 0.0463945 | 0.02537257 | 0.4031172 | -0.02752804 | 0.1059456 | 0.5044989 | 0.5044999 | 1.513501 | 0 | 0 | -24.79185 | 6.7152 | 11.1331625 | 2 | 73756 | 1 | TRUE | TRUE
356 | 8 | 160 | 356 | 0.692734375 | 0.7356277 | -0.02921875 | 14.00449 | 0.01377264 | 19.5864 | [[ 1.03322823e-09 8.40719618e-11 3.89026888e-10 1.10924101e-08 -2.14912135e-07 4.70331325e-07] [ 1.52373996e-11 6.05884676e-09 6.72590346e-09 2.30698238e-07 -1.09642811e-08 -1.40289411e-08] [ 5.65895720e-11 6.72590346e-09 4.06890544e-08 2.77901577e-06 -4.07154035e-08 -1.15400406e-07] [ 3.37252688e-09 2.30698238e-07 2.77901577e-06 2.05525221e-04 -2.42646003e-06 -8.30078125e-06] [-5.90563292e-08 -1.09642811e-08 -4.07154035e-08 -2.42646003e-06 3.92958719e-05 -8.61290068e-05] [ 1.29466504e-07 -1.40289411e-08 -1.15400406e-07 -8.30078125e-06 -8.61290068e-05 1.89856633e-04]] | 0.02962267 | 17.85286 | 2.197789 | 0.03519427 | 0.02303843 | 0.5562715 | -0.05167343 | 0.171622 | [[ 7.47424179e-10 -3.83929010e-10 -1.13906735e-09 -2.71726958e-08 -1.41007982e-07 1.93622255e-07] [-5.87562984e-11 8.99198423e-09 1.95915676e-08 8.97498566e-07 2.45788565e-08 -1.25088759e-07] [-1.46531883e-10 1.95915676e-08 6.52303467e-08 3.39229193e-06 6.12963643e-08 -3.74251810e-07] [-6.66824140e-09 8.97498566e-07 3.39229193e-06 1.83093533e-04 2.78939084e-06 -1.86585791e-05] [-4.62651144e-08 2.45788565e-08 6.12963643e-08 2.78939084e-06 1.76567465e-05 -2.39278042e-05] [ 6.26271204e-08 -1.25088759e-07 -3.74251810e-07 -1.86585791e-05 -2.39278042e-05 3.37553632e-05]] | 0.633458 | 13.53803 | 1.33779 | 0.04641139 | 0.02571966 | 0.4180344 | -0.02851665 | 0.1058637 | 0.5045012 | 0.5044992 | 1.513499 | 0 | 0 | -24.79185 | 6.7152 | 11.1331625 | 2 | 73830 | 1 | TRUE | TRUE
357 | 8 | 160 | 357 | 0.701328125 | 0.7439634 | -0.028828125 | 14.09213 | 0.01383442 | 19.46888 | [[ 9.75809077e-10 8.29316051e-11 3.85105967e-10 1.11033315e-08 -2.02169645e-07 4.42347719e-07] [ 1.47171800e-11 5.75144886e-09 6.29105756e-09 2.13753572e-07 -1.06266455e-08 -1.24083641e-08] [ 5.48329819e-11 6.29105756e-09 3.83488858e-08 2.63489323e-06 -3.95883227e-08 -1.06323170e-07] [ 3.28751216e-09 2.13753572e-07 2.63489323e-06 1.96096496e-04 -2.37349397e-06 -7.72427468e-06] [-5.61780426e-08 -1.06266455e-08 -3.95883227e-08 -2.37349397e-06 3.75235497e-05 -8.22404618e-05] [ 1.23151040e-07 -1.24083641e-08 -1.06323170e-07 -7.72427468e-06 -8.22404618e-05 1.81265830e-04]] | 0.02784592 | 17.90215 | 2.197828 | 0.03509738 | 0.02293486 | 0.5550214 | -0.05416498 | 0.1771081 | [[ 5.34006344e-10 -2.62539456e-10 -7.78525861e-10 -1.85055869e-08 -1.00594572e-07 1.37979110e-07] [-4.02128046e-11 6.61211787e-09 1.43485491e-08 6.67338919e-07 1.67715113e-08 -9.02068795e-08] [-1.00382731e-10 1.43485491e-08 4.82578566e-08 2.55140988e-06 4.18662706e-08 -2.72525957e-07] [-4.64208844e-09 6.67338919e-07 2.55140988e-06 1.39911184e-04 1.93604483e-06 -1.38309716e-05] [-3.51422490e-08 1.67715113e-08 4.18662706e-08 1.93604483e-06 1.34058518e-05 -1.81455829e-05] [ 4.75204688e-08 -9.02068795e-08 -2.72525957e-07 -1.38309716e-05 -1.81455829e-05 2.55484470e-05]] | 0.6298833 | 13.55647 | 1.337837 | 0.04634824 | 0.02534447 | 0.397646 | -0.0321966 | 0.1118129 | 0.5044999 | 0.5044984 | 1.5135 | 0 | 0 | -24.79185 | 6.7152 | 11.1331625 | 2 | 73630 | 1 | TRUE | TRUE
358 | 8 | 160 | 358 | 0.683125 | 0.752299 | -0.02875 | 14.10099 | 0.01384271 | 19.49456 | [[ 7.52036449e-10 6.31700886e-11 2.95178557e-10 8.61709704e-09 -1.55588746e-07 3.40430785e-07] [ 1.48306601e-11 5.71369448e-09 6.18264341e-09 2.08611440e-07 -1.07611788e-08 -1.16180464e-08] [ 5.56756129e-11 6.18264341e-09 3.82731306e-08 2.64182753e-06 -4.03940815e-08 -1.04327674e-07] [ 3.35401807e-09 2.08611440e-07 2.64182753e-06 1.97409478e-04 -2.43340036e-06 -7.63668596e-06] [-5.63512416e-08 -1.07611788e-08 -4.03940815e-08 -2.43340036e-06 3.78644801e-05 -8.29851140e-05] [ 1.23526888e-07 -1.16180464e-08 -1.04327674e-07 -7.63668596e-06 -8.29851140e-05 1.82892338e-04]] | 0.02751554 | 17.9363 | 2.197836 | 0.03503056 | 0.02285589 | 0.5482922 | -0.0566441 | 0.1830179 | [[ 5.78151870e-10 -3.50853976e-10 -1.04258299e-09 -2.42995848e-08 -1.09016190e-07 1.50348324e-07] [-6.46291161e-11 9.57868313e-09 2.08412778e-08 9.56159283e-07 2.71272992e-08 -1.34500914e-07] [-1.61574648e-10 2.08412778e-08 6.96672151e-08 3.63294330e-06 6.78181491e-08 -4.03124365e-07] [-7.37253848e-09 9.56159283e-07 3.63294330e-06 1.96646892e-04 3.09445860e-06 -2.01386425e-05] [-4.97424242e-08 2.71272992e-08 6.78181491e-08 3.09445860e-06 1.90555371e-05 -2.58315576e-05] [ 6.73538480e-08 -1.34500914e-07 -4.03124365e-07 -2.01386425e-05 -2.58315576e-05 3.64390339e-05]] | 0.6421908 | 13.56503 | 1.337674 | 0.04631899 | 0.02568327 | 0.4182049 | -0.03628051 | 0.1160843 | 0.5045 | 0.5044987 | 1.513501 | 0 | 0 | -24.79185 | 6.7152 | 11.1331625 | 2 | 73588 | 1 | TRUE | TRUE
359 | 8 | 160 | 359 | 0.686484375 | 0.7606347 | -0.0290625 | 14.02731 | 0.01379779 | 19.54907 | [[ 9.69745636e-10 7.72891243e-11 3.59471721e-10 1.03757058e-08 -2.00912817e-07 4.39709727e-07] [ 1.46333616e-11 6.27596039e-09 6.86633298e-09 2.30935781e-07 -1.06015467e-08 -1.56886029e-08] [ 5.44424117e-11 6.86633298e-09 4.15473080e-08 2.84273346e-06 -3.94377203e-08 -1.22885962e-07] [ 3.24972053e-09 2.30935781e-07 2.84273346e-06 2.10985672e-04 -2.35404934e-06 -8.79394383e-06] [-6.08647672e-08 -1.06015467e-08 -3.94377203e-08 -2.35404934e-06 4.07396123e-05 -8.93076930e-05] [ 1.33450939e-07 -1.56886029e-08 -1.22885962e-07 -8.79394383e-06 -8.93076930e-05 1.96882152e-04]] | 0.02941177 | 17.92383 | 2.197794 | 0.03505492 | 0.02303967 | 0.564258 | -0.05922167 | 0.1882245 | [[ 6.55108468e-10 -4.03271467e-10 -1.19866936e-09 -2.81739545e-08 -1.23794875e-07 1.70809299e-07] [-6.33915417e-11 8.42050637e-09 1.83533768e-08 8.39693715e-07 2.65266652e-08 -1.21849550e-07] [-1.58081187e-10 1.83533768e-08 6.10718469e-08 3.17171236e-06 6.61488684e-08 -3.62086258e-07] [-7.18379586e-09 8.39693715e-07 3.17171236e-06 1.70964769e-04 3.00600041e-06 -1.79763979e-05] [-4.32901045e-08 2.65266652e-08 6.61488684e-08 3.00600041e-06 1.65264326e-05 -2.24376140e-05] [ 5.86988862e-08 -1.21849550e-07 -3.62086258e-07 -1.79763979e-05 -2.24376140e-05 3.17057906e-05]] | 0.6449381 | 13.53588 | 1.337637 | 0.04641874 | 0.02574922 | 0.4191923 | -0.02356889 | 0.09893422 | 0.5044991 | 0.5044987 | 1.5135 | 0 | 0 | -24.79185 | 6.7152 | 11.1331625 | 2 | 73681 | 1 | TRUE | TRUE
360 | 8 | 162 | 0 | 0.68 | 0.6708696 | -0.034140625 | 8.568883 | 0.0104727 | 23.37708 | [[ 1.68310387e-09 -6.43034801e-10 -2.05749968e-09 -8.61072468e-08 -2.51466830e-07 5.62499204e-07] [ 7.14722611e-12 9.66049550e-09 7.65984181e-09 3.84046927e-07 -3.56390459e-09 -3.54331204e-08] [ 1.84693021e-11 7.65984181e-09 3.21485217e-08 3.12434133e-06 -9.20640528e-09 -1.41297599e-07] [ 1.56647551e-09 3.84046927e-07 3.12434133e-06 3.28300775e-04 -7.80820055e-07 -1.35816803e-05] [-6.57960608e-08 -3.56390459e-09 -9.20640528e-09 -7.80820055e-07 3.03384760e-05 -6.65339368e-05] [ 1.44302914e-07 -3.54331204e-08 -1.41297599e-07 -1.35816803e-05 -6.65339368e-05 1.46761051e-04]] | 0.1723669 | 17.76045 | 2.194657 | 0.0353774 | 0.01615014 | 0.5518048 | -0.04027912 | 0.1661782 | [[ 1.08014770e-09 -3.53668426e-10 -7.35273674e-10 -2.27952034e-08 -1.41860719e-07 1.92937822e-07] [-3.15181486e-11 1.27023618e-08 1.93115877e-08 1.24345710e-06 9.35874523e-09 -1.03245454e-07] [-5.52012047e-11 1.93115877e-08 4.46564577e-08 3.27160573e-06 1.63913885e-08 -2.22140772e-07] [-3.54253276e-09 1.24345710e-06 3.27160573e-06 2.49179257e-04 1.05192227e-06 -1.58163011e-05] [-4.41941159e-08 9.35874523e-09 1.63913885e-08 1.05192227e-06 1.19254689e-05 -1.60421583e-05] [ 5.94226166e-08 -1.03245454e-07 -2.22140772e-07 -1.58163011e-05 -1.60421583e-05 2.24936832e-05]] | 0.5994163 | 13.61551 | 1.338243 | 0.04614725 | 0.01828999 | 0.4568663 | -0.04410191 | 0.1426579 | 0.5044999 | 0.5045005 | 1.513499 | 0 | 0 | -24.79185 | 6.7152 | 11.1331625 | 2 | 78128 | 1 | TRUE | TRUE
361 | 8 | 162 | 1 | 0.67796875 | 0.6791086 | -0.03375 | 8.547524 | 0.01047057 | 23.36151 | [[ 1.59713945e-09 6.27355813e-12 2.00995343e-11 7.97172998e-10 -2.37026732e-07 5.20092309e-07] [ 5.95634097e-12 9.25088411e-09 7.57282404e-09 3.79422394e-07 -2.98735242e-09 -3.60116443e-08] [ 1.54657884e-11 7.57282404e-09 3.16706967e-08 3.01606414e-06 -7.75367759e-09 -1.41824120e-07] [ 1.28526174e-09 3.79422394e-07 3.01606414e-06 3.10541244e-04 -6.44335777e-07 -1.33286640e-05] [-6.32755674e-08 -2.98735242e-09 -7.75367759e-09 -6.44335777e-07 2.93179729e-05 -6.43019661e-05] [ 1.38787063e-07 -3.60116443e-08 -1.41824120e-07 -1.33286640e-05 -6.43019661e-05 1.41863561e-04]] | 0.1719878 | 17.693 | 2.194666 | 0.03551227 | 0.01644586 | 0.5564992 | -0.04584476 | 0.1770261 | [[ 9.87682248e-10 -3.31745019e-10 -6.97320035e-10 -2.02915718e-08 -1.32175542e-07 1.79762691e-07] [-3.41217530e-11 1.03438215e-08 1.59936568e-08 9.99711112e-07 1.02343498e-08 -8.84124081e-08] [-6.01547971e-11 1.59936568e-08 3.67841262e-08 2.60719208e-06 1.80428722e-08 -1.88588600e-07] [-3.73798621e-09 9.99711112e-07 2.60719208e-06 1.92208394e-04 1.12117766e-06 -1.29536745e-05] [-3.45834668e-08 1.02343498e-08 1.80428722e-08 1.12117766e-06 9.39431948e-06 -1.26611378e-05] [ 4.65788883e-08 -8.84124081e-08 -1.88588600e-07 -1.29536745e-05 -1.26611378e-05 1.78114066e-05]] | 0.5953689 | 13.56115 | 1.338296 | 0.04633224 | 0.01882306 | 0.4796207 | -0.03090159 | 0.1228999 | 0.5045 | 0.5044996 | 1.513499 | 0 | 0 | -24.79185 | 6.7152 | 11.1331625 | 2 | 77965 | 1 | TRUE | TRUE
362 | 8 | 162 | 2 | 0.684921875 | 0.6873475 | -0.0334375 | 8.591877 | 0.01049192 | 23.3696 | [[ 1.90124463e-09 1.02705515e-11 3.29875239e-11 1.30120687e-09 -2.82145566e-07 6.19050137e-07] [ 9.10249576e-12 1.13037295e-08 9.04776795e-09 4.49791307e-07 -4.58645874e-09 -4.10677485e-08] [ 2.38128614e-11 9.04776795e-09 3.85566105e-08 3.71390016e-06 -1.19948180e-08 -1.67359160e-07] [ 2.00197378e-09 4.49791307e-07 3.71390016e-06 3.86590731e-04 -1.00839351e-06 -1.59677362e-05] [-7.81114537e-08 -4.58645874e-09 -1.19948180e-08 -1.00839351e-06 3.64152044e-05 -7.98555870e-05] [ 1.71303030e-07 -4.10677485e-08 -1.67359160e-07 -1.59677362e-05 -7.98555870e-05 1.76134379e-04]] | 0.1715648 | 17.75811 | 2.194675 | 0.03538206 | 0.01629508 | 0.5479086 | -0.04645908 | 0.1789621 | [[ 6.23194030e-10 -2.48929762e-10 -5.23568941e-10 -1.47874260e-08 -8.35083170e-08 1.13884539e-07] [-3.15340704e-11 9.10401461e-09 1.41243478e-08 8.71036093e-07 9.44311619e-09 -7.83360088e-08] [-5.53574351e-11 1.41243478e-08 3.20542904e-08 2.23550680e-06 1.65774202e-08 -1.65157576e-07] [-3.38729957e-09 8.71036093e-07 2.23550680e-06 1.62218146e-04 1.01436829e-06 -1.11581604e-05] [-2.92013546e-08 9.44311619e-09 1.65774202e-08 1.01436829e-06 7.89852040e-06 -1.06515304e-05] [ 3.93504254e-08 -7.83360088e-08 -1.65157576e-07 -1.11581604e-05 -1.06515304e-05 1.50119767e-05]] | 0.5978807 | 13.51947 | 1.338263 | 0.04647508 | 0.01906228 | 0.4971675 | -0.02781208 | 0.1178088 | 0.5044995 | 0.5045005 | 1.5135 | 0 | 0 | -24.79185 | 6.7152 | 11.1331625 | 2 | 78051 | 1 | TRUE | TRUE
363 | 8 | 162 | 3 | 0.694921875 | 0.6955864 | -0.03515625 | 8.562307 | 0.01046808 | 23.38073 | [[ 1.80157846e-09 4.02944777e-11 1.28553777e-10 5.13479623e-09 -2.64461768e-07 5.79781218e-07] [ 1.58582805e-11 1.11268342e-08 8.65659769e-09 4.26301466e-07 -8.00238184e-09 -3.16050793e-08] [ 4.15601797e-11 8.65659769e-09 3.72711955e-08 3.64217442e-06 -2.09682262e-08 -1.41565985e-07] [ 3.54495478e-09 4.26301466e-07 3.64217442e-06 3.84736511e-04 -1.78849849e-06 -1.39360336e-05] [-7.69847759e-08 -8.00238184e-09 -2.09682262e-08 -1.78849849e-06 3.59771951e-05 -7.88471667e-05] [ 1.68737831e-07 -3.16050793e-08 -1.41565985e-07 -1.39360336e-05 -7.88471667e-05 1.73788394e-04]] | 0.1666937 | 17.83726 | 2.194782 | 0.03522507 | 0.01610053 | 0.5443069 | -0.05119906 | 0.1898722 | [[ 7.39552254e-10 -3.12478739e-10 -6.53134263e-10 -1.85084757e-08 -9.81725373e-08 1.34028336e-07] [-3.91409800e-11 1.17438395e-08 1.79814649e-08 1.13984867e-06 1.16729064e-08 -9.98190509e-08] [-6.86603327e-11 1.79814649e-08 4.13342913e-08 2.97598192e-06 2.04766900e-08 -2.12427127e-07] [-4.33249507e-09 1.13984867e-06 2.97598192e-06 2.22843262e-04 1.29209145e-06 -1.48178202e-05] [-3.97895493e-08 1.16729064e-08 2.04766900e-08 1.29209145e-06 1.07605859e-05 -1.45017978e-05] [ 5.35887430e-08 -9.98190509e-08 -2.12427127e-07 -1.48178202e-05 -1.45017978e-05 2.03860736e-05]] | 0.5993429 | 13.58965 | 1.338244 | 0.04623507 | 0.0185671 | 0.4722586 | -0.02447405 | 0.1147692 | 0.5045003 | 0.5044995 | 1.513499 | 0 | 0 | -24.79185 | 6.7152 | 11.1331625 | 2 | 78137 | 1 | TRUE | TRUE
364 | 8 | 162 | 4 | 0.69484375 | 0.7038254 | -0.035390625 | 8.669768 | 0.01054822 | 23.29544 | [[ 1.37815642e-09 2.57424851e-11 8.32538210e-11 3.27503080e-09 -2.05157743e-07 4.49847851e-07] [ 1.02599745e-11 8.57181171e-09 6.85389830e-09 3.32823519e-07 -5.24203457e-09 -2.72630013e-08] [ 2.70884973e-11 6.85389830e-09 2.94032709e-08 2.80824612e-06 -1.38371187e-08 -1.17524202e-07] [ 2.25760122e-09 3.32823519e-07 2.80824612e-06 2.90287217e-04 -1.15318845e-06 -1.12322560e-05] [-5.94398524e-08 -5.24203457e-09 -1.38371187e-08 -1.15318845e-06 2.80756810e-05 -6.15436274e-05] [ 1.30308458e-07 -2.72630013e-08 -1.17524202e-07 -1.12322560e-05 -6.15436274e-05 1.35685522e-04]] | 0.1677559 | 17.81103 | 2.194758 | 0.03527693 | 0.01645619 | 0.5558106 | -0.03857146 | 0.161621 | [[ 1.12504649e-09 -3.31752793e-10 -7.08055503e-10 -1.94254981e-08 -1.51802353e-07 2.06025616e-07] [-3.55212802e-11 1.64336719e-08 2.55713101e-08 1.59412702e-06 1.07529544e-08 -1.34065723e-07] [-6.32529420e-11 2.55713101e-08 5.96177146e-08 4.21954597e-06 1.91483390e-08 -2.92410819e-07] [-3.92394102e-09 1.59412702e-06 4.21954597e-06 3.10599179e-04 1.18788848e-06 -2.01426934e-05] [-5.62809714e-08 1.07529544e-08 1.91483390e-08 1.18788848e-06 1.54450071e-05 -2.07665185e-05] [ 7.56402536e-08 -1.34065723e-07 -2.92410819e-07 -2.01426934e-05 -2.07665185e-05 2.91364054e-05]] | 0.5879837 | 13.58268 | 1.338395 | 0.04625881 | 0.01887967 | 0.4734589 | -0.02794844 | 0.1189378 | 0.5045014 | 0.5044981 | 1.513499 | 0 | 0 | -24.79185 | 6.7152 | 11.1331625 | 2 | 77920 | 1 | TRUE | TRUE
365 | 8 | 162 | 5 | 0.697265625 | 0.7120643 | -0.036875 | 8.663972 | 0.01054111 | 23.31186 | [[ 1.93033871e-09 5.87099695e-11 1.89420232e-10 7.48393452e-09 -2.86664146e-07 6.28215059e-07] [ 1.71919138e-11 1.20057905e-08 9.41179469e-09 4.63628834e-07 -8.73820976e-09 -3.43907290e-08] [ 4.56634725e-11 9.41179469e-09 4.14268076e-08 4.03121601e-06 -2.32052843e-08 -1.57478774e-07] [ 3.87986607e-09 4.63628834e-07 4.03121601e-06 4.23298111e-04 -1.97164148e-06 -1.54347867e-05] [-8.47786385e-08 -8.73820976e-09 -2.32052843e-08 -1.97164148e-06 3.99736765e-05 -8.76062656e-05] [ 1.85821143e-07 -3.43907290e-08 -1.57478774e-07 -1.54347867e-05 -8.76062656e-05 1.93095057e-04]] | 0.1643992 | 17.81915 | 2.194832 | 0.03526086 | 0.01616381 | 0.5318771 | -0.04268718 | 0.17171 | [[ 1.09950330e-09 -3.38374553e-10 -7.15630910e-10 -2.02403195e-08 -1.47921883e-07 2.00889803e-07] [-3.72214697e-11 1.67183501e-08 2.58455674e-08 1.64736992e-06 1.11483373e-08 -1.36328054e-07] [-6.60321478e-11 2.58455674e-08 6.07128692e-08 4.39685759e-06 1.97780426e-08 -2.98473351e-07] [-4.18783149e-09 1.64736992e-06 4.39685759e-06 3.30820839e-04 1.25435337e-06 -2.10291918e-05] [-5.93867703e-08 1.11483373e-08 1.97780426e-08 1.25435337e-06 1.61806319e-05 -2.17545959e-05] [ 7.98121486e-08 -1.36328054e-07 -2.98473351e-07 -2.10291918e-05 -2.17545959e-05 3.04896015e-05]] | 0.590915 | 13.57736 | 1.338356 | 0.04627691 | 0.01848186 | 0.4441607 | -0.03224289 | 0.126198 | 0.5044994 | 0.5045008 | 1.513502 | 0 | 0 | -24.79185 | 6.7152 | 11.1331625 | 2 | 77973 | 1 | TRUE | TRUE
366 | 8 | 162 | 6 | 0.713984375 | 0.7203032 | -0.036328125 | 8.661318 | 0.01054396 | 23.27214 | [[ 1.83626517e-09 6.13884995e-11 1.98039193e-10 7.95898950e-09 -2.72176513e-07 5.96376708e-07] [ 1.99445602e-11 1.10608038e-08 8.96772364e-09 4.48640205e-07 -1.00223478e-08 -2.85585622e-08] [ 5.20235937e-11 8.96772364e-09 3.79534218e-08 3.63528680e-06 -2.61387242e-08 -1.33099954e-07] [ 4.34889710e-09 4.48640205e-07 3.63528680e-06 3.76220030e-04 -2.18503344e-06 -1.29843018e-05] [-7.62913367e-08 -1.00223478e-08 -2.61387242e-08 -2.18503344e-06 3.54646384e-05 -7.76955911e-05] [ 1.67162336e-07 -2.85585622e-08 -1.33099954e-07 -1.29843018e-05 -7.76955911e-05 1.71213604e-04]] | 0.1634561 | 17.71752 | 2.194853 | 0.03546311 | 0.01636597 | 0.5495341 | -0.04296713 | 0.1710979 | [[ 8.88081842e-10 -2.31679009e-10 -4.86002356e-10 -1.49906851e-08 -1.18472153e-07 1.60606292e-07] [-2.06457173e-11 1.01301777e-08 1.56266582e-08 1.00557968e-06 6.14490313e-09 -8.17158767e-08] [-3.65292603e-11 1.56266582e-08 3.67830035e-08 2.68867721e-06 1.08727237e-08 -1.79366861e-07] [-2.33752873e-09 1.00557968e-06 2.68867721e-06 2.04066598e-04 6.95756842e-07 -1.27644811e-05] [-3.64527487e-08 6.14490313e-09 1.08727237e-08 6.95756842e-07 9.88402901e-06 -1.32832596e-05] [ 4.89716045e-08 -8.17158767e-08 -1.79366861e-07 -1.27644811e-05 -1.32832596e-05 1.86037774e-05]] | 0.5927745 | 13.56237 | 1.338331 | 0.04632807 | 0.01831196 | 0.4301482 | -0.02798251 | 0.1208315 | 0.5044995 | 0.5045 | 1.513498 | 0 | 0 | -24.79185 | 6.7152 | 11.1331625 | 2 | 77907 | 1 | TRUE | TRUE
367 | 8 | 162 | 7 | 0.72546875 | 0.7285421 | -0.038125 | 8.672025 | 0.0105635 | 23.20402 | [[ 1.72355331e-09 8.01813473e-11 2.58295006e-10 9.99811031e-09 -2.58032135e-07 5.65051308e-07] [ 2.32697670e-11 1.04006231e-08 8.41692967e-09 4.06379270e-07 -1.18706575e-08 -2.13013407e-08] [ 6.07494914e-11 8.41692967e-09 3.51155770e-08 3.31803701e-06 -3.09866572e-08 -1.08571173e-07] [ 5.00658745e-09 4.06379270e-07 3.31803701e-06 3.40202507e-04 -2.55369492e-06 -1.06521316e-05] [-7.06220287e-08 -1.18706575e-08 -3.09866572e-08 -2.55369492e-06 3.32147606e-05 -7.27324910e-05] [ 1.54674920e-07 -2.13013407e-08 -1.08571173e-07 -1.06521316e-05 -7.27324910e-05 1.60194646e-04]] | 0.1602205 | 17.80093 | 2.194924 | 0.03529695 | 0.01661589 | 0.5760051 | -0.04879751 | 0.1826311 | [[ 9.67197714e-10 -2.90194474e-10 -6.14827202e-10 -1.72636462e-08 -1.30527391e-07 1.77195093e-07] [-1.98752828e-11 1.16877867e-08 1.83413017e-08 1.11418772e-06 5.96386570e-09 -9.29974378e-08] [-3.50002386e-11 1.83413017e-08 4.15415956e-08 2.84522346e-06 1.05026555e-08 -1.98918386e-07] [-2.10422389e-09 1.11418772e-06 2.84522346e-06 2.02714001e-04 6.31428056e-07 -1.32923864e-05] [-3.66614038e-08 5.96386570e-09 1.05026555e-08 6.31428056e-07 9.92151869e-06 -1.33310736e-05] [ 4.92416336e-08 -9.29974378e-08 -1.98918386e-07 -1.32923864e-05 -1.33310736e-05 1.87485691e-05]] | 0.5898464 | 13.46007 | 1.33837 | 0.04668018 | 0.01934319 | 0.5022129 | -0.01998347 | 0.1058367 | 0.5045011 | 0.5044991 | 1.5135 | 0 | 0 | -24.79185 | 6.7152 | 11.1331625 | 2 | 77715 | 1 | TRUE | TRUE
368 | 8 | 162 | 8 | 0.719375 | 0.7367811 | -0.039765625 | 8.788464 | 0.010635 | 23.23048 | [[ 1.57266918e-09 7.90822020e-11 2.57080920e-10 1.00017146e-08 -2.35803419e-07 5.16270095e-07] [ 1.80766578e-11 8.26753596e-09 6.54401801e-09 3.14348631e-07 -9.28498512e-09 -1.67193048e-08] [ 4.79291306e-11 6.54401801e-09 2.82742662e-08 2.70688112e-06 -2.46155693e-08 -8.83423512e-08] [ 4.00393530e-09 3.14348631e-07 2.70688112e-06 2.80610785e-04 -2.05632884e-06 -8.76633484e-06] [-5.75169412e-08 -9.28498512e-09 -2.46155693e-08 -2.05632884e-06 2.73194413e-05 -5.98274054e-05] [ 1.25979861e-07 -1.67193048e-08 -8.83423512e-08 -8.76633484e-06 -5.98274054e-05 1.31766932e-04]] | 0.1588155 | 17.85542 | 2.194954 | 0.03518923 | 0.01643743 | 0.5560546 | -0.04778376 | 0.1815702 | [[ 5.91914615e-10 -1.35984339e-10 -2.89297108e-10 -7.83453119e-09 -8.01486711e-08 1.08435798e-07] [-3.77835495e-12 9.78673366e-09 1.53968143e-08 9.29537487e-07 1.13611122e-09 -7.27987757e-08] [-6.65905653e-12 1.53968143e-08 3.48038916e-08 2.36752053e-06 2.00253370e-09 -1.57465488e-07] [-3.97736129e-10 9.29537487e-07 2.36752053e-06 1.67556477e-04 1.19611204e-07 -1.05121954e-05] [-3.03478734e-08 1.13611122e-09 2.00253370e-09 1.19611204e-07 8.22287759e-06 -1.10173099e-05] [ 4.06576231e-08 -7.27987757e-08 -1.57465488e-07 -1.05121954e-05 -1.10173099e-05 1.54612383e-05]] | 0.5820728 | 13.45303 | 1.338473 | 0.04670461 | 0.01945745 | 0.5087484 | -0.03506545 | 0.1261017 | 0.5044986 | 0.5044993 | 1.513498 | 0 | 0 | -24.79185 | 6.7152 | 11.1331625 | 2 | 77703 | 1 | TRUE | TRUE
369 | 8 | 162 | 9 | 0.743125 | 0.74502 | -0.036484375 | 8.668066 | 0.01056313 | 23.22967 | [[ 1.64478695e-09 7.98232275e-11 2.56865128e-10 9.96627065e-09 -2.45518374e-07 5.37594454e-07] [ 2.59057350e-11 1.05376927e-08 8.56754612e-09 4.19298602e-07 -1.31314389e-08 -1.93569357e-08] [ 6.74516229e-11 8.56754612e-09 3.57324593e-08 3.38471483e-06 -3.41870720e-08 -1.04477623e-07] [ 5.57356755e-09 4.19298602e-07 3.38471483e-06 3.47470841e-04 -2.82486713e-06 -1.03694083e-05] [-7.17057013e-08 -1.31314389e-08 -3.41870720e-08 -2.82486713e-06 3.35361071e-05 -7.34211028e-05] [ 1.57018593e-07 -1.93569357e-08 -1.04477623e-07 -1.03694083e-05 -7.34211028e-05 1.61683726e-04]] | 0.1595836 | 17.76127 | 2.194938 | 0.03537576 | 0.01655897 | 0.5696869 | -0.04749128 | 0.1799477 | [[ 1.11702153e-09 -1.94125771e-10 -4.12109443e-10 -1.11519967e-08 -1.50188648e-07 2.02678874e-07] [-9.35785200e-12 1.83918943e-08 2.86129716e-08 1.76693798e-06 2.80108836e-09 -1.36892546e-07] [-1.64589007e-11 2.86129716e-08 6.52082906e-08 4.55246674e-06 4.92707294e-09 -2.97424488e-07] [-1.00797563e-09 1.76693798e-06 4.55246674e-06 3.30578085e-04 3.01748318e-07 -2.03602130e-05] [-5.94926694e-08 2.80108836e-09 4.92707294e-09 3.01748318e-07 1.60957889e-05 -2.15705310e-05] [ 7.97196411e-08 -1.36892546e-07 -2.97424488e-07 -2.03602130e-05 -2.15705310e-05 3.02270195e-05]] | 0.5777595 | 13.5073 | 1.338531 | 0.04651697 | 0.01904321 | 0.4897123 | -0.03010654 | 0.1208811 | 0.5044997 | 0.5045009 | 1.513501 | 0 | 0 | -24.79185 | 6.7152 | 11.1331625 | 2 | 77685 | 1 | TRUE | TRUE
370 | 8 | 162 | 10 | 0.748203125 | 0.7532589 | -0.0378125 | 8.782607 | 0.0106427 | 23.20606 | [[ 1.50669670e-09 8.48647957e-11 2.76461256e-10 1.10508715e-08 -2.24431282e-07 4.91214138e-07] [ 2.41100268e-11 9.32331533e-09 7.39991233e-09 3.60277190e-07 -1.23154685e-08 -1.49300492e-08] [ 6.38579109e-11 7.39991233e-09 3.20746671e-08 3.08181725e-06 -3.26153967e-08 -8.97871468e-08] [ 5.35500930e-09 3.60277190e-07 3.08181725e-06 3.20180599e-04 -2.73504119e-06 -9.10501377e-06] [-6.51751542e-08 -1.23154685e-08 -3.26153967e-08 -2.73504119e-06 3.08193239e-05 -6.74665392e-05] [ 1.42704149e-07 -1.49300492e-08 -8.97871468e-08 -9.10501377e-06 -6.74665392e-05 1.48539580e-04]] | 0.1565955 | 17.82107 | 2.195003 | 0.03525706 | 0.01636489 | 0.5476921 | -0.04215893 | 0.1695746 | [[ 1.11780840e-09 -1.34318782e-10 -2.82761985e-10 -8.57373030e-09 -1.49596515e-07 2.01426801e-07] [-1.22449111e-12 1.34414325e-08 2.08567287e-08 1.31816276e-06 3.67307997e-10 -9.82736013e-08] [-2.17178555e-12 2.08567287e-08 4.88007645e-08 3.50063318e-06 6.51794671e-10 -2.19303420e-07] [-1.36459378e-10 1.31816276e-06 3.50063318e-06 2.60944303e-04 4.09572218e-08 -1.54483133e-05] [-4.69615798e-08 3.67307997e-10 6.51794671e-10 4.09572218e-08 1.28021446e-05 -1.71412815e-05] [ 6.28775764e-08 -9.82736013e-08 -2.19303420e-07 -1.54483133e-05 -1.71412815e-05 2.39468895e-05]] | 0.577426 | 13.56164 | 1.338535 | 0.04633056 | 0.01863455 | 0.4529983 | -0.02249421 | 0.1127651 | 0.504499 | 0.5044997 | 1.513498 | 0 | 0 | -24.79185 | 6.7152 | 11.1331625 | 2 | 77539 | 1 | TRUE | TRUE
371 | 8 | 162 | 11 | 0.754765625 | 0.7614979 | -0.038125 | 8.669906 | 0.01056085 | 23.28082 | [[ 1.76059101e-09 1.01536384e-10 3.27126602e-10 1.29506388e-08 -2.62092093e-07 5.73627166e-07] [ 1.24843719e-11 8.89339962e-09 7.20136574e-09 3.62905278e-07 -6.25892618e-09 -2.69092283e-08] [ 3.26222855e-11 7.20136574e-09 3.06961125e-08 2.95183546e-06 -1.63519748e-08 -1.18107333e-07] [ 2.73845068e-09 3.62905278e-07 2.95183546e-06 3.06348093e-04 -1.37263394e-06 -1.14205606e-05] [-6.17296867e-08 -6.25892618e-09 -1.63519748e-08 -1.37263394e-06 2.86584190e-05 -6.28095096e-05] [ 1.35305321e-07 -2.69092283e-08 -1.18107333e-07 -1.14205606e-05 -6.28095096e-05 1.38464631e-04]] | 0.156772 | 17.70369 | 2.194999 | 0.03549082 | 0.01629813 | 0.5414324 | -0.04773919 | 0.1815495 | [[ 7.52012265e-10 -2.22434161e-11 -4.64831802e-11 -1.41561915e-09 -1.00292338e-07 1.34452136e-07] [-6.35667782e-11 9.86366304e-09 1.52680462e-08 9.67985780e-07 1.88422893e-08 -9.66716064e-08] [-1.11697925e-10 1.52680462e-08 3.53176185e-08 2.53535859e-06 3.31088053e-08 -2.02157780e-07] [-7.02293884e-09 9.67985780e-07 2.53535859e-06 1.89061852e-04 2.08167254e-06 -1.39184472e-05] [-3.39493747e-08 1.88422893e-08 3.31088053e-08 2.08167254e-06 9.14360927e-06 -1.24046866e-05] [ 4.60021551e-08 -9.66716064e-08 -2.02157780e-07 -1.39184472e-05 -1.24046866e-05 1.75442008e-05]] | 0.5682023 | 13.50327 | 1.338658 | 0.04653085 | 0.01856799 | 0.448787 | -0.03328014 | 0.1269998 | 0.5044984 | 0.5044987 | 1.513504 | 0 | 0 | -24.79185 | 6.7152 | 11.1331625 | 2 | 77735 | 1 | TRUE | TRUE
372 | 8 | 162 | 12 | 0.76125 | 0.7697368 | -0.039296875 | 9.080406 | 0.01081626 | 23.13194 | [[ 1.99149189e-09 1.22767197e-10 3.94168182e-10 1.55477613e-08 -2.95060637e-07 6.45660276e-07] [ 1.84903846e-11 9.65425643e-09 7.71201397e-09 3.84212009e-07 -9.29895023e-09 -2.31834379e-08] [ 4.82868334e-11 7.71201397e-09 3.28293262e-08 3.16891040e-06 -2.42805356e-08 -1.11626640e-07] [ 4.06808425e-09 3.84212009e-07 3.16891040e-06 3.30531740e-04 -2.04557068e-06 -1.10236226e-05] [-6.66669561e-08 -9.29895023e-09 -2.42805356e-08 -2.04557068e-06 3.10303561e-05 -6.79735097e-05] [ 1.46059394e-07 -2.31834379e-08 -1.11626640e-07 -1.10236226e-05 -6.79735097e-05 1.49765291e-04]] | 0.1555983 | 17.75837 | 2.195025 | 0.03538155 | 0.01626043 | 0.5472048 | -0.03994015 | 0.1647103 | [[ 7.39262738e-10 -4.96820011e-10 -1.03878738e-09 -3.15999698e-08 -9.86883193e-08 1.36463863e-07] [-6.65911234e-11 1.06670381e-08 1.65200328e-08 1.03122774e-06 1.97978759e-08 -1.03504901e-07] [-1.16649807e-10 1.65200328e-08 3.76772356e-08 2.65985042e-06 3.46802241e-08 -2.14559128e-07] [-7.21917123e-09 1.03122774e-06 2.65985042e-06 1.95228522e-04 2.14625159e-06 -1.45374080e-05] [-3.51180070e-08 1.97978759e-08 3.46802241e-08 2.14625159e-06 9.45483019e-06 -1.28284013e-05] [ 4.75888245e-08 -1.03504901e-07 -2.14559128e-07 -1.45374080e-05 -1.28284013e-05 1.81661469e-05]] | 0.5687362 | 13.49921 | 1.338651 | 0.04654485 | 0.01884141 | 0.476474 | -0.02492305 | 0.1145683 | 0.5045 | 0.5044994 | 1.513502 | 0 | 0 | -24.79185 | 6.7152 | 11.1331625 | 2 | 77616 | 1 | TRUE | TRUE
373 | 8 | 162 | 13 | 0.7659375 | 0.7779757 | -0.040625 | 8.978806 | 0.01074879 | 23.16623 | [[ 1.95206127e-09 7.37790192e-11 2.36199248e-10 9.58347941e-09 -2.86905544e-07 6.28517647e-07] [ 1.59456567e-11 1.07858909e-08 8.46790994e-09 4.27795149e-07 -7.95538886e-09 -3.05946786e-08] [ 4.16084675e-11 8.46790994e-09 3.64707224e-08 3.57965289e-06 -2.07551373e-08 -1.37678853e-07] [ 3.56589593e-09 4.27795149e-07 3.57965289e-06 3.78943659e-04 -1.77871636e-06 -1.36230029e-05] [-7.49833624e-08 -7.95538886e-09 -2.07551373e-08 -1.77871636e-06 3.46968209e-05 -7.60384340e-05] [ 1.64345375e-07 -3.05946786e-08 -1.37678853e-07 -1.36230029e-05 -7.60384340e-05 1.67601927e-04]] | 0.1621672 | 17.76369 | 2.194881 | 0.03537094 | 0.01599918 | 0.5318927 | -0.04245926 | 0.1711545 | [[ 7.02686505e-10 -3.91781802e-10 -8.12205252e-10 -2.39667862e-08 -9.33503145e-08 1.28336255e-07] [-3.79306426e-11 7.92895288e-09 1.22374228e-08 7.59514239e-07 1.11799139e-08 -7.17681423e-08] [-6.57433135e-11 1.22374228e-08 2.73809125e-08 1.91680655e-06 1.93776345e-08 -1.47852623e-07] [-4.03793663e-09 7.59514239e-07 1.91680655e-06 1.39547436e-04 1.19016526e-06 -9.98237181e-06] [-2.48836837e-08 1.11799139e-08 1.93776345e-08 1.19016526e-06 6.62404145e-06 -8.96411037e-06] [ 3.36399171e-08 -7.17681423e-08 -1.47852623e-07 -9.98237181e-06 -8.96411037e-06 1.26815357e-05]] | 0.5508694 | 13.45775 | 1.338889 | 0.04668824 | 0.01893679 | 0.4925374 | -0.03304643 | 0.1247964 | 0.5045 | 0.5045002 | 1.5135 | 0 | 0 | -24.79185 | 6.7152 | 11.1331625 | 2 | 77714 | 1 | TRUE | TRUE
374 | 8 | 162 | 14 | 0.77078125 | 0.7862147 | -0.041875 | 9.013491 | 0.01077473 | 23.10094 | [[ 2.02500584e-09 1.37129417e-10 4.34738451e-10 1.72474652e-08 -2.98002982e-07 6.51925885e-07] [ 2.52625512e-11 1.05173040e-08 8.32276130e-09 4.15514283e-07 -1.26024311e-08 -1.93181019e-08] [ 6.51163166e-11 8.32276130e-09 3.47444957e-08 3.37467022e-06 -3.24802116e-08 -1.03322489e-07] [ 5.51876546e-09 4.15514283e-07 3.37467022e-06 3.54685309e-04 -2.75274708e-06 -1.04844976e-05] [-7.13064165e-08 -1.26024311e-08 -3.24802116e-08 -2.75274708e-06 3.28817399e-05 -7.19937592e-05] [ 1.56154048e-07 -1.93181019e-08 -1.03322489e-07 -1.04844976e-05 -7.19937592e-05 1.58545422e-04]] | 0.1542278 | 17.77534 | 2.195055 | 0.03534777 | 0.01616305 | 0.5568445 | -0.04199073 | 0.16926 | [[ 8.41397580e-10 -5.27661087e-10 -1.09290504e-09 -3.24325189e-08 -1.11536867e-07 1.53841166e-07] [-5.62000103e-11 1.14105395e-08 1.75366019e-08 1.09664764e-06 1.65232539e-08 -1.03635596e-07] [-9.72378189e-11 1.75366019e-08 3.92840857e-08 2.77342273e-06 2.85887169e-08 -2.13318191e-07] [-6.02136640e-09 1.09664764e-06 2.77342273e-06 2.03605523e-04 1.77032390e-06 -1.45165064e-05] [-3.62013339e-08 1.65232539e-08 2.85887169e-08 1.77032390e-06 9.62116754e-06 -1.30222691e-05] [ 4.89480823e-08 -1.03635596e-07 -2.13318191e-07 -1.45165064e-05 -1.30222691e-05 1.84170470e-05]] | 0.5580178 | 13.47216 | 1.338794 | 0.04663828 | 0.01880003 | 0.4869392 | -0.02317084 | 0.1117639 | 0.5044994 | 0.5044991 | 1.513501 | 0 | 0 | -24.79185 | 6.7152 | 11.1331625 | 2 | 77639 | 1 | TRUE | TRUE
375 | 8 | 162 | 15 | 0.78109375 | 0.7944536 | -0.041015625 | 9.022414 | 0.01078062 | 23.1912 | [[ 1.77859915e-09 1.21294415e-10 3.86060734e-10 1.54222489e-08 -2.61271717e-07 5.71543910e-07] [ 2.48464019e-11 1.03971860e-08 8.02030052e-09 3.98138769e-07 -1.24844407e-08 -1.82516149e-08] [ 6.50924564e-11 8.02030052e-09 3.47618205e-08 3.42651518e-06 -3.27030300e-08 -1.03183094e-07] [ 5.60173367e-09 3.98138769e-07 3.42651518e-06 3.64704037e-04 -2.81433394e-06 -1.06276167e-05] [-7.22794166e-08 -1.24844407e-08 -3.27030300e-08 -2.81433394e-06 3.36791486e-05 -7.37422094e-05] [ 1.58288679e-07 -1.82516149e-08 -1.03183094e-07 -1.06276167e-05 -7.37422094e-05 1.62383376e-04]] | 0.1537239 | 17.83779 | 2.195066 | 0.03522401 | 0.01596373 | 0.5355929 | -0.05083563 | 0.1894894 | [[ 1.22270783e-09 -6.77994302e-10 -1.39513955e-09 -4.30686524e-08 -1.61895167e-07 2.22604508e-07] [-5.03758428e-11 1.06445881e-08 1.62210802e-08 1.05616815e-06 1.47546397e-08 -9.59703919e-08] [-8.77591145e-11 1.62210802e-08 3.75491637e-08 2.77430046e-06 2.57039864e-08 -2.02548324e-07] [-5.67609733e-09 1.05616815e-06 2.77430046e-06 2.12817151e-04 1.66248308e-06 -1.44279093e-05] [-3.75687692e-08 1.47546397e-08 2.57039864e-08 1.66248308e-06 1.00230514e-05 -1.35482207e-05] [ 5.07394944e-08 -9.59703919e-08 -2.02548324e-07 -1.44279093e-05 -1.35482207e-05 1.90786867e-05]] | 0.5565884 | 13.53861 | 1.338813 | 0.0464094 | 0.01809413 | 0.4298816 | -0.02347823 | 0.1154568 | 0.5045005 | 0.5045005 | 1.513503 | 0 | 0 | -24.79185 | 6.7152 | 11.1331625 | 2 | 77631 | 1 | TRUE | TRUE
376 | 8 | 162 | 16 | 0.803828125 | 0.8026925 | -0.039765625 | 9.044814 | 0.01078809 | 23.12425 | [[ 1.71913943e-09 1.22777994e-10 3.91721848e-10 1.57097572e-08 -2.52816103e-07 5.52958195e-07] [ 2.54804494e-11 9.71639376e-09 7.70935349e-09 3.92803299e-07 -1.26411346e-08 -1.58760133e-08] [ 6.60283930e-11 7.70935349e-09 3.27848090e-08 3.20692574e-06 -3.27539878e-08 -9.26709770e-08] [ 5.63880774e-09 3.92803299e-07 3.20692574e-06 3.38368993e-04 -2.79715243e-06 -9.54893502e-06] [-6.71024679e-08 -1.26411346e-08 -3.27539878e-08 -2.79715243e-06 3.08599317e-05 -6.75552012e-05] [ 1.46923091e-07 -1.58760133e-08 -9.26709770e-08 -9.54893502e-06 -6.75552012e-05 1.48747432e-04]] | 0.1527007 | 17.72445 | 2.195088 | 0.03544926 | 0.0160332 | 0.5355726 | -0.03991772 | 0.1652717 | [[ 8.98037131e-10 -5.03911776e-10 -1.04283155e-09 -3.10287506e-08 -1.19305797e-07 1.64051390e-07] [-4.65502339e-11 1.11825295e-08 1.72767058e-08 1.07754088e-06 1.36039651e-08 -9.83596396e-08] [-8.03731075e-11 1.72767058e-08 3.85930644e-08 2.71036991e-06 2.34886172e-08 -2.03106068e-07] [-4.95087511e-09 1.07754088e-06 2.71036991e-06 1.97813943e-04 1.44686659e-06 -1.37870294e-05] [-3.51216506e-08 1.36039651e-08 2.34886172e-08 1.44686659e-06 9.27733212e-06 -1.25376228e-05] [ 4.74225821e-08 -9.83596396e-08 -2.03106068e-07 -1.37870294e-05 -1.25376228e-05 1.77188193e-05]] | 0.5522785 | 13.40937 | 1.33887 | 0.04685669 | 0.01884894 | 0.4799685 | -0.01832183 | 0.105066 | 0.5045003 | 0.5045002 | 1.5135 | 0 | 0 | -24.79185 | 6.7152 | 11.1331625 | 2 | 77716 | 1 | TRUE | TRUE
377 | 8 | 162 | 17 | 0.7975 | 0.8109314 | -0.043828125 | 8.968339 | 0.01074633 | 23.13811 | [[ 1.64058070e-09 1.22758808e-10 3.86253841e-10 1.53882410e-08 -2.40410966e-07 5.25765788e-07] [ 2.93719481e-11 1.08354895e-08 8.70224532e-09 4.43204591e-07 -1.44381897e-08 -1.71691288e-08] [ 7.44675077e-11 8.70224532e-09 3.53739773e-08 3.42888103e-06 -3.66019006e-08 -9.71161196e-08] [ 6.29774077e-09 4.43204591e-07 3.42888103e-06 3.59696376e-04 -3.09540143e-06 -9.96953339e-06] [-7.21885221e-08 -1.44381897e-08 -3.66019006e-08 -3.09540143e-06 3.27639715e-05 -7.17141246e-05] [ 1.58042193e-07 -1.71691288e-08 -9.71161196e-08 -9.96953339e-06 -7.17141246e-05 1.57897718e-04]] | 0.1524529 | 17.70069 | 2.195094 | 0.03549685 | 0.01615582 | 0.563291 | -0.03888873 | 0.1622412 | [[ 6.36076565e-10 -3.21632991e-10 -6.62594405e-10 -1.91236486e-08 -8.43602372e-08 1.15660063e-07] [-3.14394529e-11 1.08294224e-08 1.65325683e-08 1.06471040e-06 9.03730700e-09 -8.91710312e-08] [-5.38346925e-11 1.65325683e-08 3.71430803e-08 2.69710726e-06 1.54751213e-08 -1.86224729e-07] [-3.42456291e-09 1.06471040e-06 2.69710726e-06 2.03288413e-04 9.84416524e-07 -1.31271015e-05] [-3.55659688e-08 9.03730700e-09 1.54751213e-08 9.84416524e-07 9.27966460e-06 -1.25035371e-05] [ 4.78951634e-08 -8.91710312e-08 -1.86224729e-07 -1.31271015e-05 -1.25035371e-05 1.75975034e-05]] | 0.5423574 | 13.40897 | 1.339002 | 0.04685806 | 0.01827747 | 0.4433652 | -0.02463036 | 0.1155543 | 0.5045005 | 0.5045002 | 1.513502 | 0 | 0 | -24.79185 | 6.7152 | 11.1331625 | 2 | 77659 | 1 | TRUE | TRUE
378 | 8 | 162 | 18 | 0.8103125 | 0.8191704 | -0.042265625 | 8.939723 | 0.01072254 | 23.19483 | [[ 1.55431893e-09 1.29112245e-10 4.04414174e-10 1.61868457e-08 -2.26319291e-07 4.94752055e-07] [ 2.41872157e-11 8.70417643e-09 6.85732526e-09 3.50441445e-07 -1.18673378e-08 -1.26254608e-08] [ 6.15044766e-11 6.85732526e-09 2.82752304e-08 2.77906394e-06 -3.01739599e-08 -7.57332725e-08] [ 5.27545629e-09 3.50441445e-07 2.77906394e-06 2.95259310e-04 -2.58810223e-06 -7.91701852e-06] [-5.84731190e-08 -1.18673378e-08 -3.01739599e-08 -2.58810223e-06 2.65361286e-05 -5.80795827e-05] [ 1.28008488e-07 -1.26254608e-08 -7.57332725e-08 -7.91701852e-06 -5.80795827e-05 1.27862965e-04]] | 0.1500339 | 17.73468 | 2.195147 | 0.03542881 | 0.01595529 | 0.5517272 | -0.04256163 | 0.170837 | [[ 6.32521116e-10 -3.02840413e-10 -6.25194771e-10 -1.68746547e-08 -8.30891215e-08 1.13731612e-07] [-2.39277399e-11 1.11230358e-08 1.68607791e-08 1.07902791e-06 6.88840937e-09 -8.76664673e-08] [-4.07528276e-11 1.68607791e-08 3.73682162e-08 2.69783907e-06 1.17323670e-08 -1.82187022e-07] [-2.57953311e-09 1.07902791e-06 2.69783907e-06 2.02379637e-04 7.42628820e-07 -1.28066470e-05] [-3.52811582e-08 6.88840937e-09 1.17323670e-08 7.42628820e-07 9.19472794e-06 -1.23720066e-05] [ 4.74518444e-08 -8.76664673e-08 -1.82187022e-07 -1.28066470e-05 -1.23720066e-05 1.74014939e-05]] | 0.5314571 | 13.44282 | 1.339147 | 0.04674009 | 0.01838266 | 0.4695343 | -0.02713589 | 0.1184104 | 0.5044992 | 0.5045005 | 1.513496 | 0 | 0 | -24.79185 | 6.7152 | 11.1331625 | 2 | 77755 | 1 | TRUE | TRUE
379 | 8 | 162 | 19 | 0.82078125 | 0.8274093 | -0.044453125 | 9.024032 | 0.01078117 | 23.13485 | [[ 1.84126834e-09 1.71447369e-10 5.39256057e-10 2.12457868e-08 -2.70572566e-07 5.91230609e-07] [ 3.90146847e-11 1.12089019e-08 9.01426731e-09 4.50169969e-07 -1.93103628e-08 -8.10074616e-09] [ 9.85579245e-11 9.01426731e-09 3.60480683e-08 3.46136355e-06 -4.87771750e-08 -7.39569118e-08] [ 8.25309309e-09 4.50169969e-07 3.46136355e-06 3.60789950e-04 -4.08447856e-06 -7.97222233e-06] [-7.35656502e-08 -1.93103628e-08 -4.87771750e-08 -4.08447856e-06 3.35331818e-05 -7.33387234e-05] [ 1.60939860e-07 -8.10074616e-09 -7.39569118e-08 -7.97222233e-06 -7.33387234e-05 1.61343184e-04]] | 0.1476694 | 17.7432 | 2.195199 | 0.03541179 | 0.01631558 | 0.5831241 | -0.04653593 | 0.1781657 | [[ 9.51515828e-10 -3.46038010e-10 -7.10625527e-10 -2.13508896e-08 -1.25176890e-07 1.70568996e-07] [-1.99143750e-11 1.02729965e-08 1.56571451e-08 1.00510783e-06 5.74388166e-09 -8.06593028e-08] [-3.41151394e-11 1.56571451e-08 3.51011681e-08 2.54242742e-06 9.84006420e-09 -1.69625570e-07] [-2.16531327e-09 1.00510783e-06 2.54242742e-06 1.91232979e-04 6.24560684e-07 -1.19717727e-05] [-3.34630453e-08 5.74388166e-09 9.84006420e-09 6.24560684e-07 8.75281813e-06 -1.17712335e-05] [ 4.49856142e-08 -8.06593028e-08 -1.69625570e-07 -1.19717727e-05 -1.17712335e-05 1.65400321e-05]] | 0.5341276 | 13.43293 | 1.339112 | 0.04677449 | 0.01833433 | 0.4534752 | -0.0180849 | 0.1068025 | 0.5044993 | 0.504499 | 1.5135 | 0 | 0 | -24.79185 | 6.7152 | 11.1331625 | 2 | 77637 | 1 | TRUE | TRUE
380 | 8 | 162 | 20 | 0.8325 | 0.8356482 | -0.04421875 | 9.049155 | 0.01080299 | 23.07137 | [[ 1.74315373e-09 1.88907437e-10 5.94236795e-10 2.35482005e-08 -2.57112252e-07 5.61426304e-07] [ 4.20520331e-11 1.06974294e-08 8.59929180e-09 4.46926563e-07 -2.05856101e-08 -3.27229784e-09] [ 1.07506540e-10 8.59929180e-09 3.58377636e-08 3.50418802e-06 -5.26230945e-08 -6.40817021e-08] [ 9.17679299e-09 4.46926563e-07 3.50418802e-06 3.69450855e-04 -4.49187140e-06 -7.25659688e-06] [-7.30746554e-08 -2.05856101e-08 -5.26230945e-08 -4.49187140e-06 3.31471970e-05 -7.24714785e-05] [ 1.59815483e-07 -3.27229784e-09 -6.40817021e-08 -7.25659688e-06 -7.24714785e-05 1.59386460e-04]] | 0.1437126 | 17.65445 | 2.195285 | 0.03558981 | 0.01600371 | 0.5375683 | -0.05175918 | 0.19081 | [[ 7.58433553e-10 -2.81615070e-10 -5.80534882e-10 -1.65710997e-08 -1.00578729e-07 1.37046851e-07] [-9.52071586e-12 8.59321815e-09 1.31955996e-08 8.36949660e-07 2.73768286e-09 -6.49219599e-08] [-1.62793219e-11 1.31955996e-08 2.93551372e-08 2.09396346e-06 4.68133464e-09 -1.36773605e-07] [-1.01796712e-09 8.36949660e-07 2.09396346e-06 1.55078813e-04 2.92733328e-07 -9.54154770e-06] [-2.71888565e-08 2.73768286e-09 4.68133464e-09 2.92733328e-07 7.07857977e-06 -9.50414782e-06] [ 3.64971608e-08 -6.49219599e-08 -1.36773605e-07 -9.54154770e-06 -9.50414782e-06 1.33510787e-05]] | 0.5301461 | 13.36463 | 1.339165 | 0.04701354 | 0.018545 | 0.4589047 | -0.02303638 | 0.1119648 | 0.5045 | 0.5045002 | 1.513502 | 0 | 0 | -24.79185 | 6.7152 | 11.1331625 | 2 | 77539 | 1 | TRUE | TRUE
381 | 8 | 162 | 21 | 0.83734375 | 0.8438872 | -0.042734375 | 9.030552 | 0.01079014 | 23.09443 | [[ 1.51683538e-09 1.68082754e-10 5.27809179e-10 2.09811011e-08 -2.21965591e-07 4.84607472e-07] [ 3.62423759e-11 9.04896526e-09 7.22092759e-09 3.70426464e-07 -1.77822054e-08 -1.61769581e-09] [ 9.21677971e-11 7.22092759e-09 2.96954741e-08 2.89987831e-06 -4.52181047e-08 -4.97201923e-08] [ 7.85456590e-09 3.70426464e-07 2.89987831e-06 3.06028186e-04 -3.85345026e-06 -5.71992851e-06] [-6.09348376e-08 -1.77822054e-08 -4.52181047e-08 -3.85345026e-06 2.76526651e-05 -6.04515362e-05] [ 1.33252379e-07 -1.61769581e-09 -4.97201923e-08 -5.71992851e-06 -6.04515362e-05 1.32932249e-04]] | 0.1424837 | 17.7001 | 2.195312 | 0.03549801 | 0.01604005 | 0.5519725 | -0.03976751 | 0.164259 | [[ 8.30595338e-10 -1.81523479e-10 -3.71758624e-10 -1.10438931e-08 -1.09566752e-07 1.48275202e-07] [-4.78211751e-12 1.31178529e-08 2.00066347e-08 1.27430354e-06 1.37467171e-09 -9.47847387e-08] [-8.15227969e-12 2.00066347e-08 4.43541311e-08 3.18144114e-06 2.34374255e-09 -2.00493362e-07] [-5.12662925e-10 1.27430354e-06 3.18144114e-06 2.37020395e-04 1.47391442e-07 -1.41104739e-05] [-4.13947936e-08 1.37467171e-09 2.34374255e-09 1.47391442e-07 1.07713422e-05 -1.44398567e-05] [ 5.54888960e-08 -9.47847387e-08 -2.00493362e-07 -1.41104739e-05 -1.44398567e-05 2.02512250e-05]] | 0.5199121 | 13.40042 | 1.339301 | 0.04688799 | 0.01846816 | 0.465414 | -0.02801643 | 0.1190806 | 0.5044983 | 0.5045006 | 1.513502 | 0 | 0 | -24.79185 | 6.7152 | 11.1331625 | 2 | 77564 | 1 | TRUE | TRUE
382 | 8 | 162 | 22 | 0.84765625 | 0.8521261 | -0.043515625 | 8.903374 | 0.01071175 | 23.16122 | [[ 1.77446837e-09 2.20025662e-10 6.80119738e-10 2.79995570e-08 -2.54633937e-07 5.55565201e-07] [-1.00966095e-11 1.11231636e-08 8.58148317e-09 4.55355201e-07 4.83772081e-09 -5.91926819e-08] [-2.53768974e-11 8.58148317e-09 3.55626203e-08 3.59601193e-06 1.21627079e-08 -2.05076633e-07] [-2.24070149e-09 4.55355201e-07 3.59601193e-06 3.91739448e-04 1.07395772e-06 -1.99382983e-05] [-7.48488021e-08 4.83772081e-09 1.21627079e-08 1.07395772e-06 3.32872657e-05 -7.31460038e-05] [ 1.64462768e-07 -5.91926819e-08 -2.05076633e-07 -1.99382983e-05 -7.31460038e-05 1.61667886e-04]] | 0.1382291 | 17.69571 | 2.195406 | 0.03550684 | 0.01550012 | 0.5277924 | -0.04316149 | 0.1736929 | [[ 1.22683943e-09 -1.97277475e-10 -3.97243379e-10 -1.17166648e-08 -1.58547943e-07 2.13974472e-07] [-1.16722316e-10 1.21404177e-08 1.80689700e-08 1.19014881e-06 3.29245872e-08 -1.28442739e-07] [-1.95535820e-10 1.80689700e-08 3.97443122e-08 2.95635648e-06 5.51533629e-08 -2.51149731e-07] [-1.27368433e-08 1.19014881e-06 2.95635648e-06 2.28359415e-04 3.59246493e-06 -1.77675543e-05] [-3.94825084e-08 3.29245872e-08 5.51533629e-08 3.59246493e-06 1.01185355e-05 -1.38229846e-05] [ 5.38405913e-08 -1.28442739e-07 -2.51149731e-07 -1.77675543e-05 -1.38229846e-05 1.96815159e-05]] | 0.5136975 | 13.4384 | 1.339384 | 0.04675545 | 0.01785993 | 0.4467461 | -0.03163688 | 0.125984 | 0.5044998 | 0.5044999 | 1.513499 | 0 | 0 | -24.79185 | 6.7152 | 11.1331625 | 2 | 77595 | 1 | TRUE | TRUE
383 | 8 | 162 | 23 | 0.856484375 | 0.860365 | -0.04828125 | 9.399876 | 0.01103392 | 22.99484 | [[ 1.53655774e-09 -3.66319783e-11 -1.14629507e-10 -4.70239964e-09 -2.22101436e-07 4.88176064e-07] [-6.69408267e-12 6.66639420e-09 5.17403099e-09 2.69444363e-07 3.24833118e-09 -3.64094195e-08] [-1.69740420e-11 5.17403099e-09 2.15508325e-08 2.15483570e-06 8.23893800e-09 -1.26255783e-07] [-1.48172935e-09 2.69444363e-07 2.15483570e-06 2.32387858e-04 7.19227177e-07 -1.21200817e-05] [-4.50401689e-08 3.24833118e-09 8.23893800e-09 7.19227177e-07 2.02668455e-05 -4.45390815e-05] [ 9.89741125e-08 -3.64094195e-08 -1.26255783e-07 -1.21200817e-05 -4.45390815e-05 9.84483147e-05]] | 0.1403654 | 17.72367 | 2.195359 | 0.03545081 | 0.01568615 | 0.535076 | -0.04225132 | 0.1711576 | [[ 6.47604723e-10 -6.11957820e-10 -1.23413018e-09 -3.71286959e-08 -8.51465245e-08 1.19127379e-07] [-1.33970552e-10 1.43062380e-08 2.17231016e-08 1.38188544e-06 3.78588723e-08 -1.51220613e-07] [-2.24811614e-10 2.17231016e-08 4.71464632e-08 3.36522177e-06 6.35267775e-08 -2.94262103e-07] [-1.40671302e-08 1.38188544e-06 3.36522177e-06 2.49426956e-04 3.97492029e-06 -1.99996373e-05] [-4.35919398e-08 3.78588723e-08 6.35267775e-08 3.97492029e-06 1.11450740e-05 -1.52363704e-05] [ 5.94790365e-08 -1.51220613e-07 -2.94262103e-07 -1.99996373e-05 -1.52363704e-05 2.17648776e-05]] | 0.5206932 | 13.31044 | 1.339291 | 0.04720495 | 0.01846303 | 0.4678028 | -0.03467251 | 0.127707 | 0.5045013 | 0.5045002 | 1.513499 | 0 | 0 | -24.79185 | 6.7152 | 11.1331625 | 2 | 77208 | 1 | TRUE | TRUE
384 | 8 | 162 | 24 | 0.861640625 | 0.868604 | -0.04375 | 9.368185 | 0.01101067 | 22.93267 | [[ 1.71156047e-09 -7.14307465e-12 -2.20971941e-11 -8.96555759e-10 -2.46112763e-07 5.40448101e-07] [-3.06779444e-12 9.14845607e-09 7.08338375e-09 3.66629073e-07 1.48331339e-09 -4.32238124e-08] [-7.68848474e-12 7.08338375e-09 2.88460113e-08 2.87963870e-06 3.72035673e-09 -1.53018898e-07] [-6.69764620e-10 3.66629073e-07 2.87963870e-06 3.10751037e-04 3.24113107e-07 -1.48035211e-05] [-6.05534626e-08 1.48331339e-09 3.72035673e-09 3.24113107e-07 2.71017579e-05 -5.95215397e-05] [ 1.32985424e-07 -4.32238124e-08 -1.53018898e-07 -1.48035211e-05 -5.95215397e-05 1.31483285e-04]] | 0.1347744 | 17.74308 | 2.195481 | 0.03541204 | 0.01571465 | 0.551426 | -0.03657663 | 0.1576754 | [[ 7.37637494e-10 -6.69923971e-10 -1.34519488e-09 -3.94825018e-08 -9.60349566e-08 1.34101729e-07] [-1.04257335e-10 1.23859319e-08 1.86110216e-08 1.19885368e-06 2.93014818e-08 -1.25505171e-07] [-1.73878228e-10 1.86110216e-08 4.02333113e-08 2.91224609e-06 4.88667171e-08 -2.44168246e-07] [-1.10328123e-08 1.19885368e-06 2.91224609e-06 2.18920858e-04 3.10057799e-06 -1.68675527e-05] [-3.78711415e-08 2.93014818e-08 4.88667171e-08 3.10057799e-06 9.63345087e-06 -1.31418443e-05] [ 5.15744575e-08 -1.25505171e-07 -2.44168246e-07 -1.68675527e-05 -1.31418443e-05 1.87295650e-05]] | 0.5097491 | 13.34467 | 1.339436 | 0.04708384 | 0.0182417 | 0.4666171 | -0.03947863 | 0.1344437 | 0.5044999 | 0.5044995 | 1.513501 | 0 | 0 | -24.79185 | 6.7152 | 11.1331625 | 2 | 77273 | 1 | TRUE | TRUE
385 | 8 | 162 | 25 | 0.8728125 | 0.8768429 | -0.047265625 | 9.351302 | 0.01099087 | 22.90544 | [[ 1.81493051e-09 1.33792441e-12 4.14348374e-12 1.68516474e-10 -2.60209158e-07 5.71271098e-07] [ 1.23464926e-11 9.35513663e-09 7.40902720e-09 3.84278784e-07 -5.94702368e-09 -2.84532591e-08] [ 3.05892551e-11 7.40902720e-09 2.92580859e-08 2.87933564e-06 -1.47313848e-08 -1.14385158e-07] [ 2.62610677e-09 3.84278784e-07 2.87933564e-06 3.06891909e-04 -1.26467860e-06 -1.12961900e-05] [-6.06321954e-08 -5.94702368e-09 -1.47313848e-08 -1.26467860e-06 2.69340394e-05 -5.90570127e-05] [ 1.32960036e-07 -2.84532591e-08 -1.14385158e-07 -1.12961900e-05 -5.90570127e-05 1.30260135e-04]] | 0.1334152 | 17.69044 | 2.195511 | 0.0355174 | 0.01590526 | 0.5700627 | -0.04136648 | 0.1675942 | [[ 9.86014433e-10 -8.11721157e-10 -1.63549414e-09 -4.88455484e-08 -1.27751416e-07 1.77819610e-07] [-8.89702112e-12 1.18448699e-08 1.77630723e-08 1.14079261e-06 2.52161572e-09 -8.57361953e-08] [-1.48993045e-11 1.77630723e-08 3.84552402e-08 2.77998670e-06 4.22305659e-09 -1.76649024e-07] [-9.44865146e-10 1.14079261e-06 2.77998670e-06 2.08848059e-04 2.67816035e-07 -1.25098192e-05] [-3.58945201e-08 2.52161572e-09 4.22305659e-09 2.67816035e-07 9.19163695e-06 -1.23325306e-05] [ 4.81523479e-08 -8.57361953e-08 -1.76649024e-07 -1.25098192e-05 -1.23325306e-05 1.73199736e-05]] | 0.506921 | 13.40485 | 1.339474 | 0.04687248 | 0.01830621 | 0.4813342 | -0.02344118 | 0.1126795 | 0.5044998 | 0.504499 | 1.513504 | 0 | 0 | -24.79185 | 6.7152 | 11.1331625 | 2 | 77412 | 1 | TRUE | TRUE
386 | 8 | 162 | 26 | 0.877578125 | 0.8850818 | -0.046015625 | 9.024023 | 0.01079229 | 23.12197 | [[ 1.92333889e-09 4.99265476e-11 1.52322713e-10 6.17252214e-09 -2.75068486e-07 6.03186825e-07] [ 1.69305188e-11 1.03591665e-08 8.21690427e-09 4.38047058e-07 -8.04351346e-09 -2.84069516e-08] [ 4.17566374e-11 8.21690427e-09 3.25918453e-08 3.24186491e-06 -1.98351565e-08 -1.19641714e-07] [ 3.62474519e-09 4.38047058e-07 3.24186491e-06 3.48252808e-04 -1.72179823e-06 -1.20422890e-05] [-6.76139794e-08 -8.04351346e-09 -1.98351565e-08 -1.72179823e-06 2.96911879e-05 -6.50837887e-05] [ 1.48230857e-07 -2.84069516e-08 -1.19641714e-07 -1.20422890e-05 -6.50837887e-05 1.43518422e-04]] | 0.1266475 | 17.62516 | 2.19566 | 0.03564895 | 0.01571458 | 0.5528261 | -0.05012254 | 0.1877659 | [[ 1.35064470e-09 -1.14672633e-10 -2.29052946e-10 -7.16246514e-09 -1.73600386e-07 2.33484271e-07] [-7.15488959e-12 1.33013564e-08 1.97857077e-08 1.30010949e-06 2.00815978e-09 -9.48016045e-08] [-1.19316200e-11 1.97857077e-08 4.31180209e-08 3.19398398e-06 3.34912643e-09 -1.96534072e-07] [-7.74571930e-10 1.30010949e-06 3.19398398e-06 2.45677379e-04 2.17420739e-07 -1.42714486e-05] [-4.18789697e-08 2.00815978e-09 3.34912643e-09 2.17420739e-07 1.06552295e-05 -1.42890656e-05] [ 5.61552482e-08 -9.48016045e-08 -1.96534072e-07 -1.42714486e-05 -1.42890656e-05 2.00327226e-05]] | 0.5086478 | 13.4147 | 1.339451 | 0.04683805 | 0.01790949 | 0.4547049 | -0.01284584 | 0.09996021 | 0.5045006 | 0.5044987 | 1.513502 | 0 | 0 | -24.79185 | 6.7152 | 11.1331625 | 2 | 77477 | 1 | TRUE | TRUE
387 | 8 | 162 | 27 | 0.88984375 | 0.8933207 | -0.04859375 | 9.059022 | 0.01081467 | 23.03328 | [[ 1.47686253e-09 4.28259375e-11 1.31781250e-10 5.38348210e-09 -2.10813720e-07 4.62211315e-07] [ 9.30742413e-12 1.15753316e-08 8.74882999e-09 4.61015417e-07 -4.45857679e-09 -3.98468411e-08] [ 2.33357247e-11 8.74882999e-09 3.62030927e-08 3.69695070e-06 -1.11750210e-08 -1.57309632e-07] [ 2.08079205e-09 4.61015417e-07 3.69695070e-06 4.07090415e-04 -9.96424496e-07 -1.59097354e-05] [-7.73500195e-08 -4.45857679e-09 -1.11750210e-08 -9.96424496e-07 3.43643417e-05 -7.53886482e-05] [ 1.69701226e-07 -3.98468411e-08 -1.57309632e-07 -1.59097354e-05 -7.53886482e-05 1.66343584e-04]] | 0.1255559 | 17.75454 | 2.195683 | 0.03538918 | 0.01537431 | 0.5309643 | -0.03928638 | 0.1652386 | [[ 1.21426649e-09 7.21634554e-12 1.42834549e-11 4.45195495e-10 -1.55958320e-07 2.08857251e-07] [-1.06285563e-10 1.51684467e-08 2.26075780e-08 1.49731462e-06 2.92517261e-08 -1.44252658e-07] [-1.75351010e-10 2.26075780e-08 4.89078793e-08 3.63684637e-06 4.82589795e-08 -2.81938661e-07] [-1.14183657e-08 1.49731462e-06 3.63684637e-06 2.80445563e-04 3.14244362e-06 -2.00871694e-05] [-4.77226524e-08 2.92517261e-08 4.82589795e-08 3.14244362e-06 1.19276068e-05 -1.62149022e-05] [ 6.47893863e-08 -1.44252658e-07 -2.81938661e-07 -2.00871694e-05 -1.62149022e-05 2.30211752e-05]] | 0.4999591 | 13.29521 | 1.339567 | 0.04725901 | 0.0177573 | 0.4287554 | -0.01229686 | 0.09978747 | 0.5044996 | 0.5044986 | 1.513498 | 0 | 0 | -24.79185 | 6.7152 | 11.1331625 | 2 | 77456 | 1 | TRUE | TRUE
388 | 8 | 162 | 28 | 0.88765625 | 0.9015597 | -0.0515625 | 9.361051 | 0.01099489 | 22.93171 | [[ 1.97529440e-09 9.48145394e-11 2.89091210e-10 1.17403340e-08 -2.81759248e-07 6.17222243e-07] [ 1.61934519e-11 1.08629283e-08 8.45310365e-09 4.46728984e-07 -7.69183651e-09 -3.05782790e-08] [ 3.97573583e-11 8.45310365e-09 3.33373426e-08 3.34259351e-06 -1.88814515e-08 -1.25722045e-07] [ 3.47826246e-09 4.46728984e-07 3.34259351e-06 3.62488619e-04 -1.65186322e-06 -1.27099231e-05] [-7.01796760e-08 -7.69183651e-09 -1.88814515e-08 -1.65186322e-06 3.07880819e-05 -6.74968943e-05] [ 1.53874015e-07 -3.05782790e-08 -1.25722045e-07 -1.27099231e-05 -6.74968943e-05 1.48849610e-04]] | 0.1206336 | 17.68759 | 2.195791 | 0.03552312 | 0.01561559 | 0.5597936 | -0.03986935 | 0.1653186 | [[ 7.12271295e-10 -6.40133981e-10 -1.28017269e-09 -3.66746533e-08 -9.19935946e-08 1.28359367e-07] [-7.40604925e-11 1.08961326e-08 1.61700215e-08 1.05946249e-06 2.05116321e-08 -1.02470487e-07] [-1.21992993e-10 1.61700215e-08 3.46108423e-08 2.54804688e-06 3.37863711e-08 -1.99020489e-07] [-7.87180318e-09 1.05946249e-06 2.54804688e-06 1.94751684e-04 2.18009143e-06 -1.40460576e-05] [-3.31365293e-08 2.05116321e-08 3.37863711e-08 2.18009143e-06 8.31057758e-06 -1.12981060e-05] [ 4.49865019e-08 -1.02470487e-07 -1.99020489e-07 -1.40460576e-05 -1.12981060e-05 1.60512598e-05]] | 0.5018834 | 13.3391 | 1.339541 | 0.04710351 | 0.01794192 | 0.4589653 | -0.01957156 | 0.1087082 | 0.5045 | 0.5044997 | 1.513501 | 0 | 0 | -24.79185 | 6.7152 | 11.1331625 | 2 | 77436 | 1 | TRUE | TRUE
389 | 8 | 162 | 29 | 0.900859375 | 0.9097986 | -0.053046875 | 9.291279 | 0.01094585 | 22.99267 | [[ 1.47805327e-09 7.40773546e-11 2.23395235e-10 9.21166815e-09 -2.08441777e-07 4.56566783e-07] [ 1.65208099e-11 8.79398614e-09 6.87431136e-09 3.72241410e-07 -7.72088198e-09 -2.15634144e-08] [ 4.00385945e-11 6.87431136e-09 2.67418691e-08 2.69979260e-06 -1.87092685e-08 -9.28146177e-08] [ 3.52744055e-09 3.72241410e-07 2.69979260e-06 2.94442406e-04 -1.64828661e-06 -9.55721294e-06] [-5.63409945e-08 -7.72088198e-09 -1.87092685e-08 -1.64828661e-06 2.43301022e-05 -5.33193753e-05] [ 1.23489873e-07 -2.15634144e-08 -9.28146177e-08 -9.55721294e-06 -5.33193753e-05 1.17549155e-04]] | 0.1200269 | 17.623 | 2.195805 | 0.03565333 | 0.0154805 | 0.5551278 | -0.04093671 | 0.1676725 | [[ 7.98691280e-10 -5.54399458e-10 -1.09119184e-09 -3.32501883e-08 -1.01697654e-07 1.40708473e-07] [-3.59562703e-11 6.68424672e-09 9.87265608e-09 6.42611455e-07 9.86644109e-09 -5.87947102e-08] [-5.85431361e-11 9.87265608e-09 2.06899875e-08 1.50916080e-06 1.60642436e-08 -1.13211403e-07] [-3.74629781e-09 6.42611455e-07 1.50916080e-06 1.14319187e-04 1.02797786e-06 -7.95239881e-06] [-1.92548073e-08 9.86644109e-09 1.60642436e-08 1.02797786e-06 4.77019210e-06 -6.46909925e-06] [ 2.60818145e-08 -5.87947102e-08 -1.13211403e-07 -7.95239881e-06 -6.46909925e-06 9.18490540e-06]] | 0.495284 | 13.2971 | 1.339629 | 0.04725229 | 0.0180445 | 0.4778304 | -0.02817652 | 0.1189319 | 0.5044994 | 0.5044989 | 1.5135 | 0 | 0 | -24.79185 | 6.7152 | 11.1331625 | 2 | 77549 | 1 | TRUE | TRUE
390 | 8 | 162 | 30 | 0.913984375 | 0.9180375 | -0.053359375 | 9.387043 | 0.01099957 | 22.85994 | [[ 1.96699788e-09 1.14618446e-10 3.48030909e-10 1.42031216e-08 -2.79386503e-07 6.11730878e-07] [ 2.14360324e-11 1.06763677e-08 8.27683666e-09 4.44817701e-07 -1.01044079e-08 -2.43767139e-08] [ 5.26002926e-11 8.27683666e-09 3.29230360e-08 3.33284403e-06 -2.47913622e-08 -1.10554380e-07] [ 4.64771108e-09 4.44817701e-07 3.33284403e-06 3.64153183e-04 -2.19051817e-06 -1.14698931e-05] [-6.95624632e-08 -1.01044079e-08 -2.47913622e-08 -2.19051817e-06 3.03444774e-05 -6.64921061e-05] [ 1.52452331e-07 -2.43767139e-08 -1.10554380e-07 -1.14698931e-05 -6.64921061e-05 1.46563840e-04]] | 0.1178361 | 17.65858 | 2.195853 | 0.03558149 | 0.01545938 | 0.5454948 | -0.0407393 | 0.1674495 | [[ 8.47548757e-10 -5.08934451e-10 -1.00361031e-09 -3.11964179e-08 -1.08049867e-07 1.48906285e-07] [-5.36422561e-11 1.08697851e-08 1.60629569e-08 1.05783940e-06 1.47720186e-08 -9.42686858e-08] [-8.79278189e-11 1.60629569e-08 3.42126440e-08 2.53079117e-06 2.42136049e-08 -1.84398655e-07] [-5.70139517e-09 1.05783940e-06 2.53079117e-06 1.94336779e-04 1.57004696e-06 -1.31516683e-05] [-3.28102186e-08 1.47720186e-08 2.42136049e-08 1.57004696e-06 8.18007444e-06 -1.10782788e-05] [ 4.43900270e-08 -9.42686858e-08 -1.84398655e-07 -1.31516683e-05 -1.10782788e-05 1.56882194e-05]] | 0.4907373 | 13.33278 | 1.33969 | 0.04712586 | 0.01785344 | 0.4578294 | -0.01852205 | 0.107241 | 0.5045013 | 0.5045007 | 1.513501 | 0 | 0 | -24.79185 | 6.7152 | 11.1331625 | 2 | 77585 | 1 | TRUE | TRUE
391 | 8 | 162 | 31 | 0.92078125 | 0.9262765 | -0.054765625 | 9.378494 | 0.01099923 | 22.86841 | [[ 1.65041018e-09 1.21507553e-10 3.69329944e-10 1.53680627e-08 -2.33564994e-07 5.11022722e-07] [ 2.45042319e-11 9.58713979e-09 7.57813301e-09 4.13288014e-07 -1.14453713e-08 -1.73048141e-08] [ 5.95730001e-11 7.57813301e-09 2.96408354e-08 2.98185985e-06 -2.78223422e-08 -8.71730066e-08] [ 5.23063464e-09 4.13288014e-07 2.98185985e-06 3.23658093e-04 -2.44283479e-06 -9.17623734e-06] [-6.19453226e-08 -1.14453713e-08 -2.78223422e-08 -2.44283479e-06 2.67581770e-05 -5.86028117e-05] [ 1.35693293e-07 -1.73048141e-08 -8.71730066e-08 -9.17623734e-06 -5.86028117e-05 1.29119073e-04]] | 0.1132723 | 17.58201 | 2.195953 | 0.03573644 | 0.01551885 | 0.5484278 | -0.03767787 | 0.1601808 | [[ 7.50027065e-10 -4.45022911e-10 -8.75162931e-10 -2.72161608e-08 -9.53722718e-08 1.31388538e-07] [-3.47339333e-11 7.33148059e-09 1.08010188e-08 7.09159530e-07 9.55170117e-09 -6.28040433e-08] [-5.67134078e-11 1.08010188e-08 2.28198942e-08 1.68230742e-06 1.55959996e-08 -1.22197831e-07] [-3.66643663e-09 7.09159530e-07 1.68230742e-06 1.28789023e-04 1.00825459e-06 -8.69187559e-06] [-2.16804958e-08 9.55170117e-09 1.55959996e-08 1.00825459e-06 5.39064308e-06 -7.29875360e-06] [ 2.93253877e-08 -6.28040433e-08 -1.22197831e-07 -8.69187559e-06 -7.29875360e-06 1.03385696e-05]] | 0.4897104 | 13.33466 | 1.339704 | 0.04711919 | 0.01790139 | 0.4691257 | -0.02493026 | 0.1157252 | 0.5045008 | 0.5045015 | 1.513497 | 0 | 0 | -24.79185 | 6.7152 | 11.1331625 | 2 | 77519 | 1 | TRUE | TRUE
392 | 8 | 162 | 32 | 0.9303125 | 0.9345154 | -0.061796875 | 9.312684 | 0.01096079 | 22.87491 | [[ 1.86092211e-09 1.47353012e-10 4.49774809e-10 1.90021658e-08 -2.62846150e-07 5.74918070e-07] [ 2.93072228e-11 1.05276896e-08 8.18514791e-09 4.48760441e-07 -1.36924448e-08 -1.60141885e-08] [ 7.18007492e-11 8.18514791e-09 3.27499482e-08 3.33805859e-06 -3.35423212e-08 -9.02728106e-08] [ 6.38999872e-09 4.48760441e-07 3.33805859e-06 3.66412494e-04 -2.98511169e-06 -9.73311559e-06] [-6.91671809e-08 -1.36924448e-08 -3.35423212e-08 -2.98511169e-06 2.99621198e-05 -6.56070377e-05] [ 1.51485094e-07 -1.60141885e-08 -9.02728106e-08 -9.73311559e-06 -6.56070377e-05 1.44513811e-04]] | 0.1112317 | 17.60813 | 2.195998 | 0.03568343 | 0.01533506 | 0.5311932 | -0.03681177 | 0.1591552 | [[ 1.14020769e-09 -4.57842290e-10 -8.93764520e-10 -2.91884292e-08 -1.44309850e-07 1.97123487e-07] [-3.28550384e-11 1.17101084e-08 1.71908953e-08 1.17169454e-06 8.92077540e-09 -9.21737220e-08] [-5.36991521e-11 1.71908953e-08 3.72071530e-08 2.85240169e-06 1.45806215e-08 -1.85157649e-07] [-3.60320672e-09 1.17169454e-06 2.85240169e-06 2.26623858e-04 9.78362375e-07 -1.37851167e-05] [-3.78030607e-08 8.92077540e-09 1.45806215e-08 9.78362375e-07 9.34430362e-06 -1.25941105e-05] [ 5.09243875e-08 -9.21737220e-08 -1.85157649e-07 -1.37851167e-05 -1.25941105e-05 1.77244220e-05]] | 0.4768414 | 13.32504 | 1.339875 | 0.0471532 | 0.01727291 | 0.4069128 | -0.02531735 | 0.1185482 | 0.5044991 | 0.5044999 | 1.513501 | 0 | 0 | -24.79185 | 6.7152 | 11.1331625 | 2 | 77516 | 1 | TRUE | TRUE
393 | 8 | 162 | 33 | 0.938046875 | 0.9427543 | -0.069453125 | 9.487126 | 0.01106097 | 22.78037 | [[ 1.87809348e-09 1.80839939e-10 5.51723295e-10 2.25817198e-08 -2.68421497e-07 5.86681038e-07] [ 3.87505558e-11 1.16358398e-08 9.20697995e-09 4.91912082e-07 -1.82946276e-08 -1.13437646e-08] [ 9.45204800e-11 9.20697995e-09 3.58609379e-08 3.57349939e-06 -4.46204699e-08 -8.15983835e-08] [ 8.21796892e-09 4.91912082e-07 3.57349939e-06 3.85041497e-04 -3.87942988e-06 -8.92363016e-06] [-7.48216640e-08 -1.82946276e-08 -4.46204699e-08 -3.87942988e-06 3.26137876e-05 -7.13712550e-05] [ 1.63782592e-07 -1.13437646e-08 -8.15983835e-08 -8.92363016e-06 -7.13712550e-05 1.57124575e-04]] | 0.1074982 | 17.6272 | 2.19608 | 0.03564482 | 0.0156804 | 0.5621189 | -0.03873424 | 0.1615571 | [[ 9.87544806e-10 -6.08196582e-10 -1.20650734e-09 -3.48007874e-08 -1.27247157e-07 1.75330202e-07] [-5.80028347e-11 1.62584001e-08 2.42333238e-08 1.56193516e-06 1.58870694e-08 -1.32839526e-07] [-9.45692458e-11 2.42333238e-08 5.07165373e-08 3.65286157e-06 2.59029611e-08 -2.58969465e-07] [-5.97698082e-09 1.56193516e-06 3.65286157e-06 2.73094496e-04 1.63712679e-06 -1.80756940e-05] [-4.60626026e-08 1.58870694e-08 2.59029611e-08 1.63712679e-06 1.13809663e-05 -1.53760442e-05] [ 6.21822720e-08 -1.32839526e-07 -2.58969465e-07 -1.80756940e-05 -1.53760442e-05 2.17800722e-05]] | 0.4810984 | 13.23027 | 1.339818 | 0.04749097 | 0.01821454 | 0.4753866 | -0.01280935 | 0.09781493 | 0.5045001 | 0.5044987 | 1.513502 | 0 | 0 | -24.79185 | 6.7152 | 11.1331625 | 2 | 77544 | 1 | TRUE | TRUE
394 | 8 | 162 | 34 | 0.943359375 | 0.9509933 | -0.071171875 | 9.397766 | 0.0110057 | 22.84308 | [[ 1.50658470e-09 1.70693458e-10 5.15284273e-10 2.15552542e-08 -2.11883258e-07 4.62720568e-07] [ 3.80502718e-11 9.81572441e-09 7.46991182e-09 4.10834051e-07 -1.76655972e-08 -3.36468983e-09] [ 9.25772140e-11 7.46991182e-09 2.97864703e-08 3.07977882e-06 -4.29773018e-08 -5.48774626e-08] [ 8.35788897e-09 4.10834051e-07 3.07977882e-06 3.43034463e-04 -3.87995444e-06 -6.52231255e-06] [-6.40668209e-08 -1.76655972e-08 -4.29773018e-08 -3.87995444e-06 2.75893484e-05 -6.03481584e-05] [ 1.40179142e-07 -3.36468983e-09 -5.48774626e-08 -6.52231255e-06 -6.03481584e-05 1.32783658e-04]] | 0.1022298 | 17.65019 | 2.196195 | 0.03559839 | 0.01513478 | 0.5302807 | -0.03673586 | 0.1595552 | [[ 7.93780982e-10 -3.99105034e-10 -7.73960258e-10 -2.45410359e-08 -1.00237320e-07 1.37512113e-07] [-4.11933072e-11 1.13948498e-08 1.66675594e-08 1.11517599e-06 1.10665704e-08 -9.19733054e-08] [-6.62697772e-11 1.66675594e-08 3.48798743e-08 2.61375617e-06 1.78035709e-08 -1.78476125e-07] [-4.35201043e-09 1.11517599e-06 2.61375617e-06 2.03142317e-04 1.16918327e-06 -1.29550852e-05] [-3.36821341e-08 1.10665704e-08 1.78035709e-08 1.16918327e-06 8.19554905e-06 -1.10689121e-05] [ 4.54574675e-08 -9.19733054e-08 -1.78476125e-07 -1.29550852e-05 -1.10689121e-05 1.56460224e-05]] | 0.4823836 | 13.2532 | 1.339801 | 0.04740881 | 0.01756923 | 0.4432409 | -0.008025017 | 0.09365693 | 0.5045009 | 0.5044994 | 1.513499 | 0 | 0 | -24.79185 | 6.7152 | 11.1331625 | 2 | 77587 | 1 | TRUE | TRUE
395 | 8 | 162 | 35 | 0.958515625 | 0.9592322 | -0.079375 | 9.345908 | 0.01098131 | 22.81361 | [[ 1.64134197e-09 2.22951416e-10 6.64172605e-10 2.73473123e-08 -2.29770274e-07 5.01290234e-07] [ 3.68525060e-11 8.61496106e-09 6.58264509e-09 3.53852361e-07 -1.71236979e-08 7.21283759e-10] [ 8.79597034e-11 6.58264509e-09 2.50218748e-08 2.55228937e-06 -4.08675274e-08 -3.57661445e-08] [ 7.82641074e-09 3.53852361e-07 2.55228937e-06 2.82017532e-04 -3.63622565e-06 -4.49146368e-06] [-5.39070994e-08 -1.71236979e-08 -4.08675274e-08 -3.63622565e-06 2.31055630e-05 -5.05152176e-05] [ 1.17898050e-07 7.21283759e-10 -3.57661445e-08 -4.49146368e-06 -5.05152176e-05 1.11095971e-04]] | 0.09708077 | 17.69384 | 2.196308 | 0.03551057 | 0.01534265 | 0.571049 | -0.04225371 | 0.17018 | [[ 9.05329419e-10 -3.87343290e-10 -7.43364153e-10 -2.44012315e-08 -1.12929766e-07 1.54428319e-07] [-2.10506994e-11 8.00884583e-09 1.15826445e-08 7.91939001e-07 5.60990020e-09 -6.13305898e-08] [-3.36735943e-11 1.15826445e-08 2.42990449e-08 1.86452770e-06 8.97401253e-09 -1.19952540e-07] [-2.26303689e-09 7.91939001e-07 1.86452770e-06 1.48336125e-04 6.03102503e-07 -8.94634726e-06] [-2.43417389e-08 5.60990020e-09 8.97401253e-09 6.03102503e-07 5.88900981e-06 -7.93594398e-06] [ 3.27858340e-08 -6.13305898e-08 -1.19952540e-07 -8.94634726e-06 -7.93594398e-06 1.11819458e-05]] | 0.4781825 | 13.28755 | 1.339857 | 0.04728624 | 0.01720631 | 0.4266703 | -0.02085035 | 0.1118552 | 0.5045006 | 0.5044994 | 1.513499 | 0 | 0 | -24.79185 | 6.7152 | 11.1331625 | 2 | 77502 | 1 | TRUE | TRUE
396 | 8 | 162 | 36 | 0.96234375 | 0.9674711 | -0.089921875 | 9.395036 | 0.01101113 | 22.81977 | [[ 1.40561570e-09 2.13365856e-10 6.38856511e-10 2.56263547e-08 -2.00396604e-07 4.36932694e-07] [ 1.06484138e-12 8.39913369e-09 6.68491718e-09 3.67367753e-07 -4.93489052e-10 -3.61977238e-08] [ 2.56055212e-12 6.68491718e-09 2.55528771e-08 2.56585824e-06 -1.18433767e-09 -1.25096328e-07] [ 2.24408387e-10 3.67367753e-07 2.56585824e-06 2.78234592e-04 -1.03777592e-07 -1.22727773e-05] [-5.32463460e-08 -4.93489052e-10 -1.18433767e-09 -1.03777592e-07 2.27448426e-05 -4.99499660e-05] [ 1.16935542e-07 -3.61977238e-08 -1.25096328e-07 -1.22727773e-05 -4.99499660e-05 1.10361250e-04]] | 0.09449894 | 17.5467 | 2.196365 | 0.03580835 | 0.01552728 | 0.5583771 | -0.04229703 | 0.169927 | [[ 1.07280532e-09 -4.95373537e-10 -9.65085762e-10 -3.03751505e-08 -1.36036306e-07 1.86271654e-07] [-6.57526410e-11 1.39513215e-08 2.05419016e-08 1.35655064e-06 1.77172920e-08 -1.18560309e-07] [-1.05992249e-10 2.05419016e-08 4.28508300e-08 3.16416068e-06 2.85600693e-08 -2.27931332e-07] [-6.86154201e-09 1.35655064e-06 3.16416068e-06 2.42358056e-04 1.84886702e-06 -1.62447044e-05] [-4.04148342e-08 1.77172920e-08 2.85600693e-08 1.84886702e-06 9.84925606e-06 -1.33356731e-05] [ 5.46663323e-08 -1.18560309e-07 -2.27931332e-07 -1.62447044e-05 -1.33356731e-05 1.89079500e-05]] | 0.4782003 | 13.22146 | 1.339857 | 0.04752262 | 0.01778824 | 0.4525517 | -0.02573928 | 0.1165636 | 0.5044984 | 0.5045 | 1.513503 | 0 | 0 | -24.79185 | 6.7152 | 11.1331625 | 2 | 77488 | 1 | TRUE | TRUE
397 | 8 | 162 | 37 | 0.97171875 | 0.97571 | -0.10375 | 9.469893 | 0.0110527 | 22.68792 | [[ 1.28453666e-09 1.54974216e-11 4.66214613e-11 1.87718930e-09 -1.81888610e-07 3.99272815e-07] [ 6.46779063e-12 8.73468365e-09 6.70674379e-09 3.60569489e-07 -3.02903048e-09 -3.10309582e-08] [ 1.56952447e-11 6.70674379e-09 2.62178625e-08 2.66868893e-06 -7.34798760e-09 -1.15308025e-07] [ 1.39417586e-09 3.60569489e-07 2.66868893e-06 2.93602082e-04 -6.52687616e-07 -1.16070961e-05] [-5.59066436e-08 -3.02903048e-09 -7.34798760e-09 -6.52687616e-07 2.41926823e-05 -5.30977705e-05] [ 1.22710463e-07 -3.10309582e-08 -1.15308025e-07 -1.16070961e-05 -5.30977705e-05 1.17226930e-04]] | 0.09100527 | 17.67871 | 2.196441 | 0.03554098 | 0.0153805 | 0.5551326 | -0.03792348 | 0.160763 | [[ 5.18072878e-10 -2.94472567e-10 -5.73751106e-10 -1.73106506e-08 -6.57190202e-08 9.03851108e-08] [-3.72041468e-11 8.54304184e-09 1.25259183e-08 8.30839325e-07 1.00336372e-08 -7.13323042e-08] [-5.99373633e-11 1.25259183e-08 2.61398846e-08 1.94112091e-06 1.61646807e-08 -1.37468787e-07] [-3.90204937e-09 8.30839325e-07 1.94112091e-06 1.49553268e-04 1.05235402e-06 -9.86373993e-06] [-2.48810669e-08 1.00336372e-08 1.61646807e-08 1.05235402e-06 6.07014680e-06 -8.21218369e-06] [ 3.36303514e-08 -7.13323042e-08 -1.37468787e-07 -9.86373993e-06 -8.21218369e-06 1.16309031e-05]] | 0.4816813 | 13.25317 | 1.339811 | 0.04740893 | 0.01771544 | 0.4544844 | -0.02788576 | 0.1200713 | 0.5044994 | 0.5045 | 1.513497 | 0 | 0 | -24.79185 | 6.7152 | 11.1331625 | 2 | 77519 | 1 | TRUE | TRUE
398 | 8 | 162 | 38 | 0.96953125 | 0.983949 | -0.114609375 | 9.596203 | 0.01113033 | 22.64813 | [[ 1.36425231e-09 1.19930568e-11 3.67912229e-11 1.52477174e-09 -1.93574666e-07 4.24985329e-07] [ 3.69649803e-12 7.42070924e-09 5.67036940e-09 3.02900725e-07 -1.74751409e-09 -2.81516990e-08] [ 9.10261438e-12 5.67036940e-09 2.27367905e-08 2.31700707e-06 -4.30103197e-09 -1.04615367e-07] [ 8.09738447e-10 3.02900725e-07 2.31700707e-06 2.54876421e-04 -3.82588693e-07 -1.04884447e-05] [-4.84626719e-08 -1.74751409e-09 -4.30103197e-09 -3.82588693e-07 2.12036806e-05 -4.65486894e-05] [ 1.06394827e-07 -2.81516990e-08 -1.04615367e-07 -1.04884447e-05 -4.65486894e-05 1.02787150e-04]] | 0.09171682 | 17.7028 | 2.196426 | 0.0354926 | 0.01537906 | 0.5431849 | -0.02823006 | 0.1397518 | [[ 1.16864850e-09 -5.07272877e-10 -9.89924278e-10 -3.12230289e-08 -1.48775082e-07 2.03456625e-07] [-6.26384663e-11 1.55253593e-08 2.30620088e-08 1.50724308e-06 1.69254556e-08 -1.28935169e-07] [-1.01399459e-10 2.30620088e-08 4.82034858e-08 3.51682830e-06 2.73992197e-08 -2.49782963e-07] [-6.48672626e-09 1.50724308e-06 3.51682830e-06 2.66091586e-04 1.75278340e-06 -1.76312975e-05] [-4.46028432e-08 1.69254556e-08 2.73992197e-08 1.75278340e-06 1.08931000e-05 -1.47292679e-05] [ 6.02580334e-08 -1.28935169e-07 -2.49782963e-07 -1.76312975e-05 -1.47292679e-05 2.08723641e-05]] | 0.4761497 | 13.18244 | 1.339884 | 0.04766331 | 0.01796672 | 0.4527533 | -0.02098384 | 0.1095136 | 0.5045008 | 0.504499 | 1.513498 | 0 | 0 | -24.79185 | 6.7152 | 11.1331625 | 2 | 77461 | 1 | TRUE | TRUE
399 | 8 | 162 | 39 | 0.990234375 | 0.9921879 | -0.131015625 | 9.450589 | 0.01104207 | 22.69933 | [[ 1.55498582e-09 3.31891391e-11 9.92443727e-11 4.04706766e-09 -2.18724633e-07 4.79927249e-07] [ 9.75099785e-12 9.51445676e-09 7.27678754e-09 3.92465207e-07 -4.54468823e-09 -3.08787829e-08] [ 2.35118784e-11 7.27678754e-09 2.82029108e-08 2.88072026e-06 -1.09556461e-08 -1.17342377e-07] [ 2.09559058e-09 3.92465207e-07 2.88072026e-06 3.18164175e-04 -9.76447131e-07 -1.19324985e-05] [-6.04140192e-08 -4.54468823e-09 -1.09556461e-08 -9.76447131e-07 2.60085589e-05 -5.70672874e-05] [ 1.32569862e-07 -3.08787829e-08 -1.17342377e-07 -1.19324985e-05 -5.70672874e-05 1.25956285e-04]] | 0.08853677 | 17.68057 | 2.196496 | 0.03553724 | 0.01532644 | 0.5582782 | -0.03092916 | 0.1453842 | [[ 8.68163927e-10 -3.10920625e-10 -5.97521752e-10 -1.91902949e-08 -1.09538068e-07 1.49270059e-07] [-4.11323799e-11 1.25750379e-08 1.83080668e-08 1.26051967e-06 1.09166580e-08 -9.98258195e-08] [-6.60034500e-11 1.83080668e-08 3.88382622e-08 2.99785660e-06 1.75177654e-08 -1.95949190e-07] [-4.45873710e-09 1.26051967e-06 2.99785660e-06 2.39658951e-04 1.18338293e-06 -1.46661702e-05] [-3.94267288e-08 1.09166580e-08 1.75177654e-08 1.18338293e-06 9.52319254e-06 -1.28476313e-05] [ 5.31581506e-08 -9.98258195e-08 -1.95949190e-07 -1.46661702e-05 -1.28476313e-05 1.81117504e-05]] | 0.4694727 | 13.23994 | 1.339973 | 0.0474563 | 0.01708746 | 0.3984212 | -0.02693027 | 0.1205662 | 0.5044994 | 0.5045012 | 1.513502 | 0 | 0 | -24.79185 | 6.7152 | 11.1331625 | 2 | 77510 | 1 | TRUE | TRUE
400 | 8 | 162 | 40 | 0.992578125 | 1.000427 | -0.145234375 | 9.514813 | 0.01109306 | 22.60536 | [[ 1.57260820e-09 6.11683034e-11 1.83903329e-10 7.55548565e-09 -2.21632132e-07 4.85907807e-07] [ 1.50140011e-11 9.07929041e-09 7.11249717e-09 3.89132762e-07 -6.95768780e-09 -2.44980914e-08] [ 3.60799306e-11 7.11249717e-09 2.73558865e-08 2.76907198e-06 -1.67173957e-08 -1.00151258e-07] [ 3.18701677e-09 3.89132762e-07 2.76907198e-06 3.02759491e-04 -1.47666333e-06 -1.02620797e-05] [-5.76713681e-08 -6.95768780e-09 -1.67173957e-08 -1.47666333e-06 2.46874794e-05 -5.41357989e-05] [ 1.26481216e-07 -2.44980914e-08 -1.00151258e-07 -1.02620797e-05 -5.41357989e-05 1.19426174e-04]] | 0.08374188 | 17.5944 | 2.196601 | 0.03571127 | 0.0154259 | 0.5563896 | -0.03989847 | 0.1644134 | [[ 8.97188749e-10 -4.08986079e-10 -7.95960796e-10 -2.44133679e-08 -1.13952284e-07 1.55949266e-07] [-3.28941363e-11 9.83992187e-09 1.44310560e-08 9.68311433e-07 8.80139390e-09 -7.85949840e-08] [-5.28998729e-11 1.44310560e-08 3.02720715e-08 2.27285775e-06 1.41544649e-08 -1.53097200e-07] [-3.47959624e-09 9.68311433e-07 2.27285775e-06 1.76895512e-04 9.31041433e-07 -1.11454596e-05] [-2.93237281e-08 8.80139390e-09 1.41544649e-08 9.31041433e-07 7.11258032e-06 -9.60021715e-06] [ 3.95531352e-08 -7.85949840e-08 -1.53097200e-07 -1.11454596e-05 -9.60021715e-06 1.35618970e-05]] | 0.4744806 | 13.22013 | 1.339907 | 0.04752742 | 0.01751866 | 0.4310178 | -0.0265412 | 0.1180137 | 0.5045008 | 0.5045006 | 1.513499 | 0 | 0 | -24.79185 | 6.7152 | 11.1331625 | 2 | 77321 | 1 | TRUE | TRUE
401 | 8 | 162 | 41 | 1.0071875 | 1.008666 | -0.161796875 | 9.574982 | 0.01113615 | 22.56641 | [[ 1.44850194e-09 6.64859397e-11 2.01305703e-10 8.30176060e-09 -2.04949983e-07 4.49182976e-07] [ 1.54094426e-11 8.27574112e-09 6.56611630e-09 3.60089822e-07 -7.13791301e-09 -2.09646971e-08] [ 3.70027338e-11 6.56611630e-09 2.51393828e-08 2.52710286e-06 -1.71380519e-08 -8.80287972e-08] [ 3.24579622e-09 3.60089822e-07 2.52710286e-06 2.74367814e-04 -1.50329479e-06 -9.01358959e-06] [-5.25208199e-08 -7.13791301e-09 -1.71380519e-08 -1.50329479e-06 2.24644087e-05 -4.92509982e-05] [ 1.15164097e-07 -2.09646971e-08 -8.80287972e-08 -9.01358959e-06 -4.92509982e-05 1.08633392e-04]] | 0.08170937 | 17.55948 | 2.196645 | 0.0357823 | 0.01551564 | 0.5583586 | -0.02954363 | 0.1413797 | [[ 8.11781232e-10 -3.62210125e-10 -7.07305476e-10 -2.12499610e-08 -1.03571898e-07 1.41658762e-07] [-1.84044521e-11 6.11408630e-09 9.01399099e-09 5.98084825e-07 4.91728451e-09 -4.81778892e-08] [-2.95618344e-11 9.01399099e-09 1.87820528e-08 1.39122049e-06 7.89842651e-09 -9.36345785e-08] [-1.91911435e-09 5.98084825e-07 1.39122049e-06 1.06818400e-04 5.12757284e-07 -6.73426197e-06] [-1.77380622e-08 4.91728451e-09 7.89842651e-09 5.12757284e-07 4.28937150e-06 -5.78650042e-06] [ 2.39141401e-08 -4.81778892e-08 -9.36345785e-08 -6.73426197e-06 -5.78650042e-06 8.17931449e-06]] | 0.4716887 | 13.17058 | 1.339944 | 0.0477062 | 0.01770327 | 0.4383454 | -0.01858547 | 0.1069218 | 0.5045005 | 0.5044991 | 1.5135 | 0 | 0 | -24.79185 | 6.7152 | 11.1331625 | 2 | 77209 | 1 | TRUE | TRUE
402 | 8 | 162 | 42 | 1.02 | 1.016905 | -0.1828125 | 9.59415 | 0.01114642 | 22.53741 | [[ 1.66821199e-09 1.12683069e-10 3.39019065e-10 1.37145851e-08 -2.37231501e-07 5.19432674e-07] [ 2.08354563e-11 9.53467465e-09 7.46960420e-09 4.04970825e-07 -9.71174094e-09 -2.04578022e-08] [ 5.02562748e-11 7.46960420e-09 2.88013853e-08 2.90436682e-06 -2.34225496e-08 -9.27296816e-08] [ 4.42206196e-09 4.04970825e-07 2.90436682e-06 3.16554047e-04 -2.06093397e-06 -9.64512652e-06] [-6.06619725e-08 -9.71174094e-09 -2.34225496e-08 -2.06093397e-06 2.61100796e-05 -5.72253936e-05] [ 1.32976335e-07 -2.04578022e-08 -9.27296816e-08 -9.64512652e-06 -5.72253936e-05 1.26173904e-04]] | 0.076524 | 17.61542 | 2.196759 | 0.03566867 | 0.01549208 | 0.5598228 | -0.03618269 | 0.1561167 | [[ 9.43121217e-10 -4.17223999e-10 -8.10710967e-10 -2.50428536e-08 -1.20002602e-07 1.64129070e-07] [-3.39459627e-11 1.11509203e-08 1.64127887e-08 1.09615002e-06 9.09122719e-09 -8.80861110e-08] [-5.46680282e-11 1.64127887e-08 3.44331364e-08 2.57123995e-06 1.46411384e-08 -1.72089712e-07] [-3.57666567e-09 1.09615002e-06 2.57123995e-06 1.99018203e-04 9.57903334e-07 -1.24742309e-05] [-3.30626076e-08 9.09122719e-09 1.46411384e-08 9.57903334e-07 8.02387738e-06 -1.08239745e-05] [ 4.45728929e-08 -8.80861110e-08 -1.72089712e-07 -1.24742309e-05 -1.08239745e-05 1.52874184e-05]] | 0.4740854 | 13.2023 | 1.339912 | 0.04759158 | 0.01759719 | 0.4317745 | -0.01261562 | 0.09937607 | 0.5044992 | 0.5044987 | 1.513497 | 0 | 0 | -24.79185 | 6.7152 | 11.1331625 | 2 | 77221 | 1 | TRUE | TRUE
403 | 8 | 162 | 43 | 1.01765625 | 1.025144 | -0.2053125 | 9.61566 | 0.01116043 | 22.51488 | [[ 1.59367027e-09 1.23260112e-10 3.74549665e-10 1.58519780e-08 -2.24319367e-07 4.90888687e-07] [ 2.21479161e-11 8.21354241e-09 6.30384155e-09 3.45710445e-07 -1.02858668e-08 -1.28884153e-08] [ 5.37368899e-11 6.30384155e-09 2.48927082e-08 2.55653016e-06 -2.49538621e-08 -6.98670249e-08] [ 4.81794153e-09 3.45710445e-07 2.55653016e-06 2.83079906e-04 -2.23729143e-06 -7.56742416e-06] [-5.31876502e-08 -1.02858668e-08 -2.49538621e-08 -2.23729143e-06 2.28820123e-05 -5.01271776e-05] [ 1.16541451e-07 -1.28884153e-08 -6.98670249e-08 -7.56742416e-06 -5.01271776e-05 1.10464477e-04]] | 0.07241458 | 17.6364 | 2.196849 | 0.03562624 | 0.01522988 | 0.5382709 | -0.0314157 | 0.1466483 | [[ 1.04670073e-09 -4.13247833e-10 -8.01075627e-10 -2.48737897e-08 -1.33103020e-07 1.81655750e-07] [-2.71767974e-11 1.25653842e-08 1.84422965e-08 1.24311594e-06 7.21537850e-09 -9.50072846e-08] [-4.35489019e-11 1.84422965e-08 3.86347349e-08 2.90990771e-06 1.15624094e-08 -1.86534586e-07] [-2.87276405e-09 1.24311594e-06 2.90990771e-06 2.27056606e-04 7.62735648e-07 -1.36831946e-05] [-3.75126766e-08 7.21537850e-09 1.15624094e-08 7.62735648e-07 9.03469272e-06 -1.21645208e-05] [ 5.04861869e-08 -9.50072846e-08 -1.86534586e-07 -1.36831946e-05 -1.21645208e-05 1.71487084e-05]] | 0.4702999 | 13.17542 | 1.339962 | 0.04768868 | 0.01743605 | 0.4182478 | -0.02158948 | 0.111709 | 0.5045001 | 0.5045013 | 1.513499 | 0 | 0 | -24.79185 | 6.7152 | 11.1331625 | 2 | 77200 | 1 | TRUE | TRUE
404 | 8 | 162 | 44 | 1.0309375 | 1.033383 | -0.22171875 | 9.722866 | 0.01123222 | 22.40338 | [[ 1.51760323e-09 1.40417133e-10 4.28602322e-10 1.76058067e-08 -2.17573099e-07 4.75820065e-07] [ 2.65253076e-11 8.31444390e-09 6.66872202e-09 3.66052726e-07 -1.23730205e-08 -1.00964244e-08] [ 6.45298692e-11 6.66872202e-09 2.60704711e-08 2.60685420e-06 -3.00980805e-08 -6.41382704e-08] [ 5.63202121e-09 3.66052726e-07 2.60685420e-06 2.81024525e-04 -2.62686634e-06 -6.92764661e-06] [-5.39406418e-08 -1.23730205e-08 -3.00980805e-08 -2.62686634e-06 2.32761876e-05 -5.09665074e-05] [ 1.18140280e-07 -1.00964244e-08 -6.41382704e-08 -6.92764661e-06 -5.09665074e-05 1.12276632e-04]] | 0.06926424 | 17.53395 | 2.196919 | 0.03583439 | 0.01559084 | 0.545596 | -0.02591032 | 0.1330698 | [[ 7.53311552e-10 -2.30264922e-10 -4.51047375e-10 -1.43794784e-08 -9.65427455e-08 1.31258820e-07] [-2.81548126e-11 1.33796772e-08 1.99604740e-08 1.30166493e-06 7.61657833e-09 -1.02158527e-07] [-4.57067022e-11 1.99604740e-08 4.18725471e-08 3.04664616e-06 1.23651042e-08 -2.01598467e-07] [-2.91583253e-09 1.30166493e-06 3.04664616e-06 2.29836995e-04 7.88830564e-07 -1.42924301e-05] [-3.85854200e-08 7.61657833e-09 1.23651042e-08 7.88830564e-07 9.43589715e-06 -1.27058157e-05] [ 5.19332500e-08 -1.02158527e-07 -2.01598467e-07 -1.42924301e-05 -1.27058157e-05 1.79398293e-05]] | 0.4654289 | 13.16683 | 1.340027 | 0.0477198 | 0.01800728 | 0.4481813 | -0.02094343 | 0.1087341 | 0.5045002 | 0.5044981 | 1.513498 | 0 | 0 | -24.79185 | 6.7152 | 11.1331625 | 2 | 77066 | 1 | TRUE | TRUE
405 | 8 | 162 | 45 | 1.03546875 | 1.041621 | -0.25140625 | 9.798665 | 0.011279 | 22.38377 | [[ 1.62180638e-09 1.48123050e-10 4.59081869e-10 1.93653198e-08 -2.31596328e-07 5.06460149e-07] [ 3.02667719e-11 8.85998415e-09 6.86907326e-09 3.79150754e-07 -1.41894326e-08 -7.67265139e-09] [ 7.51137308e-11 6.86907326e-09 2.82729425e-08 2.89732809e-06 -3.52112810e-08 -6.41419362e-08] [ 6.72475627e-09 3.79150754e-07 2.89732809e-06 3.18944226e-04 -3.15235376e-06 -7.21122123e-06] [-5.96785747e-08 -1.41894326e-08 -3.52112810e-08 -3.15235376e-06 2.60174855e-05 -5.69602113e-05] [ 1.30686836e-07 -7.67265139e-09 -6.41419362e-08 -7.21122123e-06 -5.69602113e-05 1.25442111e-04]] | 0.06794889 | 17.60024 | 2.196947 | 0.03569943 | 0.01525226 | 0.51036 | -0.02957708 | 0.1427835 | [[ 8.98094115e-10 -2.14486388e-10 -4.18485394e-10 -1.34627110e-08 -1.14818675e-07 1.55626888e-07] [-1.52999233e-11 1.10663991e-08 1.64608253e-08 1.08409008e-06 4.12167229e-09 -8.14880903e-08] [-2.47947435e-11 1.64608253e-08 3.46337611e-08 2.54637780e-06 6.67973873e-09 -1.62105110e-07] [-1.59763474e-09 1.08409008e-06 2.54637780e-06 1.94045447e-04 4.30409447e-07 -1.16455987e-05] [-3.24747051e-08 4.12167229e-09 6.67973873e-09 4.30409447e-07 7.91939899e-06 -1.06465774e-05] [ 4.36452885e-08 -8.14880903e-08 -1.62105110e-07 -1.16455987e-05 -1.06465774e-05 1.50015851e-05]] | 0.4592973 | 13.16919 | 1.340109 | 0.04771124 | 0.01783739 | 0.4358677 | -0.01900444 | 0.1075206 | 0.5044998 | 0.5044987 | 1.513499 | 0 | 0 | -24.79185 | 6.7152 | 11.1331625 | 2 | 77024 | 1 | TRUE | TRUE
406 | 8 | 162 | 46 | 1.052890625 | 1.04986 | -0.27640625 | 9.713334 | 0.01122344 | 22.4463 | [[ 1.43595431e-09 1.46966357e-10 4.48468863e-10 1.86603772e-08 -2.03653422e-07 4.45146754e-07] [ 3.13489158e-11 8.88998103e-09 7.00341595e-09 3.84435829e-07 -1.45687162e-08 -7.21862037e-09] [ 7.58780689e-11 7.00341595e-09 2.72940448e-08 2.75882050e-06 -3.52597453e-08 -5.90544515e-08] [ 6.69408643e-09 3.84435829e-07 2.75882050e-06 3.00794603e-04 -3.11063857e-06 -6.61793166e-06] [-5.73067012e-08 -1.45687162e-08 -3.52597453e-08 -3.11063857e-06 2.46378204e-05 -5.39301300e-05] [ 1.25474430e-07 -7.21862037e-09 -5.90544515e-08 -6.61793166e-06 -5.39301300e-05 1.18760067e-04]] | 0.06565904 | 17.57592 | 2.196998 | 0.03574884 | 0.01544215 | 0.5466932 | -0.04181825 | 0.1684117 | [[ 9.35956280e-10 -2.96152210e-10 -5.75642218e-10 -1.78316551e-08 -1.19427627e-07 1.62413760e-07] [-1.59065460e-11 1.37283495e-08 2.03190000e-08 1.34775283e-06 4.22499095e-09 -9.93041315e-08] [-2.55058132e-11 2.03190000e-08 4.23036353e-08 3.12671440e-06 6.77495484e-09 -1.95895849e-07] [-1.65188645e-09 1.34775283e-06 3.12671440e-06 2.39408645e-04 4.38785246e-07 -1.41612922e-05] [-3.97237762e-08 4.22499095e-09 6.77495484e-09 4.38785246e-07 9.55237297e-06 -1.28358768e-05] [ 5.33653428e-08 -9.93041315e-08 -1.95895849e-07 -1.41612922e-05 -1.28358768e-05 1.80869645e-05]] | 0.4634902 | 13.11532 | 1.340053 | 0.04790721 | 0.01770248 | 0.4275992 | -0.01939594 | 0.1078228 | 0.5044999 | 0.5044993 | 1.513497 | 0 | 0 | -24.79185 | 6.7152 | 11.1331625 | 2 | 77111 | 1 | TRUE | TRUE
407 | 8 | 162 | 47 | 1.05765625 | 1.058099 | -0.30046875 | 9.710641 | 0.01122305 | 22.43826 | [[ 1.22317884e-09 1.25168431e-10 3.81933828e-10 1.59615864e-08 -1.73273850e-07 3.78740111e-07] [ 2.18924670e-11 6.04150905e-09 4.73304458e-09 2.51898660e-07 -1.02869823e-08 -3.84802571e-09] [ 5.27838366e-11 4.73304458e-09 1.80765481e-08 1.80810077e-06 -2.48003629e-08 -3.61101619e-08] [ 4.60522437e-09 2.51898660e-07 1.80810077e-06 1.95950975e-04 -2.16372780e-06 -4.07813238e-06] [-3.80980714e-08 -1.02869823e-08 -2.48003629e-08 -2.16372780e-06 1.65000293e-05 -3.61109461e-05] [ 8.34045533e-08 -3.84802571e-09 -3.61101619e-08 -4.07813238e-06 -3.61109461e-05 7.95032121e-05]] | 0.06554151 | 17.6591 | 2.197 | 0.03558044 | 0.01562793 | 0.5752572 | -0.0303566 | 0.1421689 | [[ 1.19167482e-09 -4.52940257e-10 -8.83872810e-10 -2.62465335e-08 -1.51952349e-07 2.07197123e-07] [-2.14808493e-11 1.48074112e-08 2.18685468e-08 1.44475442e-06 5.72955933e-09 -1.08416354e-07] [-3.44569277e-11 2.18685468e-08 4.53924496e-08 3.34402286e-06 9.19094848e-09 -2.12832414e-07] [-2.22521769e-09 1.44475442e-06 3.34402286e-06 2.55345866e-04 5.93553847e-07 -1.53174175e-05] [-4.23646972e-08 5.72955933e-09 9.19094848e-09 5.93553847e-07 1.02192843e-05 -1.37410747e-05] [ 5.69468115e-08 -1.08416354e-07 -2.12832414e-07 -1.53174175e-05 -1.37410747e-05 1.93770167e-05]] | 0.4651695 | 13.14612 | 1.340031 | 0.04779499 | 0.01777397 | 0.4413421 | -0.003068655 | 0.08557481 | 0.5044992 | 0.5044997 | 1.513501 | 0 | 0 | -24.79185 | 6.7152 | 11.1331625 | 2 | 77095 | 1 | TRUE | TRUE
408 | 8 | 162 | 48 | 1.05625 | 1.058099 | -0.27796875 | 9.665423 | 0.01119573 | 22.39933 | [[ 1.05323082e-09 1.21463803e-10 3.65683299e-10 1.48471012e-08 -1.49889749e-07 3.27469387e-07] [ 2.57403630e-11 6.34255822e-09 5.10135691e-09 2.79342435e-07 -1.19071191e-08 -2.20050155e-09] [ 6.13898388e-11 5.10135691e-09 1.91907219e-08 1.91058589e-06 -2.83958076e-08 -3.34965123e-08] [ 5.33187868e-09 2.79342435e-07 1.91058589e-06 2.05691602e-04 -2.46622285e-06 -3.88765618e-06] [-3.98143537e-08 -1.19071191e-08 -2.83958076e-08 -2.46622285e-06 1.69806200e-05 -3.71481534e-05] [ 8.71304246e-08 -2.20050155e-09 -3.34965123e-08 -3.88765618e-06 -3.71481534e-05 8.17666024e-05]] | 0.06384451 | 17.53224 | 2.197038 | 0.03583789 | 0.01564323 | 0.5699658 | -0.03261264 | 0.1469011 | [[ 1.01781015e-09 -3.15082925e-10 -6.13211058e-10 -1.88696453e-08 -1.29163662e-07 1.75606248e-07] [-1.32587174e-11 1.52622016e-08 2.23795526e-08 1.51765628e-06 3.52608011e-09 -1.08496567e-07] [-2.12979286e-11 2.23795526e-08 4.71931486e-08 3.58033697e-06 5.66436557e-09 -2.16757463e-07] [-1.41476737e-09 1.51765628e-06 3.58033697e-06 2.81366106e-04 3.76274105e-07 -1.60984569e-05] [-4.64737193e-08 3.52608011e-09 5.66436557e-09 3.76274105e-07 1.12248270e-05 -1.50726104e-05] [ 6.23940176e-08 -1.08496567e-07 -2.16757463e-07 -1.60984569e-05 -1.50726104e-05 2.11828577e-05]] | 0.4623058 | 13.19888 | 1.340069 | 0.04760392 | 0.0173387 | 0.4107414 | -0.01556772 | 0.1038563 | 0.5044992 | 0.5044994 | 1.513503 | 0 | 0 | -24.79185 | 6.7152 | 11.1331625 | 2 | 77111 | 1 | TRUE | TRUE
409 | 8 | 162 | 49 | 1.046875 | 1.04986 | -0.233203125 | 9.694216 | 0.01121814 | 22.39318 | [[ 1.17875405e-09 1.35920534e-10 4.13222428e-10 1.72444291e-08 -1.66703871e-07 3.64161119e-07] [ 2.53329103e-11 6.52415162e-09 5.06885916e-09 2.73207786e-07 -1.18261458e-08 -2.40592013e-09] [ 6.10233084e-11 5.06885916e-09 1.95032714e-08 1.97192819e-06 -2.84851449e-08 -3.51455690e-08] [ 5.38301946e-09 2.73207786e-07 1.97192819e-06 2.15672288e-04 -2.51271479e-06 -4.11010658e-06] [-4.14003399e-08 -1.18261458e-08 -2.84851449e-08 -2.51271479e-06 1.78429840e-05 -3.90413141e-05] [ 9.06147885e-08 -2.40592013e-09 -3.51455690e-08 -4.11010658e-06 -3.90413141e-05 8.59343868e-05]] | 0.06207738 | 17.64951 | 2.197076 | 0.03559977 | 0.01546294 | 0.5635369 | -0.0314765 | 0.1454721 | [[ 9.42589067e-10 -2.28422708e-10 -4.40464842e-10 -1.43517370e-08 -1.18736981e-07 1.60968690e-07] [-3.31424226e-12 8.46454336e-09 1.24017123e-08 8.44635170e-07 8.78540064e-10 -5.87108068e-08] [-5.31557123e-12 1.24017123e-08 2.61686639e-08 1.99350892e-06 1.40919877e-09 -1.17874414e-07] [-3.54488713e-10 8.44635170e-07 1.99350892e-06 1.57270389e-04 9.39793298e-08 -8.80851931e-06] [-2.59298352e-08 8.78540064e-10 1.40919877e-09 9.39793298e-08 6.24672683e-06 -8.37987164e-06] [ 3.47817950e-08 -5.87108068e-08 -1.17874414e-07 -8.80851931e-06 -8.37987164e-06 1.17647250e-05]] | 0.4596705 | 13.18894 | 1.340104 | 0.04763979 | 0.01726463 | 0.4036442 | -0.01948262 | 0.1094609 | 0.5044998 | 0.5044992 | 1.513501 | 0 | 0 | -24.79185 | 6.7152 | 11.1331625 | 2 | 77032 | 1 | TRUE | TRUE
410 | 8 | 162 | 50 | 1.047578125 | 1.041621 | -0.1965625 | 9.745715 | 0.0112468 | 22.40298 | [[ 1.28727313e-09 1.57257354e-10 4.78591971e-10 1.95717362e-08 -1.83602930e-07 4.00970628e-07] [ 2.69635616e-11 9.05049668e-09 6.95978902e-09 3.72180755e-07 -1.27016036e-08 -1.12543380e-08] [ 6.58682950e-11 6.95978902e-09 2.74755630e-08 2.78898391e-06 -3.10254421e-08 -6.96416631e-08] [ 5.83493386e-09 3.72180755e-07 2.78898391e-06 3.05904198e-04 -2.74835747e-06 -7.59502253e-06] [-5.84925695e-08 -1.27016036e-08 -3.10254421e-08 -2.74835747e-06 2.54807695e-05 -5.58032486e-05] [ 1.28130075e-07 -1.12543380e-08 -6.96416631e-08 -7.59502253e-06 -5.58032486e-05 1.22931096e-04]] | 0.06102698 | 17.68866 | 2.197099 | 0.03552097 | 0.01542733 | 0.5520305 | -0.03674017 | 0.1572305 | [[ 6.63103224e-10 -1.55881333e-10 -3.03935644e-10 -9.12891117e-09 -8.46791561e-08 1.14721511e-07] [-6.18213034e-11 8.17789946e-09 1.20380668e-08 8.11786667e-07 1.65426513e-08 -7.80173824e-08] [-9.97767249e-11 1.20380668e-08 2.55067630e-08 1.92524412e-06 2.66984764e-08 -1.48875444e-07] [-6.59257435e-09 8.11786667e-07 1.92524412e-06 1.50557705e-04 1.76402389e-06 -1.07522592e-05] [-2.51639712e-08 1.65426513e-08 2.66984764e-08 1.76402389e-06 6.11867627e-06 -8.33231939e-06] [ 3.42188678e-08 -7.80173824e-08 -1.48875444e-07 -1.07522592e-05 -8.33231939e-06 1.18543751e-05]] | 0.4546618 | 13.20678 | 1.340171 | 0.04757544 | 0.01742961 | 0.4124843 | -0.01992504 | 0.1098194 | 0.5044996 | 0.504499 | 1.513499 | 0 | 0 | -24.79185 | 6.7152 | 11.1331625 | 2 | 77047 | 1 | TRUE | TRUE
411 | 8 | 162 | 51 | 1.03296875 | 1.033383 | -0.1646875 | 9.917865 | 0.01134327 | 22.33646 | [[ 1.46594592e-09 1.74306142e-10 5.26708140e-10 2.16728997e-08 -2.07617953e-07 4.53486688e-07] [ 3.58296973e-13 8.89925723e-09 6.94576799e-09 3.79360714e-07 -1.67526391e-10 -3.85566977e-08] [ 8.72598803e-13 6.94576799e-09 2.70203702e-08 2.74042773e-06 -4.05434621e-10 -1.34340927e-07] [ 7.72909013e-11 3.79360714e-07 2.74042773e-06 3.00018959e-04 -3.58910732e-08 -1.32908393e-05] [-5.70140269e-08 -1.67526391e-10 -4.05434621e-10 -3.58910732e-08 2.45068884e-05 -5.38453203e-05] [ 1.25268796e-07 -3.85566977e-08 -1.34340927e-07 -1.32908393e-05 -5.38453203e-05 1.19013210e-04]] | 0.06194364 | 17.6064 | 2.197079 | 0.03568693 | 0.01540504 | 0.55043 | -0.04126189 | 0.1670705 | [[ 8.12055262e-10 -8.45041125e-10 -1.64245865e-09 -5.07485099e-08 -1.03888882e-07 1.45979472e-07] [-3.25842494e-11 1.02973848e-08 1.51828064e-08 1.00318448e-06 8.72478862e-09 -8.16885781e-08] [-5.23533385e-11 1.51828064e-08 3.15638644e-08 2.32818834e-06 1.40183760e-08 -1.58327498e-07] [-3.38535993e-09 1.00318448e-06 2.32818834e-06 1.78056337e-04 9.06483046e-07 -1.13332684e-05] [-2.95891676e-08 8.72478862e-09 1.40183760e-08 9.06483046e-07 7.16513535e-06 -9.66979795e-06] [ 3.99055353e-08 -8.16885781e-08 -1.58327498e-07 -1.13332684e-05 -9.66979795e-06 1.36766682e-05]] | 0.4626355 | 13.17759 | 1.340065 | 0.04768085 | 0.01777492 | 0.4462945 | -0.02657993 | 0.1166941 | 0.5044996 | 0.5045003 | 1.513501 | 0 | 0 | -24.79185 | 6.7152 | 11.1331625 | 2 | 77080 | 1 | TRUE | TRUE
412 | 8 | 162 | 52 | 1.025234375 | 1.025144 | -0.14296875 | 9.746947 | 0.01123454 | 22.45523 | [[ 1.13217468e-09 -1.64617006e-11 -4.98657922e-11 -2.09206510e-09 -1.59094383e-07 3.49807294e-07] [ 2.88816430e-11 9.32748548e-09 7.25016301e-09 3.92948815e-07 -1.33945620e-08 -1.11006611e-08] [ 6.89964576e-11 7.25016301e-09 2.75400347e-08 2.78870739e-06 -3.19959156e-08 -6.76479595e-08] [ 6.09502602e-09 3.92948815e-07 2.78870739e-06 3.05605707e-04 -2.82643252e-06 -7.40479019e-06] [-5.85094844e-08 -1.33945620e-08 -3.19959156e-08 -2.82643252e-06 2.50310496e-05 -5.48107697e-05] [ 1.28151794e-07 -1.11006611e-08 -6.76479595e-08 -7.40479019e-06 -5.48107697e-05 1.20739991e-04]] | 0.05882834 | 17.63486 | 2.197148 | 0.03562935 | 0.01543111 | 0.5683641 | -0.0271603 | 0.1358922 | [[ 7.53841372e-10 -2.59496675e-10 -5.03213221e-10 -1.47318706e-08 -9.55351148e-08 1.30042107e-07] [-1.01809647e-10 1.33737063e-08 1.94958948e-08 1.32421278e-06 2.67560610e-08 -1.26070811e-07] [-1.61655161e-10 1.94958948e-08 4.05068719e-08 3.07270638e-06 4.24827440e-08 -2.36211576e-07] [-1.07357044e-08 1.32421278e-06 3.07270638e-06 2.41433180e-04 2.82127444e-06 -1.71455330e-05] [-3.98369433e-08 2.67560610e-08 4.24827440e-08 2.82127444e-06 9.50505786e-06 -1.29482191e-05] [ 5.41876600e-08 -1.26070811e-07 -2.36211576e-07 -1.71455330e-05 -1.29482191e-05 1.84414389e-05]] | 0.460631 | 13.15199 | 1.340091 | 0.04777364 | 0.01729315 | 0.4129579 | -0.0178618 | 0.107393 | 0.5045008 | 0.5044993 | 1.513498 | 0 | 0 | -24.79185 | 6.7152 | 11.1331625 | 2 | 77225 | 1 | TRUE | TRUE
413 | 8 | 162 | 53 | 1.0190625 | 1.016905 | -0.12375 | 9.921925 | 0.01134463 | 22.30536 | [[ 1.60311302e-09 2.07506607e-10 6.22887944e-10 2.52017559e-08 -2.27759638e-07 4.97276070e-07] [ 1.27450805e-12 7.51364346e-09 5.84261181e-09 3.16480375e-07 -5.95292259e-10 -3.14374408e-08] [ 3.08677257e-12 5.84261181e-09 2.26774357e-08 2.29696446e-06 -1.43960628e-09 -1.10407641e-07] [ 2.72876064e-10 3.16480375e-07 2.29696446e-06 2.51384621e-04 -1.27246509e-07 -1.09331814e-05] [-4.79614991e-08 -5.95292259e-10 -1.43960628e-09 -1.27246509e-07 2.06707620e-05 -4.54110503e-05] [ 1.05366791e-07 -3.14374408e-08 -1.10407641e-07 -1.09331814e-05 -4.54110503e-05 1.00356489e-04]] | 0.06025741 | 17.63352 | 2.197116 | 0.03563206 | 0.01543509 | 0.5560917 | -0.03800864 | 0.1601507 | [[ 8.73522368e-10 -7.80866101e-10 -1.51103585e-09 -4.95216109e-08 -1.11745842e-07 1.56127231e-07] [-4.02778774e-11 1.13336640e-08 1.65913533e-08 1.14048048e-06 1.07657229e-08 -9.17514563e-08] [-6.51399967e-11 1.65913533e-08 3.55878937e-08 2.74472061e-06 1.74112617e-08 -1.81493426e-07] [-4.39592120e-09 1.14048048e-06 2.74472061e-06 2.19215764e-04 1.17498870e-06 -1.35586870e-05] [-3.62859466e-08 1.07657229e-08 1.74112617e-08 1.17498870e-06 8.83500240e-06 -1.19247695e-05] [ 4.89445213e-08 -9.17514563e-08 -1.81493426e-07 -1.35586870e-05 -1.19247695e-05 1.68101717e-05]] | 0.4630185 | 13.25445 | 1.34006 | 0.04740433 | 0.01711879 | 0.392136 | -0.02109202 | 0.1122643 | 0.5044989 | 0.5044993 | 1.513505 | 0 | 0 | -24.79185 | 6.7152 | 11.1331625 | 2 | 77093 | 1 | TRUE | TRUE
414 | 8 | 162 | 54 | 1.00015625 | 1.008666 | -0.108984375 | 9.740378 | 0.01123512 | 22.42405 | [[ 1.02799651e-09 -2.00767204e-11 -6.09591766e-11 -2.51713566e-09 -1.45085417e-07 3.19079033e-07] [ 2.40808568e-11 8.09727886e-09 6.19729130e-09 3.32077540e-07 -1.13122525e-08 -1.00244839e-08] [ 5.86480152e-11 6.19729130e-09 2.43947517e-08 2.48539682e-06 -2.75479851e-08 -6.18475985e-08] [ 5.21445788e-09 3.32077540e-07 2.48539682e-06 2.73639487e-04 -2.44929512e-06 -6.76968070e-06] [-5.21541098e-08 -1.13122525e-08 -2.75479851e-08 -2.44929512e-06 2.26561022e-05 -4.96173690e-05] [ 1.14245846e-07 -1.00244839e-08 -6.18475985e-08 -6.76968070e-06 -4.96173690e-05 1.09303681e-04]] | 0.06016897 | 17.69467 | 2.197118 | 0.03550892 | 0.01537322 | 0.5523719 | -0.03687085 | 0.1578582 | [[ 7.16936986e-10 -2.25080086e-10 -4.38037188e-10 -1.33761438e-08 -9.14109869e-08 1.24292151e-07] [-9.20923012e-11 1.24144792e-08 1.82460374e-08 1.22804992e-06 2.46030233e-08 -1.17530213e-07] [-1.48240301e-10 1.82460374e-08 3.84589431e-08 2.89606004e-06 3.96024581e-08 -2.23517027e-07] [-9.77379165e-09 1.22804992e-06 2.89606004e-06 2.25980629e-04 2.61102703e-06 -1.61120163e-05] [-3.77006781e-08 2.46030233e-08 3.96024581e-08 2.61102703e-06 9.14516812e-06 -1.24521486e-05] [ 5.12602155e-08 -1.17530213e-07 -2.23517027e-07 -1.61120163e-05 -1.24521486e-05 1.77194967e-05]] | 0.4621628 | 13.20179 | 1.340071 | 0.04759344 | 0.01746041 | 0.418584 | -0.0230516 | 0.1136682 | 0.5045011 | 0.5044992 | 1.513501 | 0 | 0 | -24.79185 | 6.7152 | 11.1331625 | 2 | 77165 | 1 | TRUE | TRUE
415 | 8 | 162 | 55 | 0.998828125 | 1.000427 | -0.095546875 | 9.951495 | 0.01135991 | 22.33197 | [[ 1.60870916e-09 2.10948207e-10 6.33030441e-10 2.56838750e-08 -2.29035365e-07 5.00029668e-07] [ 1.13424297e-12 7.81082892e-09 6.13886714e-09 3.39289600e-07 -5.24789079e-10 -3.32084545e-08] [ 2.73756043e-12 6.13886714e-09 2.38079833e-08 2.41635164e-06 -1.26441458e-09 -1.16251128e-07] [ 2.42559429e-10 3.39289600e-07 2.41635164e-06 2.64477243e-04 -1.12015070e-07 -1.15312816e-05] [-5.00461570e-08 -5.24789079e-10 -1.26441458e-09 -1.12015070e-07 2.13863328e-05 -4.69842491e-05] [ 1.09949097e-07 -3.32084545e-08 -1.16251128e-07 -1.15312816e-05 -4.69842491e-05 1.03842467e-04]] | 0.06001249 | 17.56342 | 2.197122 | 0.03577427 | 0.01537595 | 0.5460183 | -0.03378082 | 0.1507471 | [[ 1.31869974e-09 -1.26063716e-09 -2.43361135e-09 -7.69903244e-08 -1.68632210e-07 2.36100361e-07] [-5.26595626e-11 1.74877376e-08 2.56382731e-08 1.72895238e-06 1.40188525e-08 -1.37502745e-07] [-8.44973255e-11 2.56382731e-08 5.37962832e-08 4.05707136e-06 2.24949543e-08 -2.68450793e-07] [-5.58124626e-09 1.72895238e-06 4.05707136e-06 3.17037408e-04 1.48585051e-06 -1.96538861e-05] [-5.24292546e-08 1.40188525e-08 2.24949543e-08 1.48585051e-06 1.26625008e-05 -1.70786204e-05] [ 7.06720654e-08 -1.37502745e-07 -2.68450793e-07 -1.96538861e-05 -1.70786204e-05 2.41081121e-05]] | 0.4597877 | 13.19775 | 1.340103 | 0.047608 | 0.01743102 | 0.420957 | -0.02215713 | 0.1122918 | 0.5045001 | 0.5044999 | 1.513502 | 0 | 0 | -24.79185 | 6.7152 | 11.1331625 | 2 | 77115 | 1 | TRUE | TRUE
416 | 8 | 162 | 56 | 0.9890625 | 0.9921879 | -0.082734375 | 9.706478 | 0.01121875 | 22.45354 | [[ 1.46033698e-09 -1.31658483e-11 -3.96767477e-11 -1.66918064e-09 -2.04279978e-07 4.49041791e-07] [ 1.93817276e-12 9.56374528e-09 7.27766794e-09 4.02543824e-07 -8.97074146e-10 -3.90791575e-08] [ 4.71030443e-12 7.27766794e-09 2.89593319e-08 3.00103574e-06 -2.17743192e-09 -1.40254541e-07] [ 4.26288497e-10 4.02543824e-07 3.00103574e-06 3.34901858e-04 -1.97040608e-07 -1.42187587e-05] [-6.21970128e-08 -8.97074146e-10 -2.17743192e-09 -1.97040608e-07 2.66714116e-05 -5.85920351e-05] [ 1.36637140e-07 -3.90791575e-08 -1.40254541e-07 -1.42187587e-05 -5.85920351e-05 1.29474912e-04]] | 0.05728446 | 17.63492 | 2.197182 | 0.03562923 | 0.01509718 | 0.5287992 | -0.03453058 | 0.153365 | [[ 1.24450723e-09 -3.73088670e-10 -7.20613790e-10 -2.13025893e-08 -1.57351016e-07 2.13767552e-07] [-4.47856119e-11 1.56625692e-08 2.28833158e-08 1.53871993e-06 1.18616647e-08 -1.21615650e-07] [-7.13952143e-11 2.28833158e-08 4.74703181e-08 3.56556568e-06 1.89096524e-08 -2.35379564e-07] [-4.69866298e-09 1.53871993e-06 3.56556568e-06 2.77561756e-04 1.24448799e-06 -1.71746630e-05] [-4.56916540e-08 1.18616647e-08 1.89096524e-08 1.24448799e-06 1.09629731e-05 -1.47835399e-05] [ 6.15789576e-08 -1.21615650e-07 -2.35379564e-07 -1.71746630e-05 -1.47835399e-05 2.08801507e-05]] | 0.4579087 | 13.17865 | 1.340128 | 0.04767702 | 0.01747361 | 0.4311642 | -0.02712182 | 0.1185286 | 0.5044996 | 0.5044979 | 1.513504 | 0 | 0 | -24.79185 | 6.7152 | 11.1331625 | 2 | 77121 | 1 | TRUE | TRUE
417 | 8 | 162 | 57 | 0.980546875 | 0.983949 | -0.07359375 | 9.674132 | 0.01120331 | 22.48645 | [[ 1.19970327e-09 -2.45605132e-11 -7.42879465e-11 -3.12018452e-09 -1.68230204e-07 3.69998053e-07] [ 2.76881844e-11 8.96501742e-09 6.72960243e-09 3.66652849e-07 -1.28908451e-08 -9.72926793e-09] [ 6.74095377e-11 6.72960243e-09 2.68782607e-08 2.79171777e-06 -3.13811527e-08 -6.59025137e-08] [ 6.11293891e-09 3.66652849e-07 2.79171777e-06 3.12631058e-04 -2.84572776e-06 -7.39881788e-06] [-5.82998761e-08 -1.28908451e-08 -3.13811527e-08 -2.84572776e-06 2.51667148e-05 -5.51114230e-05] [ 1.27698390e-07 -9.72926793e-09 -6.59025137e-08 -7.39881788e-06 -5.51114230e-05 1.21392166e-04]] | 0.06048955 | 17.69986 | 2.197111 | 0.03549851 | 0.01508864 | 0.533709 | -0.03533493 | 0.1556411 | [[ 1.21136209e-09 -2.78319024e-10 -5.35389163e-10 -1.66496524e-08 -1.53492047e-07 2.07908098e-07] [-1.32043587e-10 1.80973928e-08 2.64803876e-08 1.79894812e-06 3.47830603e-08 -1.69248375e-07] [-2.10485522e-10 2.64803876e-08 5.53730799e-08 4.20163640e-06 5.54452208e-08 -3.19444049e-07] [-1.39799777e-08 1.79894812e-06 4.20163640e-06 3.30157958e-04 3.68248755e-06 -2.32137553e-05] [-5.46202356e-08 3.47830603e-08 5.54452208e-08 3.68248755e-06 1.30718719e-05 -1.77933498e-05] [ 7.42451952e-08 -1.69248375e-07 -3.19444049e-07 -2.32137553e-05 -1.77933498e-05 2.53189186e-05]] | 0.4555904 | 13.14916 | 1.340159 | 0.04778393 | 0.01729234 | 0.405755 | -0.0229577 | 0.1138012 | 0.5045 | 0.5044998 | 1.513499 | 0 | 0 | -24.79185 | 6.7152 | 11.1331625 | 2 | 77076 | 1 | TRUE | TRUE
418 | 8 | 162 | 58 | 0.97078125 | 0.97571 | -0.063359375 | 10.03859 | 0.01142478 | 22.33825 | [[ 1.61043165e-09 1.98692303e-10 6.07339010e-10 2.46583305e-08 -2.30682476e-07 5.03759686e-07] [-8.96450789e-12 8.25215728e-09 6.42826801e-09 3.45636507e-07 4.21497176e-09 -4.53492235e-08] [-2.18837858e-11 6.42826801e-09 2.53083155e-08 2.55401497e-06 1.02919095e-08 -1.49400706e-07] [-1.92726146e-09 3.45636507e-07 2.55401497e-06 2.78369363e-04 9.06409825e-07 -1.44629712e-05] [-5.33264702e-08 4.21497176e-09 1.02919095e-08 9.06409825e-07 2.31888509e-05 -5.10050799e-05] [ 1.17284182e-07 -4.53492235e-08 -1.49400706e-07 -1.44629712e-05 -5.10050799e-05 1.12851846e-04]] | 0.06071027 | 17.64637 | 2.197106 | 0.03560611 | 0.01549994 | 0.5516889 | -0.03832291 | 0.1604747 | [[ 8.43665327e-10 -8.13811654e-10 -1.58185389e-09 -4.87212405e-08 -1.08733381e-07 1.52239414e-07] [-1.45099188e-10 1.42545268e-08 2.11745432e-08 1.39080037e-06 3.87472910e-08 -1.49449099e-07] [-2.33264583e-10 2.11745432e-08 4.40959728e-08 3.22740675e-06 6.22874190e-08 -2.78157749e-07] [-1.49556356e-08 1.39080037e-06 3.22740675e-06 2.44800494e-04 3.99335600e-06 -1.93578362e-05] [-4.13387139e-08 3.87472910e-08 6.22874190e-08 3.99335600e-06 9.99796085e-06 -1.37009882e-05] [ 5.65317543e-08 -1.49449099e-07 -2.78157749e-07 -1.93578362e-05 -1.37009882e-05 1.96404888e-05]] | 0.4555343 | 13.11026 | 1.340159 | 0.0479257 | 0.01785785 | 0.4346286 | -0.02984382 | 0.1215694 | 0.504501 | 0.5045002 | 1.513497 | 0 | 0 | -24.79185 | 6.7152 | 11.1331625 | 2 | 76909 | 1 | TRUE | TRUE
419 | 8 | 162 | 59 | 0.962734375 | 0.9674711 | -0.059609375 | 9.976526 | 0.01138364 | 22.37426 | [[ 1.51687571e-09 -3.39488029e-11 -1.03302574e-10 -4.33983614e-09 -2.13508978e-07 4.69625909e-07] [ 1.98161073e-12 9.30736184e-09 7.09760915e-09 3.84219696e-07 -9.28787182e-10 -3.79831842e-08] [ 4.84913201e-12 7.09760915e-09 2.82882262e-08 2.90167896e-06 -2.27005953e-09 -1.36838201e-07] [ 4.34270344e-10 3.84219696e-07 2.90167896e-06 3.21071274e-04 -2.03276847e-07 -1.37331044e-05] [-6.05154755e-08 -9.28787182e-10 -2.27005953e-09 -2.03276847e-07 2.62446627e-05 -5.76538780e-05] [ 1.32941678e-07 -3.79831842e-08 -1.36838201e-07 -1.37331044e-05 -5.76538780e-05 1.27396534e-04]] | 0.06107115 | 17.67797 | 2.197098 | 0.03554246 | 0.01526865 | 0.539582 | -0.04425327 | 0.174343 | [[ 9.71975639e-10 -1.03788015e-09 -2.00277729e-09 -6.25330531e-08 -1.24028300e-07 1.74467514e-07] [-4.86409137e-11 1.54644018e-08 2.27151582e-08 1.52557364e-06 1.29691506e-08 -1.22484659e-07] [-7.81265956e-11 2.27151582e-08 4.76321423e-08 3.57632381e-06 2.08312495e-08 -2.38840450e-07] [-5.13828311e-09 1.52557364e-06 3.57632381e-06 2.78257091e-04 1.37004912e-06 -1.74008489e-05] [-4.60981724e-08 1.29691506e-08 2.08312495e-08 1.37004912e-06 1.11454804e-05 -1.50373049e-05] [ 6.21557431e-08 -1.22484659e-07 -2.38840450e-07 -1.74008489e-05 -1.50373049e-05 2.12374880e-05]] | 0.4663995 | 13.19251 | 1.340014 | 0.04762693 | 0.01749995 | 0.424547 | -0.02254607 | 0.1127681 | 0.5045016 | 0.5045007 | 1.513495 | 0 | 0 | -24.79185 | 6.7152 | 11.1331625 | 2 | 76987 | 1 | TRUE | TRUE
420 | 8 | 162 | 60 | 0.96234375 | 0.9592322 | -0.055234375 | 9.844556 | 0.01130567 | 22.38825 | [[ 1.25949436e-09 -1.23646572e-11 -3.77163782e-11 -1.55413639e-09 -1.79118632e-07 3.93746700e-07] [ 1.88953823e-12 7.19869258e-09 5.70027685e-09 3.12794990e-07 -8.79661495e-10 -2.99668256e-08] [ 4.58607127e-12 5.70027685e-09 2.22374101e-08 2.24027608e-06 -2.13298398e-09 -1.06488372e-07] [ 4.03301389e-10 3.12794990e-07 2.24027608e-06 2.43415741e-04 -1.87560057e-07 -1.05068737e-05] [-4.64068425e-08 -8.79661495e-10 -2.13298398e-09 -1.87560057e-07 1.99658601e-05 -4.38586116e-05] [ 1.01943107e-07 -2.99668256e-08 -1.06488372e-07 -1.05068737e-05 -4.38586116e-05 9.69237329e-05]] | 0.05746736 | 17.56268 | 2.197178 | 0.03577577 | 0.01548968 | 0.5468071 | -0.0324875 | 0.1475521 | [[ 1.10544902e-09 -3.17204098e-10 -6.11726680e-10 -2.08625284e-08 -1.40286045e-07 1.90606039e-07] [-5.36658901e-11 1.39170483e-08 2.05137945e-08 1.39906447e-06 1.42533570e-08 -1.14397577e-07] [-8.65319986e-11 2.05137945e-08 4.37257111e-08 3.33524113e-06 2.29826456e-08 -2.24649498e-07] [-5.77534506e-09 1.39906447e-06 3.33524113e-06 2.63324921e-04 1.53391708e-06 -1.65837876e-05] [-4.36842511e-08 1.42533570e-08 2.29826456e-08 1.53391708e-06 1.05604195e-05 -1.42636222e-05] [ 5.89610722e-08 -1.14397577e-07 -2.24649498e-07 -1.65837876e-05 -1.42636222e-05 2.01393010e-05]] | 0.4676858 | 13.17229 | 1.339997 | 0.04770002 | 0.01723914 | 0.3881963 | -0.01934807 | 0.1097264 | 0.5045 | 0.5044989 | 1.513498 | 0 | 0 | -24.79185 | 6.7152 | 11.1331625 | 2 | 77020 | 1 | TRUE | TRUE
421 | 8 | 162 | 61 | 0.949140625 | 0.9509933 | -0.049140625 | 9.815567 | 0.0112976 | 22.44384 | [[ 1.33174277e-09 -1.71775904e-11 -5.26050835e-11 -2.18281214e-09 -1.89149043e-07 4.15857644e-07] [ 3.12329043e-11 9.72984593e-09 7.47556852e-09 4.04085314e-07 -1.47058749e-08 -9.88557790e-09] [ 7.69405337e-11 7.47556852e-09 3.01396857e-08 3.07675807e-06 -3.62239262e-08 -7.15036216e-08] [ 6.85752177e-09 4.04085314e-07 3.07675807e-06 3.38537853e-04 -3.22851827e-06 -7.94044904e-06] [-6.41009048e-08 -1.47058749e-08 -3.62239262e-08 -3.22851827e-06 2.79812260e-05 -6.12679621e-05] [ 1.40390433e-07 -9.88557790e-09 -7.15036216e-08 -7.94044904e-06 -6.12679621e-05 1.34943232e-04]] | 0.05837352 | 17.66652 | 2.197158 | 0.03556549 | 0.01533673 | 0.5337127 | -0.03656881 | 0.1576817 | [[ 1.03430799e-09 -2.15715922e-10 -4.19420977e-10 -1.34499081e-08 -1.32224639e-07 1.78959307e-07] [-1.02878823e-10 1.36080779e-08 2.01867357e-08 1.35099747e-06 2.75784745e-08 -1.30491360e-07] [-1.66635747e-10 2.01867357e-08 4.28839099e-08 3.20797406e-06 4.46686242e-08 -2.49808936e-07] [-1.09117091e-08 1.35099747e-06 3.20797406e-06 2.48567376e-04 2.92495565e-06 -1.78828046e-05] [-4.17706181e-08 2.75784745e-08 4.46686242e-08 2.92495565e-06 1.01725113e-05 -1.38539336e-05] [ 5.68053422e-08 -1.30491360e-07 -2.49808936e-07 -1.78828046e-05 -1.38539336e-05 1.97191247e-05]] | 0.4559929 | 13.17045 | 1.340153 | 0.0477067 | 0.0175561 | 0.4095673 | -0.01656333 | 0.1047011 | 0.5045004 | 0.5045011 | 1.513499 | 0 | 0 | -24.79185 | 6.7152 | 11.1331625 | 2 | 76903 | 1 | TRUE | TRUE
422 | 8 | 162 | 62 | 0.936484375 | 0.9427543 | -0.048203125 | 9.926372 | 0.01135897 | 22.43976 | [[ 1.32483436e-09 1.55789843e-10 4.69921900e-10 1.91043975e-08 -1.88374957e-07 4.11498449e-07] [ 2.95718109e-11 6.86238987e-09 5.24549017e-09 2.79175770e-07 -1.39046692e-08 1.06305332e-09] [ 7.17019309e-11 5.24549017e-09 2.04261132e-08 2.07630713e-06 -3.37115065e-08 -2.84532275e-08] [ 6.35896216e-09 2.79175770e-07 2.07630713e-06 2.28408955e-04 -2.98969870e-06 -3.58701585e-06] [-4.38180232e-08 -1.39046692e-08 -3.37115065e-08 -2.98969870e-06 1.90311473e-05 -4.16234412e-05] [ 9.58691044e-08 1.06305332e-09 -2.84532275e-08 -3.58701585e-06 -4.16234412e-05 9.15714821e-05]] | 0.06295667 | 17.71482 | 2.197057 | 0.03546853 | 0.0154108 | 0.5620073 | -0.03550001 | 0.1547769 | [[ 8.14213222e-10 -8.07188031e-10 -1.55484112e-09 -4.86324690e-08 -1.04006704e-07 1.45805808e-07] [-2.96731832e-13 1.18897030e-08 1.74905488e-08 1.16899866e-06 7.86695011e-11 -8.08400423e-08] [-4.73811026e-13 1.74905488e-08 3.64094149e-08 2.71541409e-06 1.25802571e-10 -1.61141670e-07] [-3.09524728e-11 1.16899866e-06 2.71541409e-06 2.09833976e-04 8.22000171e-09 -1.18117285e-05] [-3.46764565e-08 7.86695011e-11 1.25802571e-10 8.22000171e-09 8.33618688e-06 -1.11745931e-05] [ 4.64832772e-08 -8.08400423e-08 -1.61141670e-07 -1.18117285e-05 -1.11745931e-05 1.57033725e-05]] | 0.4596114 | 13.15072 | 1.340105 | 0.04777826 | 0.01757638 | 0.4278322 | -0.02381967 | 0.114368 | 0.5044999 | 0.5044981 | 1.513499 | 0 | 0 | -24.79185 | 6.7152 | 11.1331625 | 2 | 76933 | 1 | TRUE | TRUE
423 | 8 | 162 | 63 | 0.932109375 | 0.9345154 | -0.044609375 | 9.744956 | 0.01124695 | 22.41793 | [[ 1.34233267e-09 1.90732606e-10 5.77539396e-10 2.34408316e-08 -1.91720946e-07 4.18332863e-07] [ 1.88378750e-12 8.79128176e-09 6.87395718e-09 3.67405235e-07 -8.85569660e-10 -3.65148639e-08] [ 4.56602009e-12 6.87395718e-09 2.65124121e-08 2.66065083e-06 -2.14390844e-09 -1.28121289e-07] [ 3.99814414e-10 3.67405235e-07 2.66065083e-06 2.88967938e-04 -1.87705018e-07 -1.25802870e-05] [-5.58011183e-08 -8.85569660e-10 -2.14390844e-09 -1.87705018e-07 2.41755502e-05 -5.31082292e-05] [ 1.22584642e-07 -3.65148639e-08 -1.28121289e-07 -1.25802870e-05 -5.31082292e-05 1.17361923e-04]] | 0.0563519 | 17.65128 | 2.197202 | 0.0355962 | 0.01558081 | 0.5673486 | -0.03346523 | 0.1493349 | [[ 8.73869478e-10 -3.80732063e-10 -7.45795037e-10 -2.19319823e-08 -1.11445599e-07 1.52340908e-07] [-3.88706104e-11 1.12906111e-08 1.66325547e-08 1.09798906e-06 1.04701652e-08 -9.07880396e-08] [-6.26586584e-11 1.66325547e-08 3.46878773e-08 2.55990738e-06 1.68779074e-08 -1.76124673e-07] [-4.05418464e-09 1.09798906e-06 2.55990738e-06 1.95951745e-04 1.09204909e-06 -1.26000190e-05] [-3.26346581e-08 1.04701652e-08 1.68779074e-08 1.09204909e-06 7.94905230e-06 -1.07339743e-05] [ 4.40358509e-08 -9.07880396e-08 -1.76124673e-07 -1.26000190e-05 -1.07339743e-05 1.51845613e-05]] | 0.4686645 | 13.21714 | 1.339984 | 0.04753816 | 0.01779542 | 0.4523839 | -0.02115865 | 0.1101619 | 0.504499 | 0.5045008 | 1.513501 | 0 | 0 | -24.79185 | 6.7152 | 11.1331625 | 2 | 77039 | 1 | TRUE | TRUE
424 | 8 | 162 | 64 | 0.92625 | 0.9262765 | -0.0428125 | 9.867935 | 0.01130859 | 22.42484 | [[ 1.46219693e-09 5.08484635e-14 1.70748172e-13 7.10015281e-12 -2.08692186e-07 4.58545304e-07] [ 2.48539865e-12 9.60607708e-09 7.59527708e-09 4.17618533e-07 -1.16179387e-09 -4.00795658e-08] [ 6.09412942e-12 7.59527708e-09 3.02373698e-08 3.05382608e-06 -2.84595496e-09 -1.44917103e-07] [ 5.37428576e-10 4.17618533e-07 3.05382608e-06 3.32099559e-04 -2.50959137e-07 -1.43333526e-05] [-6.30292418e-08 -1.16179387e-09 -2.84595496e-09 -2.50959137e-07 2.72789783e-05 -5.99235402e-05] [ 1.38458630e-07 -4.00795658e-08 -1.44917103e-07 -1.43333526e-05 -5.99235402e-05 1.32423043e-04]] | 0.05476903 | 17.56207 | 2.197237 | 0.03577702 | 0.01545586 | 0.5334852 | -0.03675093 | 0.1576239 | [[ 1.09010222e-09 -4.04972691e-10 -8.00297027e-10 -2.30177951e-08 -1.40543990e-07 1.91544746e-07] [-6.13688351e-11 1.64403529e-08 2.44219833e-08 1.61234799e-06 1.65860611e-08 -1.35091714e-07] [-9.96667791e-11 2.44219833e-08 5.15854751e-08 3.80679070e-06 2.69370615e-08 -2.64442586e-07] [-6.44483614e-09 1.61234799e-06 3.80679070e-06 2.91217546e-04 1.74185637e-06 -1.88973660e-05] [-4.88483226e-08 1.65860611e-08 2.69370615e-08 1.74185637e-06 1.19583174e-05 -1.61553108e-05] [ 6.59420529e-08 -1.35091714e-07 -2.64442586e-07 -1.88973660e-05 -1.61553108e-05 2.28520824e-05]] | 0.4626413 | 13.19821 | 1.340065 | 0.04760633 | 0.01779818 | 0.4355592 | -0.02306872 | 0.1127845 | 0.5045006 | 0.5044991 | 1.513504 | 0 | 0 | -24.79185 | 6.7152 | 11.1331625 | 2 | 77163 | 1 | TRUE | TRUE
425 | 8 | 162 | 65 | 0.91671875 | 0.9180375 | -0.04125 | 9.874764 | 0.01131441 | 22.3853 | [[ 1.32805713e-09 -3.07677824e-11 -9.42257379e-11 -3.84721374e-09 -1.89831887e-07 4.17556638e-07] [ 3.25781586e-11 7.72344240e-09 6.10591260e-09 3.33210912e-07 -1.52700361e-08 -7.15914863e-10] [ 7.97507104e-11 6.10591260e-09 2.41996142e-08 2.43625007e-06 -3.73777744e-08 -3.89468645e-08] [ 7.00861082e-09 3.33210912e-07 2.43625007e-06 2.64361328e-04 -3.28477183e-06 -4.66480508e-06] [-5.05774743e-08 -1.52700361e-08 -3.73777744e-08 -3.28477183e-06 2.19546967e-05 -4.80258650e-05] [ 1.10674291e-07 -7.15914863e-10 -3.89468645e-08 -4.66480508e-06 -4.80258650e-05 1.05687183e-04]] | 0.06109306 | 17.58247 | 2.197098 | 0.03573551 | 0.01550893 | 0.5399202 | -0.03515588 | 0.1537201 | [[ 1.02247245e-09 -4.05730933e-10 -7.95755878e-10 -2.40923332e-08 -1.31126367e-07 1.78964015e-07] [-9.67500716e-12 1.21275352e-08 1.79113871e-08 1.21138362e-06 2.60165149e-09 -8.67221766e-08] [-1.57183627e-11 1.79113871e-08 3.83561059e-08 2.90621026e-06 4.22698047e-09 -1.75881153e-07] [-1.04254902e-09 1.21138362e-06 2.90621026e-06 2.28087552e-04 2.80365691e-07 -1.30485791e-05] [-3.80033860e-08 2.60165149e-09 4.22698047e-09 2.80365691e-07 9.29181967e-06 -1.24748481e-05] [ 5.10142264e-08 -8.67221766e-08 -1.75881153e-07 -1.30485791e-05 -1.24748481e-05 1.75172487e-05]] | 0.4689774 | 13.22867 | 1.33998 | 0.04749674 | 0.01739296 | 0.4045413 | -0.01610051 | 0.1053845 | 0.5045001 | 0.5044985 | 1.513498 | 0 | 0 | -24.79185 | 6.7152 | 11.1331625 | 2 | 77137 | 1 | TRUE | TRUE
426 | 8 | 162 | 66 | 0.899453125 | 0.9097986 | -0.03859375 | 9.848073 | 0.01130072 | 22.37197 | [[ 1.18768185e-09 1.58806124e-10 4.87766525e-10 1.97805710e-08 -1.71192800e-07 3.73669437e-07] [ 3.44217622e-11 7.92745072e-09 6.27428334e-09 3.35096177e-07 -1.62910464e-08 6.41921649e-10] [ 8.43093327e-11 6.27428334e-09 2.46208687e-08 2.45348285e-06 -3.98985368e-08 -3.56547177e-08] [ 7.33087626e-09 3.35096177e-07 2.45348285e-06 2.64227154e-04 -3.46921521e-06 -4.35537250e-06] [-5.13751107e-08 -1.62910464e-08 -3.98985368e-08 -3.46921521e-06 2.24657551e-05 -4.91351690e-05] [ 1.12402647e-07 6.41921649e-10 -3.56547177e-08 -4.35537250e-06 -4.91351690e-05 1.08107131e-04]] | 0.05795973 | 17.62895 | 2.197167 | 0.03564129 | 0.01568169 | 0.5577116 | -0.03126276 | 0.1444773 | [[ 1.02576358e-09 -2.25426274e-10 -4.39755881e-10 -1.43558680e-08 -1.31418754e-07 1.77976694e-07] [-3.33538150e-12 1.33726153e-08 1.98506275e-08 1.34905367e-06 8.94892198e-10 -9.35662970e-08] [-5.43328196e-12 1.98506275e-08 4.28825660e-08 3.26286140e-06 1.45802180e-09 -1.92251917e-07] [-3.61695618e-10 1.34905367e-06 3.26286140e-06 2.56964243e-04 9.70642052e-08 -1.43560140e-05] [-4.28982995e-08 8.94892198e-10 1.45802180e-09 9.70642052e-08 1.04842796e-05 -1.40602278e-05] [ 5.75273153e-08 -9.35662970e-08 -1.92251917e-07 -1.43560140e-05 -1.40602278e-05 1.97158713e-05]] | 0.4582992 | 13.19742 | 1.340122 | 0.0476092 | 0.0173079 | 0.3840712 | -0.02530614 | 0.1179007 | 0.5044988 | 0.5045008 | 1.5135 | 0 | 0 | -24.79185 | 6.7152 | 11.1331625 | 2 | 77115 | 1 | TRUE | TRUE
427 | 8 | 162 | 67 | 0.89453125 | 0.9015597 | -0.036328125 | 9.760121 | 0.01125708 | 22.40201 | [[ 1.13742272e-09 1.42482266e-10 4.34582927e-10 1.78029787e-08 -1.62387135e-07 3.54582177e-07] [ 2.98068001e-11 6.87714559e-09 5.39228111e-09 2.89852405e-07 -1.40274555e-08 5.78053501e-10] [ 7.26918429e-11 5.39228111e-09 2.11285852e-08 2.12328811e-06 -3.42069660e-08 -3.06859462e-08] [ 6.37462036e-09 2.89852405e-07 2.12328811e-06 2.30525540e-04 -2.99969617e-06 -3.77666362e-06] [-4.44457760e-08 -1.40274555e-08 -3.42069660e-08 -2.99969617e-06 1.93351433e-05 -4.22887955e-05] [ 9.72432310e-08 5.78053501e-10 -3.06859462e-08 -3.77666362e-06 -4.22887955e-05 9.30437860e-05]] | 0.06000897 | 17.63558 | 2.197122 | 0.03562789 | 0.01555484 | 0.5545991 | -0.03239879 | 0.1474322 | [[ 1.03291763e-09 -4.07906456e-10 -7.96720341e-10 -2.55375807e-08 -1.31910185e-07 1.80086745e-07] [-2.20236714e-11 1.65095709e-08 2.44440683e-08 1.61926863e-06 5.94943955e-09 -1.21005481e-07] [-3.57226437e-11 2.44440683e-08 5.15861064e-08 3.82216824e-06 9.65039966e-09 -2.41395417e-07] [-2.31942936e-09 1.61926863e-06 3.82216824e-06 2.93605220e-04 6.26594812e-07 -1.74780749e-05] [-4.90676223e-08 5.94943955e-09 9.65039966e-09 6.26594812e-07 1.20057235e-05 -1.61379314e-05] [ 6.59379171e-08 -1.21005481e-07 -2.41395417e-07 -1.74780749e-05 -1.61379314e-05 2.27214600e-05]] | 0.4743531 | 13.21655 | 1.339908 | 0.04754027 | 0.01774276 | 0.4371766 | -0.01651503 | 0.1040433 | 0.5045001 | 0.5044998 | 1.513501 | 0 | 0 | -24.79185 | 6.7152 | 11.1331625 | 2 | 77020 | 1 | TRUE | TRUE
428 | 8 | 162 | 68 | 0.88453125 | 0.8933207 | -0.036328125 | 9.943073 | 0.01137377 | 22.42527 | [[ 1.13011037e-09 1.56027609e-10 4.79686797e-10 1.88481829e-08 -1.64269396e-07 3.58511248e-07] [ 8.24640290e-13 6.26978907e-09 4.96497045e-09 2.62023425e-07 -3.94510724e-10 -2.69721393e-08] [ 2.04337891e-12 4.96497045e-09 1.96990195e-08 1.95310799e-06 -9.75666296e-10 -9.65533211e-08] [ 1.76820431e-10 2.62023425e-07 1.95310799e-06 2.09322393e-04 -8.44126349e-08 -9.35246185e-06] [-4.08594093e-08 -3.94510724e-10 -9.75666296e-10 -8.44126349e-08 1.80257902e-05 -3.96018386e-05] [ 8.97672150e-08 -2.69721393e-08 -9.65533211e-08 -9.35246185e-06 -3.96018386e-05 8.75200515e-05]] | 0.05789518 | 17.65121 | 2.197168 | 0.03559634 | 0.01577581 | 0.558084 | -0.04086336 | 0.1658988 | [[ 9.28325518e-10 -3.30520443e-10 -6.53017818e-10 -2.10222609e-08 -1.19959996e-07 1.63495028e-07] [-5.69596340e-11 1.40873836e-08 2.11913455e-08 1.38853716e-06 1.55678931e-08 -1.18915224e-07] [-9.37283430e-11 2.11913455e-08 4.55090083e-08 3.33408437e-06 2.56175114e-08 -2.35864805e-07] [-6.01502325e-09 1.38853716e-06 3.33408437e-06 2.53141516e-04 1.64400606e-06 -1.67145827e-05] [-4.29992544e-08 1.55678931e-08 2.56175114e-08 1.64400606e-06 1.06563544e-05 -1.44040999e-05] [ 5.80746913e-08 -1.18915224e-07 -2.35864805e-07 -1.67145827e-05 -1.44040999e-05 2.03765126e-05]] | 0.4720741 | 13.19667 | 1.339939 | 0.04761191 | 0.01793649 | 0.4261885 | -0.03546619 | 0.1293041 | 0.5045005 | 0.5045 | 1.5135 | 0 | 0 | -24.79185 | 6.7152 | 11.1331625 | 2 | 76862 | 1 | TRUE | TRUE
429 | 8 | 162 | 69 | 0.882578125 | 0.8850818 | -0.035390625 | 9.951565 | 0.01137049 | 22.39875 | [[ 1.50146618e-09 -1.85952744e-11 -5.75662576e-11 -2.36797097e-09 -2.15995922e-07 4.74870402e-07] [ 3.71375315e-11 8.73103243e-09 6.91834599e-09 3.68963628e-07 -1.76642601e-08 -2.28832176e-11] [ 9.17656418e-11 6.91834599e-09 2.75613023e-08 2.74436730e-06 -4.36443292e-08 -4.21550180e-08] [ 7.97450788e-09 3.68963628e-07 2.74436730e-06 2.95023531e-04 -3.79267704e-06 -5.06531248e-06] [-5.73346597e-08 -1.76642601e-08 -4.36443292e-08 -3.79267704e-06 2.52258332e-05 -5.51777047e-05] [ 1.25453211e-07 -2.28832176e-11 -4.21550180e-08 -5.06531248e-06 -5.51777047e-05 1.21412881e-04]] | 0.05821346 | 17.62947 | 2.197161 | 0.03564024 | 0.01569829 | 0.54958 | -0.03229884 | 0.146994 | [[ 9.79718456e-10 -5.18439231e-10 -1.03698450e-09 -2.90165989e-08 -1.27436923e-07 1.74877130e-07] [-2.14323853e-11 1.77988283e-08 2.68447750e-08 1.70791510e-06 5.86185922e-09 -1.31008332e-07] [-3.50332421e-11 2.68447750e-08 5.61524131e-08 3.97882208e-06 9.58210589e-09 -2.60475395e-07] [-2.17872650e-09 1.70791510e-06 3.97882208e-06 2.92466887e-04 5.95919443e-07 -1.80540718e-05] [-4.95186093e-08 5.86185922e-09 9.58210589e-09 5.95919443e-07 1.22062610e-05 -1.64061015e-05] [ 6.65380606e-08 -1.31008332e-07 -2.60475395e-07 -1.80540718e-05 -1.64061015e-05 2.31605087e-05]] | 0.4718272 | 13.147 | 1.339942 | 0.04779176 | 0.01843915 | 0.4716125 | -0.02636957 | 0.1147466 | 0.5044993 | 0.5045003 | 1.513498 | 0 | 0 | -24.79185 | 6.7152 | 11.1331625 | 2 | 76972 | 1 | TRUE | TRUE
430 | 8 | 162 | 70 | 0.873515625 | 0.8768429 | -0.03515625 | 9.887038 | 0.01132893 | 22.39566 | [[ 1.37106327e-09 1.71513912e-10 5.30018646e-10 2.15018609e-08 -1.98211728e-07 4.32808395e-07] [ 3.13733526e-11 7.50803982e-09 6.03372256e-09 3.19895229e-07 -1.49024655e-08 -9.38686102e-10] [ 7.67325399e-11 6.03372256e-09 2.34038249e-08 2.30212491e-06 -3.64453583e-08 -3.70885044e-08] [ 6.58444585e-09 3.19895229e-07 2.30212491e-06 2.45049746e-04 -3.12734670e-06 -4.36221804e-06] [-4.82760012e-08 -1.49024655e-08 -3.64453583e-08 -3.12734670e-06 2.11505376e-05 -4.62646569e-05] [ 1.05635502e-07 -9.38686102e-10 -3.70885044e-08 -4.36221804e-06 -4.62646569e-05 1.01809644e-04]] | 0.0599713 | 17.6103 | 2.197123 | 0.03567904 | 0.01587091 | 0.5694436 | -0.03850473 | 0.1598442 | [[ 1.01008915e-09 -5.53785523e-10 -1.10187860e-09 -3.22302070e-08 -1.31673647e-07 1.80892832e-07] [-2.87655495e-11 1.27034039e-08 1.90949610e-08 1.24933549e-06 7.78759296e-09 -9.85546588e-08] [-4.69830787e-11 1.90949610e-08 4.05701943e-08 2.96092814e-06 1.27198404e-08 -1.96369181e-07] [-3.00426070e-09 1.24933549e-06 2.96092814e-06 2.23887140e-04 8.13355894e-07 -1.39543638e-05] [-3.78057005e-08 7.78759296e-09 1.27198404e-08 8.13355894e-07 9.27130481e-06 -1.24869758e-05] [ 5.08945106e-08 -9.85546588e-08 -1.96369181e-07 -1.39543638e-05 -1.24869758e-05 1.76237864e-05]] | 0.4789222 | 13.14007 | 1.339847 | 0.047817 | 0.01795229 | 0.426299 | -0.0185243 | 0.1061775 | 0.5044991 | 0.5044999 | 1.513496 | 0 | 0 | -24.79185 | 6.7152 | 11.1331625 | 2 | 77035 | 1 | TRUE | TRUE
431 | 8 | 162 | 71 | 0.859375 | 0.868604 | -0.0359375 | 9.846219 | 0.01131383 | 22.41943 | [[ 1.37237037e-09 1.78134749e-10 5.46186653e-10 2.20315884e-08 -1.98616858e-07 4.33627150e-07] [ 3.97115762e-11 9.52591959e-09 7.70655950e-09 4.18981782e-07 -1.86557859e-08 -2.04972760e-09] [ 9.70162749e-11 7.70655950e-09 3.01318836e-08 2.98495306e-06 -4.55729053e-08 -5.04489905e-08] [ 8.38747474e-09 4.18981782e-07 2.98495306e-06 3.19021208e-04 -3.93992287e-06 -5.88577518e-06] [-6.19318294e-08 -1.86557859e-08 -4.55729053e-08 -3.93992287e-06 2.68972402e-05 -5.88391934e-05] [ 1.35524185e-07 -2.04972760e-09 -5.04489905e-08 -5.88577518e-06 -5.88391934e-05 1.29497021e-04]] | 0.05968854 | 17.53706 | 2.197129 | 0.03582804 | 0.01573457 | 0.5510566 | -0.04044984 | 0.1646796 | [[ 1.12823279e-09 -4.21614263e-10 -8.26732698e-10 -2.73792403e-08 -1.44975432e-07 1.97772291e-07] [-3.14664972e-11 1.33779524e-08 1.98908018e-08 1.34455500e-06 8.52035155e-09 -1.04028920e-07] [-5.15720663e-11 1.98908018e-08 4.31705658e-08 3.27170619e-06 1.39647561e-08 -2.10456169e-07] [-3.42018953e-09 1.34455500e-06 3.27170619e-06 2.56755954e-04 9.26129207e-07 -1.55180331e-05] [-4.30890520e-08 8.52035155e-09 1.39647561e-08 9.26129207e-07 1.06232772e-05 -1.43055048e-05] [ 5.79996297e-08 -1.04028920e-07 -2.10456169e-07 -1.55180331e-05 -1.43055048e-05 2.01308867e-05]] | 0.4760191 | 13.23776 | 1.339886 | 0.04746411 | 0.01740583 | 0.3935671 | -0.01732266 | 0.1070147 | 0.5045001 | 0.5045004 | 1.513501 | 0 | 0 | -24.79185 | 6.7152 | 11.1331625 | 2 | 76922 | 1 | TRUE | TRUE
432 | 8 | 162 | 72 | 0.86203125 | 0.860365 | -0.0353125 | 9.887881 | 0.01133545 | 22.40687 | [[ 1.28892675e-09 1.58381866e-10 4.89375618e-10 1.99281033e-08 -1.86337021e-07 4.06920905e-07] [ 3.42602868e-11 8.49195892e-09 6.72977970e-09 3.58755550e-07 -1.63013760e-08 -1.95965716e-09] [ 8.46938964e-11 6.72977970e-09 2.68247209e-08 2.67035545e-06 -4.02949164e-08 -4.58244889e-08] [ 7.35816261e-09 3.58755550e-07 2.67035545e-06 2.86993352e-04 -3.50075769e-06 -5.34536437e-06] [-5.57744490e-08 -1.63013760e-08 -4.02949164e-08 -3.50075769e-06 2.45474505e-05 -5.37051889e-05] [ 1.22063009e-07 -1.95965716e-09 -4.58244889e-08 -5.34536437e-06 -5.37051889e-05 1.18197770e-04]] | 0.06056574 | 17.6298 | 2.19711 | 0.03563958 | 0.01570279 | 0.5495363 | -0.03454532 | 0.1521557 | [[ 8.80397818e-10 -3.74743956e-10 -7.39798162e-10 -2.31408712e-08 -1.13596688e-07 1.55288552e-07] [-2.67057676e-11 1.25832738e-08 1.88322562e-08 1.24118734e-06 7.29166061e-09 -9.70017209e-08] [-4.38590548e-11 1.88322562e-08 4.04073912e-08 2.98070153e-06 1.19754291e-08 -1.95138454e-07] [-2.83411238e-09 1.24118734e-06 2.98070153e-06 2.27899683e-04 7.73841104e-07 -1.40207584e-05] [-3.85222493e-08 7.29166061e-09 1.19754291e-08 7.73841104e-07 9.53863966e-06 -1.28419778e-05] [ 5.18409493e-08 -9.70017209e-08 -1.95138454e-07 -1.40207584e-05 -1.28419778e-05 1.80965901e-05]] | 0.475783 | 13.22363 | 1.339889 | 0.04751484 | 0.01783862 | 0.4272026 | -0.03206743 | 0.1253253 | 0.5044982 | 0.5045019 | 1.513501 | 0 | 0 | -24.79185 | 6.7152 | 11.1331625 | 2 | 76953 | 1 | TRUE | TRUE
433 | 8 | 162 | 73 | 0.84609375 | 0.8521261 | -0.03125 | 10.0239 | 0.01142995 | 22.35893 | [[ 1.67088112e-09 1.99365592e-10 6.26875901e-10 2.53435389e-08 -2.44468237e-07 5.33934898e-07] [ 3.96153132e-11 9.59595778e-09 7.60255046e-09 3.95675687e-07 -1.92647775e-08 -5.31566461e-10] [ 1.00290855e-10 7.60255046e-09 3.13035270e-08 3.08901962e-06 -4.87671285e-08 -4.98523171e-08] [ 8.63844390e-09 3.95675687e-07 3.08901962e-06 3.28995658e-04 -4.20045089e-06 -5.87080319e-06] [-6.46769707e-08 -1.92647775e-08 -4.87671285e-08 -4.20045089e-06 2.91254983e-05 -6.37157107e-05] [ 1.41534706e-07 -5.31566461e-10 -4.98523171e-08 -5.87080319e-06 -6.37157107e-05 1.40206723e-04]] | 0.0609511 | 17.68396 | 2.197101 | 0.03553043 | 0.01586923 | 0.5431129 | -0.0427493 | 0.1700638 | [[ 1.08144393e-09 -4.89138843e-10 -9.81273012e-10 -3.07829759e-08 -1.41499367e-07 1.93703123e-07] [-3.29318687e-11 1.43817777e-08 2.17891676e-08 1.43457720e-06 9.17818720e-09 -1.13754320e-07] [-5.52722685e-11 2.17891676e-08 4.82564003e-08 3.56767329e-06 1.54048725e-08 -2.35153899e-07] [-3.57729412e-09 1.43457720e-06 3.56767329e-06 2.73339467e-04 9.97030117e-07 -1.69184864e-05] [-4.69415638e-08 9.17818720e-09 1.54048725e-08 9.97030117e-07 1.18983018e-05 -1.60213161e-05] [ 6.31808046e-08 -1.13754320e-07 -2.35153899e-07 -1.69184864e-05 -1.60213161e-05 2.25434582e-05]] | 0.4805663 | 13.28882 | 1.339825 | 0.04728175 | 0.01787474 | 0.4107106 | -0.01889985 | 0.1082183 | 0.5045007 | 0.504499 | 1.513503 | 0 | 0 | -24.79185 | 6.7152 | 11.1331625 | 2 | 76727 | 1 | TRUE | TRUE
434 | 8 | 162 | 74 | 0.8346875 | 0.8438872 | -0.033125 | 10.01107 | 0.01142189 | 22.30598 | [[ 1.44744571e-09 1.61469492e-10 5.07796144e-10 2.06172179e-08 -2.11594058e-07 4.62301123e-07] [ 2.70371477e-11 7.06585255e-09 5.60992380e-09 2.96560362e-07 -1.30540144e-08 -2.95649479e-09] [ 6.83483104e-11 5.60992380e-09 2.31927421e-08 2.30078811e-06 -3.29971233e-08 -4.37075634e-08] [ 5.91996464e-09 2.96560362e-07 2.30078811e-06 2.45929907e-04 -2.85800299e-06 -4.95753665e-06] [-4.78674162e-08 -1.30540144e-08 -3.29971233e-08 -2.85800299e-06 2.14295756e-05 -4.68950342e-05] [ 1.04780361e-07 -2.95649479e-09 -4.37075634e-08 -4.95753665e-06 -4.68950342e-05 1.03228897e-04]] | 0.06302257 | 17.64402 | 2.197056 | 0.03561084 | 0.01577093 | 0.5324933 | -0.038184 | 0.16001 | [[ 7.84581248e-10 -4.12465821e-10 -8.29463158e-10 -2.43152963e-08 -1.03294268e-07 1.41783267e-07] [-3.69657526e-11 1.50507556e-08 2.29574725e-08 1.45274529e-06 1.02659927e-08 -1.19360572e-07] [-6.13807049e-11 2.29574725e-08 4.90167868e-08 3.46055983e-06 1.70467625e-08 -2.39358906e-07] [-3.80155373e-09 1.45274529e-06 3.46055983e-06 2.53437649e-04 1.05578072e-06 -1.64445217e-05] [-4.35460333e-08 1.02659927e-08 1.70467625e-08 1.05578072e-06 1.09153794e-05 -1.47106737e-05] [ 5.86549588e-08 -1.19360572e-07 -2.39358906e-07 -1.64445217e-05 -1.47106737e-05 2.07971110e-05]] | 0.478846 | 13.18033 | 1.339848 | 0.04767093 | 0.01855094 | 0.4634523 | -0.02539865 | 0.1138913 | 0.5045014 | 0.5045009 | 1.513496 | 0 | 0 | -24.79185 | 6.7152 | 11.1331625 | 2 | 76737 | 1 | TRUE | TRUE
435 | 8 | 162 | 75 | 0.83125 | 0.8356482 | -0.03390625 | 9.956554 | 0.01138859 | 22.36629 | [[ 1.37911839e-09 1.68899128e-10 5.23077130e-10 2.04234857e-08 -2.02657495e-07 4.42620229e-07] [ 3.38630145e-11 8.63840284e-09 7.01389179e-09 3.70096331e-07 -1.62600150e-08 -3.50265068e-09] [ 8.41943854e-11 7.01389179e-09 2.78736720e-08 2.72165853e-06 -4.04243843e-08 -5.06805085e-08] [ 7.17341676e-09 3.70096331e-07 2.72165853e-06 2.87128034e-04 -3.44414129e-06 -5.71000914e-06] [-5.68280712e-08 -1.62600150e-08 -4.04243843e-08 -3.44414129e-06 2.52063460e-05 -5.51519386e-05] [ 1.24380280e-07 -3.50265068e-09 -5.06805085e-08 -5.71000914e-06 -5.51519386e-05 1.21400378e-04]] | 0.06239536 | 17.59748 | 2.197069 | 0.03570503 | 0.01598946 | 0.5581413 | -0.03377844 | 0.1494231 | [[ 8.37785889e-10 -4.96810890e-10 -9.91192943e-10 -3.10692978e-08 -1.09854140e-07 1.51323099e-07] [-4.77944821e-11 1.24969063e-08 1.88029823e-08 1.25678934e-06 1.31836643e-08 -1.05365863e-07] [-7.96688566e-11 1.88029823e-08 4.15882402e-08 3.12171776e-06 2.19761498e-08 -2.14397543e-07] [-5.23270787e-09 1.25678934e-06 3.12171776e-06 2.42702518e-04 1.44341151e-06 -1.55730071e-05] [-4.13675530e-08 1.31836643e-08 2.19761498e-08 1.44341151e-06 1.03957830e-05 -1.40384518e-05] [ 5.58244271e-08 -1.05365863e-07 -2.14397543e-07 -1.55730071e-05 -1.40384518e-05 1.97941401e-05]] | 0.4938325 | 13.27816 | 1.339649 | 0.04731969 | 0.0176085 | 0.3946168 | -0.02057004 | 0.1114667 | 0.5044998 | 0.5045006 | 1.513504 | 0 | 0 | -24.79185 | 6.7152 | 11.1331625 | 2 | 76766 | 1 | TRUE | TRUE
436 | 8 | 162 | 76 | 0.82796875 | 0.8274093 | -0.032265625 | 9.94554 | 0.01138407 | 22.41252 | [[ 1.65979150e-09 1.99011249e-10 6.19897740e-10 2.51296228e-08 -2.40885653e-07 5.26102227e-07] [ 3.42043513e-11 8.62075012e-09 6.74071933e-09 3.53505258e-07 -1.64954658e-08 -1.79134502e-09] [ 8.59091921e-11 6.74071933e-09 2.75847032e-08 2.75234835e-06 -4.14273414e-08 -4.73662119e-08] [ 7.48230210e-09 3.53505258e-07 2.75234835e-06 2.96389696e-04 -3.60808952e-06 -5.53012758e-06] [-5.76488327e-08 -1.64954658e-08 -4.14273414e-08 -3.60808952e-06 2.57501269e-05 -5.63404060e-05] [ 1.26172719e-07 -1.79134502e-09 -4.73662119e-08 -5.53012758e-06 -5.63404060e-05 1.23994629e-04]] | 0.06096857 | 17.69578 | 2.197101 | 0.0355067 | 0.01570076 | 0.5419355 | -0.04333596 | 0.1717787 | [[ 8.38183952e-10 -5.17265256e-10 -1.03384750e-09 -3.03517915e-08 -1.09789783e-07 1.51301863e-07] [-5.07397450e-11 1.53187542e-08 2.30645726e-08 1.51902473e-06 1.39615522e-08 -1.25757906e-07] [-8.40716305e-11 2.30645726e-08 5.01443267e-08 3.70015577e-06 2.31334822e-08 -2.53473160e-07] [-5.43243598e-09 1.51902473e-06 3.70015577e-06 2.82952742e-04 1.49481537e-06 -1.81353613e-05] [-4.81967648e-08 1.39615522e-08 2.31334822e-08 1.49481537e-06 1.20428078e-05 -1.62511523e-05] [ 6.49974269e-08 -1.25757906e-07 -2.53473160e-07 -1.81353613e-05 -1.62511523e-05 2.29336553e-05]] | 0.4856793 | 13.2409 | 1.339757 | 0.04745286 | 0.01785733 | 0.418424 | -0.02574636 | 0.1170683 | 0.5044993 | 0.5044992 | 1.513502 | 0 | 0 | -24.79185 | 6.7152 | 11.1331625 | 2 | 76742 | 1 | TRUE | TRUE
437 | 8 | 162 | 77 | 0.813515625 | 0.8191704 | -0.031875 | 10.01518 | 0.0114214 | 22.39499 | [[ 1.19651898e-09 1.42059668e-10 4.44106796e-10 1.75036254e-08 -1.75442820e-07 3.83215467e-07] [ 2.93365344e-11 8.12743597e-09 6.47457496e-09 3.34025901e-07 -1.42628638e-08 -5.01761262e-09] [ 7.36127181e-11 6.47457496e-09 2.60613006e-08 2.55172695e-06 -3.57861016e-08 -5.20989564e-08] [ 6.28856562e-09 3.34025901e-07 2.55172695e-06 2.70309550e-04 -3.05708907e-06 -5.75743713e-06] [-5.37032004e-08 -1.42628638e-08 -3.57861016e-08 -3.05708907e-06 2.41142479e-05 -5.27770820e-05] [ 1.17570912e-07 -5.01761262e-09 -5.20989564e-08 -5.75743713e-06 -5.27770820e-05 1.16192830e-04]] | 0.06213905 | 17.69115 | 2.197075 | 0.03551597 | 0.01598912 | 0.5616518 | -0.03615422 | 0.1551149 | [[ 1.01088837e-09 -5.10446467e-10 -1.02024564e-09 -3.25355426e-08 -1.32358604e-07 1.81635566e-07] [-4.23365193e-11 1.23956835e-08 1.87402989e-08 1.24201848e-06 1.17190863e-08 -1.02988579e-07] [-7.07615111e-11 1.87402989e-08 4.14335015e-08 3.08163459e-06 1.95876040e-08 -2.10381282e-07] [-4.60604704e-09 1.24201848e-06 3.08163459e-06 2.37424219e-04 1.27501020e-06 -1.51639146e-05] [-4.06350514e-08 1.17190863e-08 1.95876040e-08 1.27501020e-06 1.02382548e-05 -1.38159139e-05] [ 5.48002975e-08 -1.02988579e-07 -2.10381282e-07 -1.51639146e-05 -1.38159139e-05 1.94761575e-05]] | 0.4876701 | 13.26584 | 1.339731 | 0.04736364 | 0.01775525 | 0.4008116 | -0.02953987 | 0.1231084 | 0.504499 | 0.5044991 | 1.513503 | 0 | 0 | -24.79185 | 6.7152 | 11.1331625 | 2 | 76775 | 1 | TRUE | TRUE
438 | 8 | 162 | 78 | 0.79890625 | 0.8109314 | -0.03078125 | 9.918605 | 0.01136043 | 22.48333 | [[ 1.50230625e-09 1.70176539e-10 5.25018346e-10 2.03399489e-08 -2.20037350e-07 4.80787114e-07] [ 2.61706421e-11 7.79556684e-09 6.31131932e-09 3.24038804e-07 -1.26705221e-08 -7.34452618e-09] [ 6.46376620e-11 6.31131932e-09 2.44751334e-08 2.36410090e-06 -3.12916607e-08 -5.39322806e-08] [ 5.44467120e-09 3.24038804e-07 2.36410090e-06 2.47826622e-04 -2.63578254e-06 -5.75790093e-06] [-4.99855950e-08 -1.26705221e-08 -3.12916607e-08 -2.63578254e-06 2.22671197e-05 -4.87438663e-05] [ 1.09452876e-07 -7.34452618e-09 -5.39322806e-08 -5.75790093e-06 -4.87438663e-05 1.07343479e-04]] | 0.06497923 | 17.66583 | 2.197013 | 0.03556689 | 0.0161778 | 0.5873883 | -0.03849951 | 0.159311 | [[ 1.17744914e-09 -6.12980127e-10 -1.22000131e-09 -3.96816511e-08 -1.53364616e-07 2.10646319e-07] [-5.35653550e-11 1.23535887e-08 1.85494726e-08 1.24961686e-06 1.47954379e-08 -1.06560873e-07] [-8.94948340e-11 1.85494726e-08 4.13368796e-08 3.13177101e-06 2.47197953e-08 -2.17196998e-07] [-5.93114417e-09 1.24961686e-06 3.13177101e-06 2.45712458e-04 1.63826910e-06 -1.58942781e-05] [-4.18516095e-08 1.47954379e-08 2.47197953e-08 1.63826910e-06 1.05473857e-05 -1.42548529e-05] [ 5.65203261e-08 -1.06560873e-07 -2.17196998e-07 -1.58942781e-05 -1.42548529e-05 2.00992841e-05]] | 0.4914933 | 13.30549 | 1.33968 | 0.04722251 | 0.01747654 | 0.3852297 | -0.0246085 | 0.1174283 | 0.504499 | 0.5044989 | 1.513502 | 0 | 0 | -24.79185 | 6.7152 | 11.1331625 | 2 | 76853 | 1 | TRUE | TRUE
439 | 8 | 162 | 79 | 0.79328125 | 0.8026925 | -0.030703125 | 9.994825 | 0.01141202 | 22.46811 | [[ 1.57622505e-09 1.64805936e-10 5.15903094e-10 2.04083812e-08 -2.31213904e-07 5.05365089e-07] [ 2.75744274e-11 8.76220336e-09 6.90838764e-09 3.57661516e-07 -1.34275965e-08 -9.45270300e-09] [ 6.97882258e-11 6.90838764e-09 2.84066343e-08 2.80525201e-06 -3.39809174e-08 -6.78761569e-08] [ 6.01519112e-09 3.57661516e-07 2.80525201e-06 2.99180008e-04 -2.92885562e-06 -7.28332081e-06] [-5.88245518e-08 -1.34275965e-08 -3.39809174e-08 -2.92885562e-06 2.65123371e-05 -5.80534111e-05] [ 1.28838671e-07 -9.45270300e-09 -6.78761569e-08 -7.28332081e-06 -5.80534111e-05 1.27864421e-04]] | 0.06590432 | 17.70489 | 2.196992 | 0.03548842 | 0.01586746 | 0.5465799 | -0.03855809 | 0.1609979 | [[ 8.37833803e-10 -5.82065235e-10 -1.17580055e-09 -3.37453833e-08 -1.10306416e-07 1.52530919e-07] [-5.55273021e-11 1.29743219e-08 1.97701401e-08 1.25133007e-06 1.55525070e-08 -1.11962361e-07] [-9.26819729e-11 1.97701401e-08 4.24829920e-08 3.00659249e-06 2.59592079e-08 -2.22753757e-07] [-5.75385531e-09 1.25133007e-06 3.00659249e-06 2.20834769e-04 1.61159032e-06 -1.52385018e-05] [-3.81344143e-08 1.55525070e-08 2.59592079e-08 1.61159032e-06 9.64419684e-06 -1.30484454e-05] [ 5.15469075e-08 -1.11962361e-07 -2.22753757e-07 -1.52385018e-05 -1.30484454e-05 1.84982236e-05]] | 0.4894941 | 13.23713 | 1.339706 | 0.04746638 | 0.01855345 | 0.4685554 | -0.03308784 | 0.1247941 | 0.5044992 | 0.5044991 | 1.513501 | 0 | 0 | -24.79185 | 6.7152 | 11.1331625 | 2 | 76745 | 1 | TRUE | TRUE
440 | 8 | 162 | 80 | 0.79 | 0.7944536 | -0.032265625 | 9.987501 | 0.01140294 | 22.50691 | [[ 1.89866151e-09 1.98596686e-10 6.22062366e-10 2.48972511e-08 -2.77753072e-07 6.07069796e-07] [ 3.45618404e-11 1.03442798e-08 8.15199948e-09 4.25969955e-07 -1.67697809e-08 -9.16606727e-09] [ 8.75229276e-11 8.15199948e-09 3.37117063e-08 3.34338198e-06 -4.24633766e-08 -7.57806355e-08] [ 7.57761896e-09 4.25969955e-07 3.34338198e-06 3.57659471e-04 -3.67638425e-06 -8.26599956e-06] [-6.98535169e-08 -1.67697809e-08 -4.24633766e-08 -3.67638425e-06 3.14053152e-05 -6.87558988e-05] [ 1.52970371e-07 -9.16606727e-09 -7.57806355e-08 -8.26599956e-06 -6.87558988e-05 1.51412525e-04]] | 0.06552232 | 17.68549 | 2.197001 | 0.03552734 | 0.01579362 | 0.5382418 | -0.04802653 | 0.1823786 | [[ 1.11002159e-09 -5.95154968e-10 -1.18688436e-09 -3.87163711e-08 -1.44894374e-07 1.99163815e-07] [-6.51859453e-11 1.29556977e-08 1.94307805e-08 1.33247867e-06 1.80599912e-08 -1.15592082e-07] [-1.09716725e-10 1.94307805e-08 4.42306906e-08 3.42008613e-06 3.03974804e-08 -2.38215971e-07] [-7.41618332e-09 1.33247867e-06 3.42008613e-06 2.73661931e-04 2.05467944e-06 -1.77490200e-05] [-4.65593991e-08 1.80599912e-08 3.03974804e-08 2.05467944e-06 1.18159263e-05 -1.59828099e-05] [ 6.29286411e-08 -1.15592082e-07 -2.38215971e-07 -1.77490200e-05 -1.59828099e-05 2.25164448e-05]] | 0.4939053 | 13.34985 | 1.339648 | 0.04706559 | 0.01717695 | 0.3561328 | -0.0248871 | 0.1197181 | 0.5044993 | 0.5045009 | 1.513501 | 0 | 0 | -24.79185 | 6.7152 | 11.1331625 | 2 | 76811 | 1 | TRUE | TRUE
441 | 8 | 162 | 81 | 0.78609375 | 0.7862147 | -0.03203125 | 10.04132 | 0.01143541 | 22.46203 | [[ 1.16108635e-09 1.06804578e-10 3.36062022e-10 1.31780860e-08 -1.71566862e-07 3.75219012e-07] [ 1.73385183e-11 6.26284399e-09 5.06344611e-09 2.62090144e-07 -8.45053955e-09 -9.83372238e-09] [ 4.37536030e-11 5.06344611e-09 2.05154063e-08 1.99353579e-06 -2.13228021e-08 -5.59496631e-08] [ 3.70999405e-09 2.62090144e-07 1.99353579e-06 2.09372361e-04 -1.80800328e-06 -5.76384812e-06] [-4.17348282e-08 -8.45053955e-09 -2.13228021e-08 -1.80800328e-06 1.87941415e-05 -4.11677140e-05] [ 9.14387128e-08 -9.83372238e-09 -5.59496631e-08 -5.76384812e-06 -4.11677140e-05 9.07133325e-05]] | 0.06952254 | 17.64957 | 2.196913 | 0.03559964 | 0.01609446 | 0.5570323 | -0.03858108 | 0.1605902 | [[ 9.04489853e-10 -6.46442247e-10 -1.31365873e-09 -3.80627351e-08 -1.20266253e-07 1.66468619e-07] [-6.20004968e-11 1.28344948e-08 1.96724533e-08 1.25755173e-06 1.73455882e-08 -1.14204208e-07] [-1.04096581e-10 1.96724533e-08 4.29603390e-08 3.07172993e-06 2.91226551e-08 -2.29279900e-07] [-6.52197349e-09 1.25755173e-06 3.07172993e-06 2.27722101e-04 1.82461870e-06 -1.58160109e-05] [-3.95142519e-08 1.73455882e-08 2.91226551e-08 1.82461870e-06 1.00139854e-05 -1.35593518e-05] [ 5.34512251e-08 -1.14204208e-07 -2.29279900e-07 -1.58160109e-05 -1.35593518e-05 1.92150560e-05]] | 0.4941748 | 13.21598 | 1.339644 | 0.04754235 | 0.01838271 | 0.4381734 | -0.02459113 | 0.1144974 | 0.5045 | 0.5044992 | 1.513499 | 0 | 0 | -24.79185 | 6.7152 | 11.1331625 | 2 | 76787 | 1 | TRUE | TRUE
442 | 8 | 162 | 82 | 0.77515625 | 0.7779757 | -0.033125 | 10.00714 | 0.01142195 | 22.47639 | [[ 1.49052491e-09 1.65408792e-10 5.17152608e-10 2.03283565e-08 -2.19251934e-07 4.79089285e-07] [ 2.42771077e-11 7.77373620e-09 6.30110512e-09 3.25382611e-07 -1.17652333e-08 -9.34487409e-09] [ 6.03869664e-11 6.30110512e-09 2.48123432e-08 2.40224226e-06 -2.92622896e-08 -6.00345216e-08] [ 5.09963701e-09 3.25382611e-07 2.40224226e-06 2.51966755e-04 -2.47115304e-06 -6.30218135e-06] [-5.05548180e-08 -1.17652333e-08 -2.92622896e-08 -2.47115304e-06 2.25791958e-05 -4.94398345e-05] [ 1.10724945e-07 -9.34487409e-09 -6.00345216e-08 -6.30218135e-06 -4.94398345e-05 1.08903691e-04]] | 0.0645574 | 17.64963 | 2.197022 | 0.03559953 | 0.01614187 | 0.5753466 | -0.03827757 | 0.1591925 | [[ 4.49834229e-10 -4.02954981e-10 -8.09448686e-10 -2.38724798e-08 -5.93121956e-08 8.27545681e-08] [-2.60265987e-11 4.32234069e-09 6.61408026e-09 4.12420911e-07 7.23177876e-09 -3.99970215e-08] [-4.31233473e-11 6.61408026e-09 1.39799248e-08 9.70546694e-07 1.19821747e-08 -7.76747077e-08] [-2.62807705e-09 4.12420911e-07 9.70546694e-07 6.99183950e-05 7.30224717e-07 -5.18556450e-06] [-1.20667527e-08 7.23177876e-09 1.19821747e-08 7.30224717e-07 3.02010284e-06 -4.10387090e-06] [ 1.63740001e-08 -3.99970215e-08 -7.76747077e-08 -5.18556450e-06 -4.10387090e-06 5.85140534e-06]] | 0.5108543 | 13.14431 | 1.339422 | 0.04780155 | 0.01880138 | 0.480207 | -0.0227597 | 0.1101029 | 0.5044999 | 0.504499 | 1.5135 | 0 | 0 | -24.79185 | 6.7152 | 11.1331625 | 2 | 76706 | 1 | TRUE | TRUE
443 | 8 | 162 | 83 | 0.76140625 | 0.7697368 | -0.03140625 | 9.985488 | 0.01139556 | 22.56916 | [[ 1.66060386e-09 1.48525837e-10 4.66464045e-10 1.85541075e-08 -2.43058391e-07 5.31613019e-07] [ 2.33146235e-11 8.49351189e-09 6.80522704e-09 3.51629267e-07 -1.13288072e-08 -1.32762652e-08] [ 5.84742271e-11 6.80522704e-09 2.73281263e-08 2.66760600e-06 -2.84104030e-08 -7.45946338e-08] [ 4.98006121e-09 3.51629267e-07 2.66760600e-06 2.81710326e-04 -2.41959615e-06 -7.71901103e-06] [-5.60375185e-08 -1.13288072e-08 -2.84104030e-08 -2.41959615e-06 2.51406097e-05 -5.50699134e-05] [ 1.22776484e-07 -1.32762652e-08 -7.45946338e-08 -7.71901103e-06 -5.50699134e-05 1.21346002e-04]] | 0.06959152 | 17.67384 | 2.196911 | 0.03555077 | 0.01603032 | 0.5627224 | -0.04370031 | 0.1718366 | [[ 1.00050594e-09 -7.22434465e-10 -1.44444717e-09 -4.53026745e-08 -1.31474393e-07 1.82169479e-07] [-7.80697554e-11 1.22814157e-08 1.86364479e-08 1.20816168e-06 2.16879491e-08 -1.15401218e-07] [-1.30190629e-10 1.86364479e-08 4.05743252e-08 2.94582732e-06 3.61668351e-08 -2.28349625e-07] [-8.27951460e-09 1.20816168e-06 2.94582732e-06 2.21744630e-04 2.30001610e-06 -1.59175482e-05] [-3.82326686e-08 2.16879491e-08 3.61668351e-08 2.30001610e-06 9.63322211e-06 -1.30822325e-05] [ 5.18560400e-08 -1.15401218e-07 -2.28349625e-07 -1.59175482e-05 -1.30822325e-05 1.85744592e-05]] | 0.5071957 | 13.2388 | 1.33947 | 0.04746039 | 0.01813141 | 0.4318424 | -0.02784723 | 0.1200448 | 0.504499 | 0.5045002 | 1.513501 | 0 | 0 | -24.79185 | 6.7152 | 11.1331625 | 2 | 76895 | 1 | TRUE | TRUE
444 | 8 | 162 | 84 | 0.7546875 | 0.7614979 | -0.031796875 | 10.07022 | 0.01145849 | 22.51841 | [[ 1.59300936e-09 1.47322892e-10 4.67151196e-10 1.86610691e-08 -2.35278056e-07 5.14517793e-07] [ 2.75628910e-11 9.83493888e-09 7.85449105e-09 4.13014122e-07 -1.34094724e-08 -1.48795541e-08] [ 7.04019721e-11 7.85449105e-09 3.29400881e-08 3.25000566e-06 -3.42476188e-08 -8.97800350e-08] [ 6.06564083e-09 4.13014122e-07 3.25000566e-06 3.45274461e-04 -2.95065386e-06 -9.38864604e-06] [-6.74373828e-08 -1.34094724e-08 -3.42476188e-08 -2.95065386e-06 3.04398212e-05 -6.66783184e-05] [ 1.47752542e-07 -1.48795541e-08 -8.97800350e-08 -9.38864604e-06 -6.66783184e-05 1.46921596e-04]] | 0.06861366 | 17.64141 | 2.196933 | 0.03561612 | 0.01585869 | 0.5273452 | -0.04332529 | 0.1721697 | [[ 9.46676252e-10 -9.45845076e-10 -1.92884680e-09 -5.35382303e-08 -1.26616730e-07 1.77316252e-07] [-4.46469567e-11 7.47437040e-09 1.15108368e-08 7.30242449e-07 1.24777492e-08 -6.98330600e-08] [-7.49452979e-11 1.15108368e-08 2.50604614e-08 1.77529238e-06 2.09452316e-08 -1.38890666e-07] [-4.65263169e-09 7.30242449e-07 1.77529238e-06 1.30377416e-04 1.30027568e-06 -9.45959863e-06] [-2.27073510e-08 1.24777492e-08 2.09452316e-08 1.30027568e-06 5.74495826e-06 -7.79860729e-06] [ 3.07864047e-08 -6.98330600e-08 -1.38890666e-07 -9.45959863e-06 -7.79860729e-06 1.10830618e-05]] | 0.5077348 | 13.17552 | 1.339463 | 0.04768832 | 0.01851191 | 0.4399993 | -0.02234653 | 0.110933 | 0.5044992 | 0.5044987 | 1.513501 | 0 | 0 | -24.79185 | 6.7152 | 11.1331625 | 2 | 76698 | 1 | TRUE | TRUE
445 | 8 | 162 | 85 | 0.745078125 | 0.7532589 | -0.03125 | 9.972565 | 0.01138892 | 22.5477 | [[ 1.47847950e-09 1.28694734e-10 4.03571781e-10 1.60167327e-08 -2.16593872e-07 4.73789592e-07] [ 2.34300945e-11 9.68154334e-09 7.67465778e-09 3.93974366e-07 -1.14363347e-08 -1.80384161e-08] [ 5.91046033e-11 7.67465778e-09 3.11737444e-08 3.05624061e-06 -2.88461187e-08 -9.30605168e-08] [ 5.05607705e-09 3.93974366e-07 3.05624061e-06 3.24108446e-04 -2.46760316e-06 -9.52525346e-06] [-6.43012107e-08 -1.14363347e-08 -2.88461187e-08 -2.46760316e-06 2.89976930e-05 -6.35390707e-05] [ 1.40923034e-07 -1.80384161e-08 -9.30605168e-08 -9.52525346e-06 -6.35390707e-05 1.40044919e-04]] | 0.07044689 | 17.71149 | 2.196893 | 0.03547518 | 0.01598147 | 0.5587388 | -0.03172912 | 0.1461451 | [[ 1.01755199e-09 -7.37617075e-10 -1.48165891e-09 -4.69597403e-08 -1.33381357e-07 1.84902137e-07] [-1.12319585e-10 1.71661349e-08 2.60178463e-08 1.68340006e-06 3.15716703e-08 -1.63088155e-07] [-1.88634196e-10 2.60178463e-08 5.70619517e-08 4.14629689e-06 5.30221124e-08 -3.24524427e-07] [-1.20078483e-08 1.68340006e-06 4.14629689e-06 3.12581483e-04 3.37517751e-06 -2.26232202e-05] [-5.41500062e-08 3.15716703e-08 5.30221124e-08 3.37517751e-06 1.38043515e-05 -1.87526239e-05] [ 7.34658387e-08 -1.63088155e-07 -3.24524427e-07 -2.26232202e-05 -1.87526239e-05 2.66157286e-05]] | 0.5102834 | 13.31293 | 1.339429 | 0.04719611 | 0.01817451 | 0.4420694 | -0.02523922 | 0.1164902 | 0.5045004 | 0.5044994 | 1.513506 | 0 | 0 | -24.79185 | 6.7152 | 11.1331625 | 2 | 76885 | 1 | TRUE | TRUE
446 | 8 | 162 | 86 | 0.74390625 | 0.74502 | -0.032578125 | 10.00923 | 0.01141014 | 22.63682 | [[ 1.49528335e-09 1.15042029e-10 3.63883583e-10 1.45496643e-08 -2.19279377e-07 4.79873462e-07] [ 1.56998575e-11 7.01559605e-09 5.50277819e-09 2.81371610e-07 -7.71255650e-09 -1.41493407e-08] [ 4.00882645e-11 5.50277819e-09 2.29069272e-08 2.25869504e-06 -1.96910336e-08 -7.17750985e-08] [ 3.45015002e-09 2.81371610e-07 2.25869504e-06 2.40573691e-04 -1.69466731e-06 -7.33096454e-06] [-4.74471241e-08 -7.71255650e-09 -1.96910336e-08 -1.69466731e-06 2.15769304e-05 -4.72879913e-05] [ 1.04003450e-07 -1.41493407e-08 -7.17750985e-08 -7.33096454e-06 -4.72879913e-05 1.04239923e-04]] | 0.07267093 | 17.74193 | 2.196844 | 0.03541433 | 0.01591062 | 0.5455812 | -0.03827287 | 0.1610852 | [[ 6.02385164e-10 -5.39833674e-10 -1.09714579e-09 -3.11875697e-08 -8.00497023e-08 1.11656797e-07] [-6.08740445e-11 9.83946935e-09 1.50687006e-08 9.55926863e-07 1.70886998e-08 -9.24682413e-08] [-1.02146245e-10 1.50687006e-08 3.27194596e-08 2.32171113e-06 2.86744271e-08 -1.83270734e-07] [-6.35401446e-09 9.55926863e-07 2.32171113e-06 1.70907438e-04 1.78367577e-06 -1.24936659e-05] [-2.97273486e-08 1.70886998e-08 2.86744271e-08 1.78367577e-06 7.54872514e-06 -1.02525373e-05] [ 4.03227252e-08 -9.24682413e-08 -1.83270734e-07 -1.24936659e-05 -1.02525373e-05 1.45744056e-05]] | 0.5046709 | 13.22929 | 1.339504 | 0.04749449 | 0.01851562 | 0.454034 | -0.03320548 | 0.1259053 | 0.5045006 | 0.5044987 | 1.513499 | 0 | 0 | -24.79185 | 6.7152 | 11.1331625 | 2 | 76881 | 1 | TRUE | TRUE
447 | 8 | 162 | 87 | 0.729453125 | 0.7367811 | -0.030703125 | 10.05573 | 0.01144055 | 22.52392 | [[ 1.38834943e-09 1.09060129e-10 3.45414492e-10 1.36705801e-08 -2.05052628e-07 4.48717493e-07] [ 1.89177240e-11 8.00840417e-09 6.49138693e-09 3.37492071e-07 -9.23548241e-09 -1.61758970e-08] [ 4.80714955e-11 6.49138693e-09 2.66711680e-08 2.59365432e-06 -2.34655553e-08 -8.20329314e-08] [ 4.08020936e-09 3.37492071e-07 2.59365432e-06 2.72201611e-04 -1.99168764e-06 -8.28689521e-06] [-5.40582317e-08 -9.23548241e-09 -2.34655553e-08 -1.99168764e-06 2.44176479e-05 -5.35078291e-05] [ 1.18483063e-07 -1.61758970e-08 -8.20329314e-08 -8.28689521e-06 -5.35078291e-05 1.17953193e-04]] | 0.07262979 | 17.63338 | 2.196845 | 0.03563234 | 0.01608007 | 0.5465211 | -0.04111461 | 0.166231 | [[ 9.92734281e-10 -9.54338062e-10 -1.94752444e-09 -5.54932551e-08 -1.32394542e-07 1.85216275e-07] [-1.10254376e-10 1.53830156e-08 2.35699278e-08 1.51486805e-06 3.10156127e-08 -1.50867370e-07] [-1.86081085e-10 2.35699278e-08 5.20125481e-08 3.74703770e-06 5.23453955e-08 -3.00893818e-07] [-1.17406301e-08 1.51486805e-06 3.74703770e-06 2.79892667e-04 3.30263614e-06 -2.07620733e-05] [-4.88567461e-08 3.10156127e-08 5.23453955e-08 3.30263614e-06 1.24719898e-05 -1.69634541e-05] [ 6.63585064e-08 -1.50867370e-07 -3.00893818e-07 -2.07620733e-05 -1.69634541e-05 2.41091128e-05]] | 0.5113361 | 13.25702 | 1.339415 | 0.04739514 | 0.01829077 | 0.4307136 | -0.03066853 | 0.123314 | 0.5045014 | 0.5045009 | 1.5135 | 0 | 0 | -24.79185 | 6.7152 | 11.1331625 | 2 | 76828 | 1 | TRUE | TRUE
448 | 8 | 162 | 88 | 0.723984375 | 0.7285421 | -0.030625 | 10.02915 | 0.01143003 | 22.52192 | [[ 1.57596367e-09 1.19885983e-10 3.80238679e-10 1.52242384e-08 -2.32386013e-07 5.08581880e-07] [ 1.64120139e-11 7.81200574e-09 6.25076130e-09 3.24927499e-07 -8.01768927e-09 -1.76116255e-08] [ 4.18559852e-11 6.25076130e-09 2.59739189e-08 2.54672715e-06 -2.04452441e-08 -8.52671708e-08] [ 3.58265593e-09 3.24927499e-07 2.54672715e-06 2.69313666e-04 -1.74998920e-06 -8.59709254e-06] [-5.30789495e-08 -8.01768927e-09 -2.04452441e-08 -1.74998920e-06 2.40182632e-05 -5.26462788e-05] [ 1.16364146e-07 -1.76116255e-08 -8.52671708e-08 -8.59709254e-06 -5.26462788e-05 1.16078260e-04]] | 0.07306334 | 17.66223 | 2.196835 | 0.03557412 | 0.01596514 | 0.539229 | -0.04257189 | 0.1699871 | [[ 6.31271198e-10 -5.42904075e-10 -1.10038534e-09 -3.28014322e-08 -8.36706159e-08 1.16604893e-07] [-5.93489579e-11 8.12191961e-09 1.24290472e-08 7.99548228e-07 1.67067550e-08 -8.00471346e-08] [-1.00167403e-10 1.24290472e-08 2.74323483e-08 1.97887959e-06 2.81965789e-08 -1.59522524e-07] [-6.32839783e-09 7.99548228e-07 1.97887959e-06 1.48027075e-04 1.78137923e-06 -1.10172022e-05] [-2.58347175e-08 1.67067550e-08 2.81965789e-08 1.78137923e-06 6.59976695e-06 -8.97886104e-06] [ 3.50977491e-08 -8.00471346e-08 -1.59522524e-07 -1.10172022e-05 -8.97886104e-06 1.27625946e-05]] | 0.5120993 | 13.26808 | 1.339405 | 0.04735564 | 0.01827548 | 0.431962 | -0.03445732 | 0.1285774 | 0.504499 | 0.5044995 | 1.5135 | 0 | 0 | -24.79185 | 6.7152 | 11.1331625 | 2 | 76766 | 1 | TRUE | TRUE
449 | 8 | 162 | 89 | 0.7175 | 0.7203032 | -0.031953125 | 10.09091 | 0.01146921 | 22.5462 | [[ 1.68663782e-09 1.27450433e-10 4.06644216e-10 1.60537301e-08 -2.49951027e-07 5.47035930e-07] [ 2.39313279e-11 7.57768311e-09 6.10358614e-09 3.10533513e-07 -1.18354956e-08 -8.34654766e-09] [ 6.13387650e-11 6.10358614e-09 2.52767786e-08 2.44623817e-06 -3.03330665e-08 -6.01600469e-08] [ 5.18037418e-09 3.10533513e-07 2.44623817e-06 2.55858548e-04 -2.56175767e-06 -6.33171290e-06] [-5.13566180e-08 -1.18354956e-08 -3.03330665e-08 -2.56175767e-06 2.34861595e-05 -5.14259377e-05] [ 1.12480310e-07 -8.34654766e-09 -6.01600469e-08 -6.33171290e-06 -5.14259377e-05 1.13267277e-04]] | 0.07318924 | 17.69658 | 2.196832 | 0.03550508 | 0.01618444 | 0.5529389 | -0.0408009 | 0.1656862 | [[ 6.69381272e-10 -5.61012742e-10 -1.13923227e-09 -3.62406249e-08 -8.92382675e-08 1.24349330e-07] [-9.51735152e-12 8.94369109e-09 1.37497859e-08 8.96010537e-07 2.69045351e-09 -6.76994454e-08] [-1.62266148e-11 1.37497859e-08 3.10307716e-08 2.27151768e-06 4.58730227e-09 -1.44145778e-07] [-1.03963333e-09 8.96010537e-07 2.27151768e-06 1.72276936e-04 2.93909887e-07 -1.03187720e-05] [-2.99969768e-08 2.69045351e-09 4.58730227e-09 2.93909887e-07 7.71896698e-06 -1.03616521e-05] [ 4.02589545e-08 -6.76994454e-08 -1.44145778e-07 -1.03187720e-05 -1.03616521e-05 1.45340478e-05]] | 0.5258771 | 13.29222 | 1.339222 | 0.04726966 | 0.01806296 | 0.4030205 | -0.03446521 | 0.1298317 | 0.5044996 | 0.5045012 | 1.513503 | 0 | 0 | -24.79185 | 6.7152 | 11.1331625 | 2 | 76712 | 1 | TRUE | TRUE
450 | 8 | 162 | 90 | 0.709921875 | 0.7120643 | -0.03265625 | 9.812198 | 0.01131945 | 22.63097 | [[ 1.54364183e-09 1.46013251e-10 4.64633820e-10 1.83206984e-08 -2.28730812e-07 5.00151795e-07] [ 3.28624003e-11 9.67852915e-09 7.72914935e-09 3.96197127e-07 -1.62381414e-08 -7.98438789e-09] [ 8.47556377e-11 7.72914935e-09 3.26001371e-08 3.18336923e-06 -4.18762482e-08 -7.15477382e-08] [ 7.22518827e-09 3.96197127e-07 3.18336923e-06 3.35311172e-04 -3.56979811e-06 -7.72258252e-06] [-6.65651160e-08 -1.62381414e-08 -4.18762482e-08 -3.56979811e-06 3.04813137e-05 -6.67294449e-05] [ 1.45762031e-07 -7.98438789e-09 -7.15477382e-08 -7.72258252e-06 -6.67294449e-05 1.46939689e-04]] | 0.06806727 | 17.69848 | 2.196945 | 0.03550128 | 0.01604688 | 0.5375479 | -0.0452664 | 0.1760291 | [[ 1.27674119e-09 -2.90146141e-10 -5.96960840e-10 -1.68695355e-08 -1.69655505e-07 2.29635322e-07] [-7.32733526e-12 1.49736267e-08 2.30557903e-08 1.46105254e-06 2.09652173e-09 -1.09701186e-07] [-1.25004121e-11 2.30557903e-08 5.11638483e-08 3.64026689e-06 3.57698515e-09 -2.31983585e-07] [-7.79602980e-10 1.46105254e-06 3.64026689e-06 2.68796512e-04 2.23087063e-07 -1.61866793e-05] [-4.70802822e-08 2.09652173e-09 3.57698515e-09 2.23087063e-07 1.21972164e-05 -1.63556729e-05] [ 6.31252163e-08 -1.09701186e-07 -2.31983585e-07 -1.61866793e-05 -1.63556729e-05 2.29582183e-05]] | 0.5179908 | 13.32118 | 1.339327 | 0.0471669 | 0.01855819 | 0.4532986 | -0.02499533 | 0.1150045 | 0.5044991 | 0.5044997 | 1.513498 | 0 | 0 | -24.79185 | 6.7152 | 11.1331625 | 2 | 76580 | 1 | TRUE | TRUE
451 | 8 | 162 | 91 | 0.699296875 | 0.7038254 | -0.0315625 | 9.928412 | 0.01138688 | 22.60214 | [[ 1.31334271e-09 1.03619694e-10 3.31841094e-10 1.28438041e-08 -1.96933262e-07 4.30951990e-07] [ 1.89014817e-11 6.81944895e-09 5.63680023e-09 2.86238432e-07 -9.38208461e-09 -1.09677039e-08] [ 4.85066550e-11 5.63680023e-09 2.31556581e-08 2.20294723e-06 -2.40748048e-08 -6.31132072e-08] [ 4.02654483e-09 2.86238432e-07 2.20294723e-06 2.26599422e-04 -1.99843230e-06 -6.36642464e-06] [-4.61368291e-08 -9.38208461e-09 -2.40748048e-08 -1.99843230e-06 2.11488455e-05 -4.63252067e-05] [ 1.01082628e-07 -1.09677039e-08 -6.31132072e-08 -6.36642464e-06 -4.63252067e-05 1.02078613e-04]] | 0.07285095 | 17.64285 | 2.19684 | 0.03561321 | 0.01643371 | 0.5603759 | -0.03195928 | 0.1452546 | [[ 8.92900036e-10 -2.48271950e-10 -5.08272966e-10 -1.65158746e-08 -1.18856236e-07 1.61347156e-07] [-1.68093302e-11 1.08506473e-08 1.67696493e-08 1.09427022e-06 4.80229975e-09 -8.48547538e-08] [-2.89863323e-11 1.67696493e-08 3.85163338e-08 2.82887475e-06 8.28147333e-09 -1.82683712e-07] [-1.86271836e-09 1.09427022e-06 2.82887475e-06 2.15233395e-04 5.32188525e-07 -1.30930036e-05] [-3.77444803e-08 4.80229975e-09 8.28147333e-09 5.32188525e-07 9.83289060e-06 -1.32109017e-05] [ 5.06974786e-08 -8.48547538e-08 -1.82683712e-07 -1.30930036e-05 -1.32109017e-05 1.85280718e-05]] | 0.5321595 | 13.33201 | 1.339138 | 0.04712858 | 0.01804733 | 0.392847 | -0.03111571 | 0.1255924 | 0.5044987 | 0.5045003 | 1.513499 | 0 | 0 | -24.79185 | 6.7152 | 11.1331625 | 2 | 76572 | 1 | TRUE | TRUE
452 | 8 | 162 | 92 | 0.696640625 | 0.6955864 | -0.0315625 | 9.865234 | 0.01134223 | 22.60095 | [[ 1.37994738e-09 1.07961240e-10 3.48678278e-10 1.40874534e-08 -2.04265046e-07 4.46961845e-07] [ 2.15543783e-11 7.13159578e-09 5.67135877e-09 2.87762351e-07 -1.07224440e-08 -8.52666863e-09] [ 5.59329178e-11 5.67135877e-09 2.41134249e-08 2.35143136e-06 -2.78218513e-08 -5.99370271e-08] [ 4.76157790e-09 2.87762351e-07 2.35143136e-06 2.47424052e-04 -2.36845583e-06 -6.30181590e-06] [-4.92697135e-08 -1.07224440e-08 -2.78218513e-08 -2.36845583e-06 2.27140340e-05 -4.97429646e-05] [ 1.07924243e-07 -8.52666863e-09 -5.99370271e-08 -6.30181590e-06 -4.97429646e-05 1.09570005e-04]] | 0.07141696 | 17.72915 | 2.196871 | 0.03543985 | 0.01608382 | 0.5379644 | -0.0437134 | 0.1727778 | [[ 1.03024467e-09 -4.20991624e-10 -8.70767393e-10 -2.48258209e-08 -1.37720208e-07 1.87964667e-07] [-2.08988816e-11 1.00605287e-08 1.55292405e-08 9.92417104e-07 5.99431567e-09 -8.02631774e-08] [-3.58714037e-11 1.55292405e-08 3.49542195e-08 2.51132612e-06 1.02890764e-08 -1.69218096e-07] [-2.25751273e-09 9.92417104e-07 2.51132612e-06 1.87155056e-04 6.47532286e-07 -1.18413674e-05] [-3.28890623e-08 5.99431567e-09 1.02890764e-08 6.47532286e-07 8.56250806e-06 -1.15183874e-05] [ 4.42248784e-08 -8.02631774e-08 -1.69218096e-07 -1.18413674e-05 -1.15183874e-05 1.61979463e-05]] | 0.5335182 | 13.33492 | 1.33912 | 0.04711828 | 0.01841384 | 0.433869 | -0.02401016 | 0.1146208 | 0.5044998 | 0.504499 | 1.513502 | 0 | 0 | -24.79185 | 6.7152 | 11.1331625 | 2 | 76685 | 1 | TRUE | TRUE
453 | 8 | 162 | 93 | 0.678515625 | 0.6873475 | -0.029375 | 9.949143 | 0.01139423 | 22.66358 | [[ 1.32338573e-09 8.81774251e-11 2.86004532e-10 1.14726461e-08 -1.97397684e-07 4.32181550e-07] [ 1.67622176e-11 6.62482924e-09 5.31502029e-09 2.69454687e-07 -8.38367696e-09 -1.16648386e-08] [ 4.38805312e-11 5.31502029e-09 2.28819566e-08 2.21911414e-06 -2.19446820e-08 -6.66135246e-08] [ 3.71572641e-09 2.69454687e-07 2.21911414e-06 2.32000220e-04 -1.85821919e-06 -6.77105249e-06] [-4.63315615e-08 -8.38367696e-09 -2.19446820e-08 -1.85821919e-06 2.14916064e-05 -4.70888058e-05] [ 1.01533539e-07 -1.16648386e-08 -6.66135246e-08 -6.77105249e-06 -4.70888058e-05 1.03775027e-04]] | 0.07501297 | 17.711 | 2.196792 | 0.03547617 | 0.01616633 | 0.5316816 | -0.03858507 | 0.1615484 | [[ 1.23785630e-09 -4.17284567e-10 -8.63504079e-10 -2.57289373e-08 -1.66585680e-07 2.26671483e-07] [-2.81807035e-11 1.37029493e-08 2.13290540e-08 1.36788197e-06 8.10736129e-09 -1.10299887e-07] [-4.87745243e-11 2.13290540e-08 4.87885283e-08 3.51783760e-06 1.40324069e-08 -2.35871755e-07] [-3.07857892e-09 1.36788197e-06 3.51783760e-06 2.62896116e-04 8.85711868e-07 -1.65645938e-05] [-4.64687610e-08 8.10736129e-09 1.40324069e-08 8.85711868e-07 1.21631811e-05 -1.63594740e-05] [ 6.24767094e-08 -1.10299887e-07 -2.35871755e-07 -1.65645938e-05 -1.63594740e-05 2.29866640e-05]] | 0.5318799 | 13.31829 | 1.339142 | 0.04717711 | 0.01835527 | 0.4110306 | -0.02810561 | 0.1204612 | 0.5044993 | 0.5045013 | 1.513497 | 0 | 0 | -24.79185 | 6.7152 | 11.1331625 | 2 | 76633 | 1 | TRUE | TRUE
454 | 8 | 162 | 94 | 0.6759375 | 0.6791086 | -0.032890625 | 9.877687 | 0.01136006 | 22.62974 | [[ 1.32034410e-09 1.02003536e-10 3.26748190e-10 1.24885423e-08 -1.98255382e-07 4.33882420e-07] [ 2.38362183e-11 9.00141277e-09 7.28112718e-09 3.57361625e-07 -1.20292009e-08 -1.45095154e-08] [ 6.17112298e-11 7.28112718e-09 3.01494337e-08 2.86773449e-06 -3.11400568e-08 -8.30827187e-08] [ 5.12013989e-09 3.57361625e-07 2.86773449e-06 2.95729904e-04 -2.58364195e-06 -8.36510366e-06] [-6.08271572e-08 -1.20292009e-08 -3.11400568e-08 -2.58364195e-06 2.83147411e-05 -6.20269805e-05] [ 1.33279090e-07 -1.45095154e-08 -8.30827187e-08 -8.36510366e-06 -6.20269805e-05 1.36672563e-04]] | 0.07343466 | 17.76658 | 2.196827 | 0.03536519 | 0.01649132 | 0.5720392 | -0.04468077 | 0.1733105 | [[ 9.01539843e-10 -4.63564666e-10 -9.68239343e-10 -2.66346272e-08 -1.21891137e-07 1.67108716e-07] [-4.81193204e-11 1.58599045e-08 2.48932033e-08 1.52105073e-06 1.39861453e-08 -1.33457023e-07] [-8.30107696e-11 2.48932033e-08 5.51250785e-08 3.77008588e-06 2.41278988e-08 -2.76352929e-07] [-4.98237127e-09 1.52105073e-06 3.77008588e-06 2.67754125e-04 1.44818083e-06 -1.83500449e-05] [-4.77003311e-08 1.39861453e-08 2.41278988e-08 1.44818083e-06 1.25047162e-05 -1.68633626e-05] [ 6.42829898e-08 -1.33457023e-07 -2.76352929e-07 -1.83500449e-05 -1.68633626e-05 2.38383615e-05]] | 0.5386554 | 13.27524 | 1.339051 | 0.0473301 | 0.01921839 | 0.4816271 | -0.02168373 | 0.1081421 | 0.5044996 | 0.5044994 | 1.513501 | 0 | 0 | -24.79185 | 6.7152 | 11.1331625 | 2 | 76541 | 1 | TRUE | TRUE
455 | 8 | 162 | 95 | 0.665390625 | 0.6708696 | -0.03078125 | 10.01812 | 0.01144898 | 22.52291 | [[ 1.23461094e-09 8.58275798e-11 2.79058606e-10 1.08694378e-08 -1.86229807e-07 4.07691199e-07] [ 1.68844087e-11 6.61837286e-09 5.46223815e-09 2.73387632e-07 -8.49921488e-09 -1.20314971e-08] [ 4.40519730e-11 5.46223815e-09 2.29836768e-08 2.17731742e-06 -2.21724462e-08 -6.65312828e-08] [ 3.64177674e-09 2.73387632e-07 2.17731742e-06 2.22903194e-04 -1.83297774e-06 -6.61347731e-06] [-4.56349646e-08 -8.49921488e-09 -2.21724462e-08 -1.83297774e-06 2.12362101e-05 -4.65268791e-05] [ 1.00003129e-07 -1.20314971e-08 -6.65312828e-08 -6.61347731e-06 -4.65268791e-05 1.02539893e-04]] | 0.07478985 | 17.67835 | 2.196797 | 0.03554169 | 0.01652515 | 0.5538034 | -0.04143743 | 0.1658675 | [[ 8.85053999e-10 -4.77846017e-10 -1.00349284e-09 -2.80750613e-08 -1.20658961e-07 1.65638200e-07] [-3.17154168e-11 1.08451196e-08 1.70882137e-08 1.05783148e-06 9.23029724e-09 -9.14726029e-08] [-5.51249419e-11 1.70882137e-08 3.85797371e-08 2.67736514e-06 1.60435532e-08 -1.92603521e-07] [-3.35336395e-09 1.05783148e-06 2.67736514e-06 1.92784320e-04 9.75966544e-07 -1.29795257e-05] [-3.44932828e-08 9.23029724e-09 1.60435532e-08 9.75966544e-07 9.08721458e-06 -1.22480308e-05] [ 4.64629767e-08 -9.14726029e-08 -1.92603521e-07 -1.29795257e-05 -1.22480308e-05 1.72796635e-05]] | 0.5438476 | 13.2834 | 1.338982 | 0.04730103 | 0.01899096 | 0.4514339 | -0.02765438 | 0.1171025 | 0.5045005 | 0.5044997 | 1.5135 | 0 | 0 | -24.79185 | 6.7152 | 11.1331625 | 2 | 76428 | 1 | TRUE | TRUE
456 | 8 | 162 | 96 | 0.6546875 | 0.6626307 | -0.029296875 | 9.950905 | 0.01140424 | 22.56875 | [[ 1.57626856e-09 1.12292310e-10 3.65686111e-10 1.41423091e-08 -2.37613714e-07 5.20134240e-07] [ 2.38802531e-11 9.32121156e-09 7.60674572e-09 3.72810030e-07 -1.21435918e-08 -1.61540373e-08] [ 6.26200282e-11 7.60674572e-09 3.21203625e-08 3.03845049e-06 -3.18402630e-08 -9.13827065e-08] [ 5.16823292e-09 3.72810030e-07 3.03845049e-06 3.11149722e-04 -2.62785287e-06 -9.09873217e-06] [-6.41773223e-08 -1.21435918e-08 -3.18402630e-08 -2.62785287e-06 3.01434931e-05 -6.60399212e-05] [ 1.40632505e-07 -1.61540373e-08 -9.13827065e-08 -9.09873217e-06 -6.60399212e-05 1.45529809e-04]] | 0.07419857 | 17.74956 | 2.19681 | 0.0353991 | 0.01658011 | 0.5619291 | -0.04919118 | 0.183033 | [[ 6.91128238e-10 -3.01922875e-10 -6.32616634e-10 -1.86870019e-08 -9.34002110e-08 1.27692223e-07] [-2.70913850e-11 8.64748031e-09 1.35586712e-08 8.57331882e-07 7.93147253e-09 -7.38602278e-08] [-4.74827187e-11 1.35586712e-08 3.13186888e-08 2.23037856e-06 1.39016099e-08 -1.58102388e-07] [-2.96102076e-09 8.57331882e-07 2.23037856e-06 1.64749038e-04 8.66907092e-07 -1.09210336e-05] [-2.94901814e-08 7.93147253e-09 1.39016099e-08 8.66907092e-07 7.84810860e-06 -1.05785385e-05] [ 3.97267366e-08 -7.38602278e-08 -1.58102388e-07 -1.09210336e-05 -1.05785385e-05 1.48908703e-05]] | 0.5414671 | 13.36994 | 1.339014 | 0.04699485 | 0.01861811 | 0.4261191 | -0.02816399 | 0.119812 | 0.5044996 | 0.5045005 | 1.513501 | 0 | 0 | -24.79185 | 6.7152 | 11.1331625 | 2 | 76512 | 1 | TRUE | TRUE
457 | 8 | 162 | 97 | 0.655390625 | 0.6543918 | -0.031171875 | 10.02753 | 0.01145803 | 22.50104 | [[ 1.23231504e-09 7.22732587e-11 2.38801427e-10 9.29877848e-09 -1.87154967e-07 4.09913273e-07] [ 1.30122950e-11 6.22339781e-09 5.09360516e-09 2.50642209e-07 -6.64862270e-09 -1.41605564e-08] [ 3.45636203e-11 5.09360516e-09 2.20426142e-08 2.08621700e-06 -1.76580580e-08 -7.18759484e-08] [ 2.85526243e-09 2.50642209e-07 2.08621700e-06 2.13265748e-04 -1.45869648e-06 -7.00315467e-06] [-4.37908963e-08 -6.64862270e-09 -1.76580580e-08 -1.45869648e-06 2.07116030e-05 -4.53980604e-05] [ 9.60017247e-08 -1.41605564e-08 -7.18759484e-08 -7.00315467e-06 -4.53980604e-05 1.00089229e-04]] | 0.07733336 | 17.73284 | 2.196741 | 0.03543248 | 0.01657173 | 0.5456413 | -0.03456951 | 0.1511065 | [[ 6.60445977e-10 -2.53060964e-10 -5.32375752e-10 -1.59084019e-08 -9.03301278e-08 1.23188901e-07] [-3.11576769e-11 9.77899677e-09 1.56111496e-08 9.50015418e-07 9.14418941e-09 -8.43548560e-08] [-5.46163822e-11 1.56111496e-08 3.54105785e-08 2.41180019e-06 1.60290997e-08 -1.78304936e-07] [-3.26164300e-09 9.50015418e-07 2.41180019e-06 1.70432408e-04 9.57247045e-07 -1.17829662e-05] [-3.08251823e-08 9.14418941e-09 1.60290997e-08 9.57247045e-07 8.18042748e-06 -1.10331323e-05] [ 4.15465055e-08 -8.43548560e-08 -1.78304936e-07 -1.17829662e-05 -1.10331323e-05 1.55863433e-05]] | 0.5381971 | 13.24902 | 1.339057 | 0.04742379 | 0.01930855 | 0.4565036 | -0.03394971 | 0.1247936 | 0.5044993 | 0.5044996 | 1.5135 | 0 | 0 | -24.79185 | 6.7152 | 11.1331625 | 2 | 76379 | 1 | TRUE | TRUE
458 | 8 | 162 | 98 | 0.645390625 | 0.6461528 | -0.02953125 | 9.991322 | 0.01142701 | 22.57475 | [[ 1.08187253e-09 5.47653938e-11 1.78786984e-10 7.04600252e-09 -1.62519968e-07 3.56094462e-07] [ 1.37569816e-11 6.99662024e-09 5.70492525e-09 2.82666362e-07 -6.95904380e-09 -1.68545228e-08] [ 3.60344908e-11 5.70492525e-09 2.41702534e-08 2.29794587e-06 -1.82258718e-08 -8.12912593e-08] [ 2.98962374e-09 2.82666362e-07 2.29794587e-06 2.36220365e-04 -1.51210357e-06 -7.91985050e-06] [-4.83284198e-08 -6.95904380e-09 -1.82258718e-08 -1.51210357e-06 2.26013366e-05 -4.95457026e-05] [ 1.05960303e-07 -1.68545228e-08 -8.12912593e-08 -7.91985050e-06 -4.95457026e-05 1.09248305e-04]] | 0.0796955 | 17.7266 | 2.19669 | 0.03544495 | 0.01649018 | 0.5543203 | -0.03763657 | 0.1578961 | [[ 9.26888603e-10 -4.33932583e-10 -9.06065871e-10 -2.69262111e-08 -1.25722574e-07 1.72113844e-07] [-5.25696077e-11 1.41790036e-08 2.23117985e-08 1.39805498e-06 1.52957139e-08 -1.24142292e-07] [-9.16386889e-11 2.23117985e-08 5.09409201e-08 3.58409199e-06 2.66635940e-08 -2.62025559e-07] [-5.64760379e-09 1.39805498e-06 3.58409199e-06 2.61523488e-04 1.64325439e-06 -1.78485110e-05] [-4.68038757e-08 1.52957139e-08 2.66635940e-08 1.64325439e-06 1.23583402e-05 -1.66800516e-05] [ 6.31254687e-08 -1.24142292e-07 -2.62025559e-07 -1.78485110e-05 -1.66800516e-05 2.35350444e-05]] | 0.544931 | 13.30408 | 1.338968 | 0.04722751 | 0.01877427 | 0.432651 | -0.03264162 | 0.124649 | 0.5044999 | 0.5045001 | 1.513498 | 0 | 0 | -24.79185 | 6.7152 | 11.1331625 | 2 | 76517 | 1 | TRUE | TRUE
459 | 8 | 162 | 99 | 0.635 | 0.6379139 | -0.027421875 | 9.944988 | 0.01140369 | 22.45376 | [[ 1.79035873e-09 1.14998802e-10 3.74473555e-10 1.44606579e-08 -2.71731963e-07 5.95030335e-07] [ 1.97197907e-11 8.69727028e-09 7.19143260e-09 3.57644903e-07 -9.99531321e-09 -1.85166725e-08] [ 5.18845500e-11 7.19143260e-09 3.06175977e-08 2.89059669e-06 -2.62956015e-08 -9.57850811e-08] [ 4.27499850e-09 3.57644903e-07 2.89059669e-06 2.94812181e-04 -2.16658968e-06 -9.36940730e-06] [-6.05587036e-08 -9.99531321e-09 -2.62956015e-08 -2.16658968e-06 2.83902852e-05 -6.22183127e-05] [ 1.32740517e-07 -1.85166725e-08 -9.57850811e-08 -9.36940730e-06 -6.22183127e-05 1.37157782e-04]] | 0.07654165 | 17.68793 | 2.196759 | 0.03552245 | 0.01658853 | 0.5503699 | -0.04318071 | 0.1698615 | [[ 7.74174217e-10 -4.69795829e-10 -9.94432543e-10 -2.80279304e-08 -1.05694147e-07 1.45574204e-07] [-5.64411468e-11 1.32134427e-08 2.09654648e-08 1.26156103e-06 1.67710185e-08 -1.19209761e-07] [-9.90524866e-11 2.09654648e-08 4.71829296e-08 3.18481990e-06 2.94327722e-08 -2.48605474e-07] [-5.86884138e-09 1.26156103e-06 3.18481990e-06 2.23398550e-04 1.74388383e-06 -1.62187726e-05] [-4.04891488e-08 1.67710185e-08 2.94327722e-08 1.74388383e-06 1.08468874e-05 -1.46674190e-05] [ 5.46979016e-08 -1.19209761e-07 -2.48605474e-07 -1.62187726e-05 -1.46674190e-05 2.07745642e-05]] | 0.5514353 | 13.33651 | 1.338881 | 0.04711266 | 0.01951571 | 0.4930617 | -0.03082665 | 0.1195769 | 0.504501 | 0.5044989 | 1.5135 | 0 | 0 | -24.79185 | 6.7152 | 11.1331625 | 2 | 76474 | 1 | TRUE | TRUE
460 | 8 | 162 | 100 | 0.628984375 | 0.629675 | -0.0284375 | 10.00759 | 0.01144042 | 22.53739 | [[ 1.38823584e-09 8.50773107e-11 2.76805072e-10 1.08505000e-08 -2.08544881e-07 4.56712548e-07] [ 1.58622997e-11 7.92665370e-09 6.40187594e-09 3.17672249e-07 -8.04507724e-09 -1.85418456e-08] [ 4.19117095e-11 6.40187594e-09 2.76825185e-08 2.65072486e-06 -2.12541744e-08 -9.23253878e-08] [ 3.50330486e-09 3.17672249e-07 2.65072486e-06 2.74009103e-04 -1.77657008e-06 -9.07002624e-06] [-5.56012445e-08 -8.04507724e-09 -2.12541744e-08 -1.77657008e-06 2.61219961e-05 -5.72624429e-05] [ 1.21903398e-07 -1.85418456e-08 -9.23253878e-08 -9.07002624e-06 -5.72624429e-05 1.26255574e-04]] | 0.07683289 | 17.74293 | 2.196752 | 0.03541234 | 0.01638648 | 0.5408151 | -0.03934969 | 0.1624061 | [[ 8.91979452e-10 -4.63321624e-10 -9.72552530e-10 -2.92312667e-08 -1.20569936e-07 1.65499957e-07] [-6.74701339e-11 1.38235454e-08 2.16227100e-08 1.36154923e-06 1.99876250e-08 -1.27768391e-07] [-1.18961671e-10 2.16227100e-08 5.01738834e-08 3.56851395e-06 3.52417554e-08 -2.71050008e-07] [-7.41030479e-09 1.36154923e-06 3.56851395e-06 2.63480634e-04 2.19525585e-06 -1.85827090e-05] [-4.74486379e-08 1.99876250e-08 3.52417554e-08 2.19525585e-06 1.27709990e-05 -1.72737152e-05] [ 6.41189030e-08 -1.27768391e-07 -2.71050008e-07 -1.85827090e-05 -1.72737152e-05 2.43786443e-05]] | 0.5520143 | 13.4445 | 1.338873 | 0.04673423 | 0.01869627 | 0.4408263 | -0.03470381 | 0.1280226 | 0.5045001 | 0.5044995 | 1.513501 | 0 | 0 | -24.79185 | 6.7152 | 11.1331625 | 2 | 76462 | 1 | TRUE | TRUE
461 | 8 | 162 | 101 | 0.615859375 | 0.6214361 | -0.029609375 | 9.981048 | 0.01141889 | 22.56816 | [[ 1.47012994e-09 6.46611901e-11 2.12360562e-10 8.42352416e-09 -2.21074149e-07 4.84537931e-07] [ 1.48405388e-11 9.79125568e-09 7.84926754e-09 3.83820993e-07 -7.58769795e-09 -2.78114036e-08] [ 3.94472601e-11 7.84926754e-09 3.41774478e-08 3.26915153e-06 -2.01652379e-08 -1.27525668e-07] [ 3.29355615e-09 3.83820993e-07 3.26915153e-06 3.37848019e-04 -1.68362558e-06 -1.23171262e-05] [-6.88516251e-08 -7.58769795e-09 -2.01652379e-08 -1.68362558e-06 3.25986678e-05 -7.14932218e-05] [ 1.51018784e-07 -2.78114036e-08 -1.27525668e-07 -1.23171262e-05 -7.14932218e-05 1.57697615e-04]] | 0.08138924 | 17.78967 | 2.196652 | 0.03531929 | 0.01642592 | 0.5437584 | -0.04997613 | 0.1852049 | [[ 9.98650146e-10 -6.85343797e-10 -1.43147222e-09 -4.29326497e-08 -1.35483957e-07 1.87354439e-07] [-7.00762759e-11 1.15315673e-08 1.80818745e-08 1.14443250e-06 2.06216968e-08 -1.12089875e-07] [-1.23324860e-10 1.80818745e-08 4.20387141e-08 3.00105439e-06 3.62911588e-08 -2.36028849e-07] [-7.70730270e-09 1.14443250e-06 3.00105439e-06 2.22244455e-04 2.26803069e-06 -1.61825544e-05] [-4.00034370e-08 2.06216968e-08 3.62911588e-08 2.26803069e-06 1.07103049e-05 -1.45183604e-05] [ 5.41665358e-08 -1.12089875e-07 -2.36028849e-07 -1.61825544e-05 -1.45183604e-05 2.05285391e-05]] | 0.5677127 | 13.39948 | 1.338664 | 0.04689127 | 0.01860089 | 0.4245616 | -0.02639417 | 0.1174753 | 0.5044987 | 0.5045007 | 1.5135 | 0 | 0 | -24.79185 | 6.7152 | 11.1331625 | 2 | 76547 | 1 | TRUE | TRUE
462 | 8 | 162 | 102 | 0.609609375 | 0.6131971 | -0.029453125 | 9.911352 | 0.01139109 | 22.57847 | [[ 1.30087208e-09 8.27455077e-11 2.69074863e-10 1.03484919e-08 -1.96300552e-07 4.29859863e-07] [ 1.55205943e-11 7.80691538e-09 6.27854394e-09 3.07269361e-07 -7.91178700e-09 -1.81244235e-08] [ 4.09946540e-11 6.27854394e-09 2.69989843e-08 2.57738624e-06 -2.08947371e-08 -8.98117464e-08] [ 3.41531463e-09 3.07269361e-07 2.57738624e-06 2.66054682e-04 -1.74074647e-06 -8.80043820e-06] [-5.43798528e-08 -7.91178700e-09 -2.08947371e-08 -1.74074647e-06 2.56453543e-05 -5.62173972e-05] [ 1.19225477e-07 -1.81244235e-08 -8.98117464e-08 -8.80043820e-06 -5.62173972e-05 1.23947709e-04]] | 0.07650888 | 17.78235 | 2.19676 | 0.03533382 | 0.01645177 | 0.5508871 | -0.04552846 | 0.1754147 | [[ 9.50745462e-10 -8.39879531e-10 -1.77166352e-09 -4.79878826e-08 -1.30170581e-07 1.81359546e-07] [-7.31244526e-11 1.20502111e-08 1.89107965e-08 1.18559504e-06 2.14438351e-08 -1.16744835e-07] [-1.28004977e-10 1.89107965e-08 4.34019747e-08 3.06273883e-06 3.75372991e-08 -2.43412104e-07] [-7.91178580e-09 1.18559504e-06 3.06273883e-06 2.24265710e-04 2.32009979e-06 -1.64998242e-05] [-4.03343829e-08 2.14438351e-08 3.75372991e-08 2.32009979e-06 1.07381221e-05 -1.45609714e-05] [ 5.46300267e-08 -1.16744835e-07 -2.43412104e-07 -1.64998242e-05 -1.45609714e-05 2.06166424e-05]] | 0.5652414 | 13.36293 | 1.338697 | 0.04701951 | 0.01876677 | 0.4388878 | -0.03417391 | 0.127306 | 0.5045005 | 0.5044992 | 1.513501 | 0 | 0 | -24.79185 | 6.7152 | 11.1331625 | 2 | 76384 | 1 | TRUE | TRUE
463 | 8 | 162 | 103 | 0.6046875 | 0.6049582 | -0.030078125 | 9.997051 | 0.01142946 | 22.57292 | [[ 1.71667584e-09 5.09436068e-11 1.67361343e-10 6.51710548e-09 -2.60373085e-07 5.71072048e-07] [ 9.70099631e-12 9.15168208e-09 7.36772135e-09 3.61701434e-07 -4.97388403e-09 -3.08905073e-08] [ 2.59987176e-11 7.36772135e-09 3.25755338e-08 3.11366422e-06 -1.33268366e-08 -1.34417986e-07] [ 2.16976284e-09 3.61701434e-07 3.11366422e-06 3.21056657e-04 -1.11219126e-06 -1.28047422e-05] [-6.52696534e-08 -4.97388403e-09 -1.33268366e-08 -1.11219126e-06 3.10313422e-05 -6.80865858e-05] [ 1.43221292e-07 -3.08905073e-08 -1.34417986e-07 -1.28047422e-05 -6.80865858e-05 1.50250925e-04]] | 0.08579118 | 17.771 | 2.196556 | 0.0353564 | 0.01643255 | 0.5330871 | -0.04258916 | 0.1698806 | [[ 8.89046038e-10 -5.55603386e-10 -1.17873611e-09 -3.32812668e-08 -1.22186635e-07 1.68419141e-07] [-5.34499214e-11 9.94213523e-09 1.57746033e-08 9.72893936e-07 1.59202038e-08 -9.47065911e-08] [-9.47468469e-11 1.57746033e-08 3.65446428e-08 2.53810963e-06 2.82205453e-08 -2.00440614e-07] [-5.76568728e-09 9.72893936e-07 2.53810963e-06 1.82997421e-04 1.71731246e-06 -1.34007173e-05] [-3.33132317e-08 1.59202038e-08 2.82205453e-08 1.71731246e-06 8.99818010e-06 -1.21862706e-05] [ 4.50685802e-08 -9.47065911e-08 -2.00440614e-07 -1.34007173e-05 -1.21862706e-05 1.72385919e-05]] | 0.5538489 | 13.38377 | 1.338849 | 0.0469463 | 0.01907516 | 0.4501456 | -0.03895774 | 0.1328076 | 0.5045 | 0.5044998 | 1.5135 | 0 | 0 | -24.79185 | 6.7152 | 11.1331625 | 2 | 76528 | 1 | TRUE | TRUE
464 | 8 | 162 | 104 | 0.59546875 | 0.5967193 | -0.028984375 | 9.955245 | 0.01140792 | 22.59689 | [[ 1.58227946e-09 6.34167192e-11 2.07653250e-10 8.17738700e-09 -2.38319520e-07 5.22439404e-07] [ 1.22072593e-11 8.83744708e-09 7.26002966e-09 3.62130387e-07 -6.17088496e-09 -2.73412988e-08] [ 3.20701809e-11 7.26002966e-09 3.09359184e-08 2.93602948e-06 -1.62088346e-08 -1.19563007e-07] [ 2.65650782e-09 3.62130387e-07 2.93602948e-06 3.00948857e-04 -1.34262605e-06 -1.14036649e-05] [-6.14721797e-08 -6.17088496e-09 -1.62088346e-08 -1.34262605e-06 2.87486926e-05 -6.30581542e-05] [ 1.34849493e-07 -2.73412988e-08 -1.19563007e-07 -1.14036649e-05 -6.30581542e-05 1.39126768e-04]] | 0.08270302 | 17.69493 | 2.196624 | 0.0355084 | 0.01650693 | 0.5479654 | -0.04795867 | 0.1806713 | [[ 8.71956009e-10 -5.80998372e-10 -1.21692785e-09 -3.64605765e-08 -1.18674204e-07 1.63961785e-07] [-7.56303649e-11 1.20091222e-08 1.89603370e-08 1.16838502e-06 2.21810559e-08 -1.17545427e-07] [-1.32125452e-10 1.89603370e-08 4.30152795e-08 2.97511647e-06 3.87496394e-08 -2.42822390e-07] [-8.00984778e-09 1.16838502e-06 2.97511647e-06 2.13581501e-04 2.34909520e-06 -1.61253863e-05] [-3.85450203e-08 2.21810559e-08 3.87496394e-08 2.34909520e-06 1.02349261e-05 -1.38918917e-05] [ 5.22499026e-08 -1.17545427e-07 -2.42822390e-07 -1.61253863e-05 -1.38918917e-05 1.97142399e-05]] | 0.5660689 | 13.31226 | 1.338686 | 0.04719849 | 0.01907481 | 0.4566291 | -0.03634368 | 0.1288374 | 0.5045008 | 0.5044991 | 1.513502 | 0 | 0 | -24.79185 | 6.7152 | 11.1331625 | 2 | 76496 | 1 | TRUE | TRUE
465 | 8 | 162 | 105 | 0.586015625 | 0.5884803 | -0.02796875 | 10.07146 | 0.01148589 | 22.51225 | [[ 1.57621122e-09 5.49337651e-11 1.82118076e-10 7.04118833e-09 -2.41053280e-07 5.28567416e-07] [ 1.06909947e-11 9.17594906e-09 7.62863287e-09 3.72062405e-07 -5.50469688e-09 -3.08924074e-08] [ 2.85446317e-11 7.62863287e-09 3.29865613e-08 3.08042612e-06 -1.46942004e-08 -1.33267704e-07] [ 2.32632139e-09 3.72062405e-07 3.08042612e-06 3.10907479e-04 -1.19752211e-06 -1.24358187e-05] [-6.46745851e-08 -5.50469688e-09 -1.46942004e-08 -1.19752211e-06 3.07919707e-05 -6.75538384e-05] [ 1.41901404e-07 -3.08924074e-08 -1.33267704e-07 -1.24358187e-05 -6.75538384e-05 1.49073279e-04]] | 0.08429755 | 17.71803 | 2.196589 | 0.0354621 | 0.01678593 | 0.5519074 | -0.05060833 | 0.1858119 | [[ 1.01346841e-09 -6.59599835e-10 -1.40354844e-09 -4.29729989e-08 -1.39492391e-07 1.92689472e-07] [-8.45843826e-11 1.21067652e-08 1.92578853e-08 1.19981223e-06 2.53608290e-08 -1.23990962e-07] [-1.51422768e-10 1.92578853e-08 4.55518295e-08 3.20413376e-06 4.54001702e-08 -2.64015156e-07] [-9.32430391e-09 1.19981223e-06 3.20413376e-06 2.33857792e-04 2.79561091e-06 -1.77868533e-05] [-4.28495325e-08 2.53608290e-08 4.54001702e-08 2.79561091e-06 1.16899403e-05 -1.58737011e-05] [ 5.81113197e-08 -1.23990962e-07 -2.64015156e-07 -1.77868533e-05 -1.58737011e-05 2.24740379e-05]] | 0.5713182 | 13.42263 | 1.338616 | 0.0468104 | 0.01889599 | 0.4276969 | -0.03116508 | 0.12326 | 0.5044987 | 0.5044992 | 1.513499 | 0 | 0 | -24.79185 | 6.7152 | 11.1331625 | 2 | 76342 | 1 | TRUE | TRUE
466 | 8 | 162 | 106 | 0.576953125 | 0.5802414 | -0.029765625 | 10.02325 | 0.01145536 | 22.52289 | [[ 1.89266410e-09 6.23202616e-11 2.05692265e-10 8.02892184e-09 -2.87631166e-07 6.30755762e-07] [ 2.77919988e-11 1.22929971e-08 1.02264492e-08 5.08341847e-07 -1.41555276e-08 -2.65179974e-08] [ 7.37426053e-11 1.02264492e-08 4.41147442e-08 4.15017190e-06 -3.75556567e-08 -1.38671942e-07] [ 6.05562268e-09 5.08341847e-07 4.15017190e-06 4.21354398e-04 -3.08397841e-06 -1.35055789e-05] [-8.66891301e-08 -1.41555276e-08 -3.75556567e-08 -3.08397841e-06 4.08778409e-05 -8.95868171e-05] [ 1.90019299e-07 -2.65179974e-08 -1.38671942e-07 -1.35055789e-05 -8.95868171e-05 1.97494179e-04]] | 0.08478392 | 17.67532 | 2.196578 | 0.03554779 | 0.01664411 | 0.5432056 | -0.04711284 | 0.1786899 | [[ 8.14296368e-10 -7.15786723e-10 -1.52367363e-09 -4.30820651e-08 -1.12253530e-07 1.56508936e-07] [-1.66342482e-12 1.10191464e-08 1.75811689e-08 1.06611147e-06 4.95218455e-10 -8.20464601e-08] [-2.94049688e-12 1.75811689e-08 4.02190476e-08 2.73815369e-06 8.75651042e-10 -1.79697947e-07] [-1.75569648e-10 1.06611147e-06 2.73815369e-06 1.93576683e-04 5.22852499e-08 -1.20177612e-05] [-3.51823102e-08 4.95218455e-10 8.75651042e-10 5.22852499e-08 9.46894833e-06 -1.26801584e-05] [ 4.71121834e-08 -8.20464601e-08 -1.79697947e-07 -1.20177612e-05 -1.26801584e-05 1.77863348e-05]] | 0.5770286 | 13.33537 | 1.33854 | 0.04711669 | 0.01938607 | 0.469594 | -0.03454716 | 0.1256092 | 0.5044991 | 0.5045011 | 1.513504 | 0 | 0 | -24.79185 | 6.7152 | 11.1331625 | 2 | 76382 | 1 | TRUE | TRUE
467 | 8 | 162 | 107 | 0.567578125 | 0.5720025 | -0.029375 | 9.714253 | 0.01128428 | 22.62943 | [[ 1.37750864e-09 4.83280139e-11 1.60703903e-10 6.30909249e-09 -2.09307889e-07 4.58943388e-07] [ 1.56632410e-11 8.62388475e-09 7.00579621e-09 3.46136141e-07 -8.04542163e-09 -2.21183061e-08] [ 4.22731493e-11 7.00579621e-09 3.13756504e-08 2.99075750e-06 -2.17105351e-08 -1.09847788e-07] [ 3.51925313e-09 3.46136141e-07 2.99075750e-06 3.07057458e-04 -1.80738930e-06 -1.06656278e-05] [-6.23725016e-08 -8.04542163e-09 -2.17105351e-08 -1.80738930e-06 2.97508567e-05 -6.52302974e-05] [ 1.36773507e-07 -2.21183061e-08 -1.09847788e-07 -1.06656278e-05 -6.52302974e-05 1.43848022e-04]] | 0.08391911 | 17.73797 | 2.196597 | 0.03542223 | 0.01646367 | 0.522788 | -0.04506895 | 0.1752889 | [[ 9.35882677e-10 -1.48590040e-10 -3.23883993e-10 -7.95562262e-09 -1.30081291e-07 1.75375090e-07] [-6.71606469e-12 1.37333937e-08 2.21726324e-08 1.29450421e-06 2.02792955e-09 -1.04591187e-07] [-1.19311450e-11 2.21726324e-08 5.00224878e-08 3.26868843e-06 3.60294099e-09 -2.26119364e-07] [-6.85159199e-10 1.29450421e-06 3.26868843e-06 2.22061864e-04 2.06906786e-07 -1.44995968e-05] [-4.07237697e-08 2.02792955e-09 3.60294099e-09 2.06906786e-07 1.10505052e-05 -1.48100348e-05] [ 5.45720368e-08 -1.04591187e-07 -2.26119364e-07 -1.44995968e-05 -1.48100348e-05 2.08431128e-05]] | 0.5739565 | 13.31138 | 1.338581 | 0.04720162 | 0.02009268 | 0.5154505 | -0.03065303 | 0.1172807 | 0.5044987 | 0.5045014 | 1.513496 | 0 | 0 | -24.79185 | 6.7152 | 11.1331625 | 2 | 76289 | 1 | TRUE | TRUE
468 | 8 | 162 | 108 | 0.55359375 | 0.5637636 | -0.027734375 | 9.692307 | 0.0112747 | 22.67883 | [[ 1.52444498e-09 6.59488587e-11 2.16439651e-10 8.16239945e-09 -2.33086965e-07 5.10910358e-07] [ 1.77552027e-11 9.44618370e-09 7.73482541e-09 3.69171465e-07 -9.19210847e-09 -2.33988671e-08] [ 4.72121050e-11 7.73482541e-09 3.30545076e-08 3.08829992e-06 -2.44390006e-08 -1.12530139e-07] [ 3.84796091e-09 3.69171465e-07 3.08829992e-06 3.12788830e-04 -1.99184453e-06 -1.07560771e-05] [-6.55738114e-08 -9.19210847e-09 -2.44390006e-08 -1.99184453e-06 3.13295958e-05 -6.86836212e-05] [ 1.43779456e-07 -2.33988671e-08 -1.12530139e-07 -1.07560771e-05 -6.86836212e-05 1.51448067e-04]] | 0.08234873 | 17.79929 | 2.196631 | 0.0353002 | 0.01680851 | 0.5687132 | -0.05204453 | 0.1885124 | [[ 7.87377571e-10 -1.50303916e-10 -3.19600657e-10 -8.78243442e-09 -1.08477639e-07 1.46492249e-07] [-7.44729153e-12 9.57583531e-09 1.52578609e-08 9.44037230e-07 2.20568213e-09 -7.39160003e-08] [-1.31954661e-11 1.52578609e-08 3.54383473e-08 2.46507472e-06 3.90836541e-09 -1.62818299e-07] [-8.04048748e-10 9.44037230e-07 2.46507472e-06 1.77868851e-04 2.38154205e-07 -1.10906694e-05] [-3.22553248e-08 2.20568213e-09 3.90836541e-09 2.38154205e-07 8.66994082e-06 -1.16248112e-05] [ 4.32419264e-08 -7.39160003e-08 -1.62818299e-07 -1.10906694e-05 -1.16248112e-05 1.62999725e-05]] | 0.5802171 | 13.33648 | 1.338498 | 0.04711278 | 0.01901941 | 0.4351947 | -0.04290254 | 0.1381014 | 0.5044998 | 0.5044999 | 1.513498 | 0 | 0 | -24.79185 | 6.7152 | 11.1331625 | 2 | 76246 | 1 | TRUE | TRUE
469 | 8 | 162 | 109 | 0.547578125 | 0.5555246 | -0.03 | 9.620256 | 0.0112336 | 22.6796 | [[ 1.36519551e-09 3.63494479e-11 1.18965162e-10 4.54290258e-09 -2.07196638e-07 4.54510937e-07] [ 1.21385201e-11 8.12400138e-09 6.73855790e-09 3.25182495e-07 -6.22790863e-09 -2.41212577e-08] [ 3.18894628e-11 6.73855790e-09 2.81666734e-08 2.61979706e-06 -1.63587894e-08 -1.05522042e-07] [ 2.58702505e-09 3.25182495e-07 2.61979706e-06 2.64307659e-04 -1.32708379e-06 -9.90571411e-06] [-5.55282217e-08 -6.22790863e-09 -1.63587894e-08 -1.32708379e-06 2.62541136e-05 -5.75783698e-05] [ 1.21795393e-07 -2.41212577e-08 -1.05522042e-07 -9.90571411e-06 -5.75783698e-05 1.27018318e-04]] | 0.08678818 | 17.74815 | 2.196534 | 0.03540191 | 0.01685311 | 0.5772292 | -0.040576 | 0.1633891 | [[ 7.99790820e-10 -1.74323855e-10 -3.70809334e-10 -1.08385258e-08 -1.09268409e-07 1.47789499e-07] [-9.59326470e-12 9.78411664e-09 1.54737069e-08 9.61324701e-07 2.85808709e-09 -7.59482827e-08] [-1.70198655e-11 1.54737069e-08 3.60028234e-08 2.52204741e-06 5.07091827e-09 -1.67205025e-07] [-1.04454811e-09 9.61324701e-07 2.52204741e-06 1.83394212e-04 3.11217224e-07 -1.14589284e-05] [-3.32157273e-08 2.85808709e-09 5.07091827e-09 3.11217224e-07 8.98041820e-06 -1.20459410e-05] [ 4.45456113e-08 -7.59482827e-08 -1.67205025e-07 -1.14589284e-05 -1.20459410e-05 1.68854438e-05]] | 0.5858555 | 13.4116 | 1.338423 | 0.04684889 | 0.01894729 | 0.4449338 | -0.04174468 | 0.1368472 | 0.5044995 | 0.5045005 | 1.513501 | 0 | 0 | -24.79185 | 6.7152 | 11.1331625 | 2 | 76234 | 1 | TRUE | TRUE
470 | 8 | 162 | 110 | 0.537421875 | 0.5472857 | -0.02890625 | 9.66272 | 0.01125047 | 22.72321 | [[ 1.49387858e-09 3.25569775e-11 1.07243464e-10 4.07680680e-09 -2.28223897e-07 5.00750687e-07] [ 1.08498612e-11 8.78337069e-09 7.09102050e-09 3.39445853e-07 -5.63685252e-09 -2.78254309e-08] [ 2.92381799e-11 7.09102050e-09 3.12710959e-08 2.95392061e-06 -1.51869765e-08 -1.23963224e-07] [ 2.41055566e-09 3.39445853e-07 2.95392061e-06 3.01705487e-04 -1.25207530e-06 -1.17301892e-05] [-6.24140695e-08 -5.63685252e-09 -1.51869765e-08 -1.25207530e-06 3.00130889e-05 -6.58403531e-05] [ 1.36932504e-07 -2.78254309e-08 -1.23963224e-07 -1.17301892e-05 -6.58403531e-05 1.45263463e-04]] | 0.08813168 | 17.81972 | 2.196504 | 0.03525973 | 0.01664633 | 0.5476298 | -0.05135757 | 0.1882668 | [[ 9.70470670e-10 -4.28590303e-10 -9.17834459e-10 -2.47018133e-08 -1.34472778e-07 1.83652178e-07] [-4.11889464e-11 1.52581938e-08 2.45131086e-08 1.45857184e-06 1.23758000e-08 -1.29684216e-07] [-7.31554683e-11 2.45131086e-08 5.58559454e-08 3.72739779e-06 2.19809953e-08 -2.77037986e-07] [-4.28516502e-09 1.45857184e-06 3.72739779e-06 2.58455194e-04 1.28756846e-06 -1.79703892e-05] [-4.73314832e-08 1.23758000e-08 2.19809953e-08 1.28756846e-06 1.28220886e-05 -1.72674967e-05] [ 6.37025135e-08 -1.29684216e-07 -2.77037986e-07 -1.79703892e-05 -1.72674967e-05 2.43691190e-05]] | 0.5983426 | 13.33095 | 1.338257 | 0.04713233 | 0.01973869 | 0.4909621 | -0.03089504 | 0.1194437 | 0.5044987 | 0.5044999 | 1.513502 | 0 | 0 | -24.79185 | 6.7152 | 11.1331625 | 2 | 76341 | 1 | TRUE | TRUE
471 | 8 | 162 | 111 | 0.52984375 | 0.5390468 | -0.029375 | 9.646665 | 0.01124068 | 22.7011 | [[ 1.42431987e-09 1.14200451e-11 3.80866670e-11 1.51225896e-09 -2.15867609e-07 4.73941590e-07] [ 9.25741429e-12 9.13748458e-09 7.41358350e-09 3.53975475e-07 -4.81250463e-09 -3.13958689e-08] [ 2.48948927e-11 7.41358350e-09 3.24618363e-08 3.05316311e-06 -1.29384413e-08 -1.34875529e-07] [ 2.04331821e-09 3.53975475e-07 3.05316311e-06 3.10719771e-04 -1.06193690e-06 -1.26326014e-05] [-6.45978186e-08 -4.81250463e-09 -1.29384413e-08 -1.06193690e-06 3.10546187e-05 -6.81397423e-05] [ 1.41751464e-07 -3.13958689e-08 -1.34875529e-07 -1.26326014e-05 -6.81397423e-05 1.50370910e-04]] | 0.0917983 | 17.81544 | 2.196424 | 0.0352682 | 0.01671396 | 0.5535253 | -0.04686397 | 0.1782693 | [[ 7.51316787e-10 -1.67301650e-10 -3.58075606e-10 -1.02721511e-08 -1.02936257e-07 1.39252415e-07] [-2.46197102e-11 1.09596542e-08 1.74338606e-08 1.07492148e-06 7.43779155e-09 -9.13319446e-08] [-4.41753946e-11 1.74338606e-08 4.10506149e-08 2.85927690e-06 1.33460494e-08 -2.01003254e-07] [-2.69576790e-09 1.07492148e-06 2.85927690e-06 2.06816098e-04 8.14437798e-07 -1.36242056e-05] [-3.78425255e-08 7.43779155e-09 1.33460494e-08 8.14437798e-07 1.03758031e-05 -1.39529540e-05] [ 5.08669726e-08 -9.13319446e-08 -2.01003254e-07 -1.36242056e-05 -1.39529540e-05 1.95947624e-05]] | 0.5854898 | 13.45672 | 1.338428 | 0.0466918 | 0.01909346 | 0.4497745 | -0.03847129 | 0.1324591 | 0.5045005 | 0.5044998 | 1.513499 | 0 | 0 | -24.79185 | 6.7152 | 11.1331625 | 2 | 76347 | 1 | TRUE | TRUE
472 | 8 | 162 | 112 | 0.529453125 | 0.5308078 | -0.028046875 | 9.560002 | 0.011187 | 22.83114 | [[ 1.16397072e-09 1.53681599e-11 5.05229827e-11 1.99244701e-09 -1.75003398e-07 3.84129208e-07] [ 6.65730350e-12 7.46136158e-09 5.93655092e-09 2.88397727e-07 -3.42152249e-09 -2.62136258e-08] [ 1.78221168e-11 5.93655092e-09 2.61839514e-08 2.51067950e-06 -9.15705525e-09 -1.11608890e-07] [ 1.49186300e-09 2.88397727e-07 2.51067950e-06 2.60006882e-04 -7.66506586e-07 -1.06237898e-05] [-5.28990862e-08 -3.42152249e-09 -9.15705525e-09 -7.66506586e-07 2.51926639e-05 -5.52844732e-05] [ 1.16093365e-07 -2.62136258e-08 -1.11608890e-07 -1.06237898e-05 -5.52844732e-05 1.22013483e-04]] | 0.09033871 | 17.81802 | 2.196456 | 0.03526309 | 0.01640149 | 0.5389359 | -0.0438454 | 0.172867 | [[ 1.01209224e-09 -3.22185367e-10 -6.79550765e-10 -2.03575709e-08 -1.37382952e-07 1.86703791e-07] [-4.85827621e-11 1.52733262e-08 2.40554187e-08 1.50157685e-06 1.44979776e-08 -1.31709027e-07] [-8.62285272e-11 2.40554187e-08 5.61033166e-08 3.95498875e-06 2.57325699e-08 -2.84706481e-07] [-5.32484868e-09 1.50157685e-06 3.95498875e-06 2.89468360e-04 1.58906279e-06 -1.94616203e-05] [-5.24136230e-08 1.44979776e-08 2.57325699e-08 1.58906279e-06 1.42023960e-05 -1.91340099e-05] [ 7.05707074e-08 -1.31709027e-07 -2.84706481e-07 -1.94616203e-05 -1.91340099e-05 2.69136013e-05]] | 0.5968471 | 13.44562 | 1.338277 | 0.04673035 | 0.0188603 | 0.4447854 | -0.04058081 | 0.1358848 | 0.504499 | 0.504499 | 1.513501 | 0 | 0 | -24.79185 | 6.7152 | 11.1331625 | 2 | 76389 | 1 | TRUE | TRUE
473 | 8 | 162 | 113 | 0.515078125 | 0.5225689 | -0.028203125 | 9.502318 | 0.01115495 | 22.86917 | [[ 1.39735462e-09 -1.12504253e-12 -3.66557496e-12 -1.43674263e-10 -2.10299122e-07 4.61912657e-07] [ 3.63965746e-12 8.84356532e-09 7.10820188e-09 3.49701505e-07 -1.85989754e-09 -3.62187310e-08] [ 9.70624105e-12 7.10820188e-09 3.11634461e-08 2.98360924e-06 -4.95681991e-09 -1.45703377e-07] [ 8.11340043e-10 3.49701505e-07 2.98360924e-06 3.08297520e-04 -4.14315625e-07 -1.37002393e-05] [-6.26009034e-08 -1.85989754e-09 -4.95681991e-09 -4.14315625e-07 2.96365053e-05 -6.50668334e-05] [ 1.37444416e-07 -3.62187310e-08 -1.45703377e-07 -1.37002393e-05 -6.50668334e-05 1.43677271e-04]] | 0.09441314 | 17.77015 | 2.196367 | 0.0353581 | 0.01640419 | 0.5368797 | -0.04795327 | 0.1819476 | [[ 9.13851422e-10 -4.37347271e-10 -9.33411237e-10 -2.48477084e-08 -1.25062696e-07 1.71085320e-07] [-4.74692761e-11 1.50226502e-08 2.36611529e-08 1.47467596e-06 1.41296052e-08 -1.29255904e-07] [-8.40455524e-11 2.36611529e-08 5.49492693e-08 3.86437563e-06 2.50172141e-08 -2.78438172e-07] [-5.17821244e-09 1.47467596e-06 3.86437563e-06 2.82154995e-04 1.54136534e-06 -1.89902368e-05] [-5.10284689e-08 1.41296052e-08 2.50172141e-08 1.54136534e-06 1.37850123e-05 -1.85717902e-05] [ 6.87058343e-08 -1.29255904e-07 -2.78438172e-07 -1.89902368e-05 -1.85717902e-05 2.61313134e-05]] | 0.598945 | 13.4286 | 1.338249 | 0.04678956 | 0.01888654 | 0.4469761 | -0.04285066 | 0.1388236 | 0.5045004 | 0.504499 | 1.513501 | 0 | 0 | -24.79185 | 6.7152 | 11.1331625 | 2 | 76365 | 1 | TRUE | TRUE
474 | 8 | 162 | 114 | 0.505625 | 0.51433 | -0.027890625 | 9.558787 | 0.01119325 | 22.78333 | [[ 1.35180015e-09 -1.87460583e-12 -6.15080903e-12 -2.42073334e-10 -2.04091622e-07 4.48290661e-07] [ 1.98279418e-12 8.36814288e-09 6.72893101e-09 3.32073663e-07 -1.01583057e-09 -3.59961552e-08] [ 5.32731751e-12 6.72893101e-09 2.99214429e-08 2.86841757e-06 -2.72632672e-09 -1.44329631e-07] [ 4.46024693e-10 3.32073663e-07 2.86841757e-06 2.96390154e-04 -2.28239201e-07 -1.35426382e-05] [-5.99690895e-08 -1.01583057e-09 -2.72632672e-09 -2.28239201e-07 2.84896562e-05 -6.25595982e-05] [ 1.31686716e-07 -3.59961552e-08 -1.44329631e-07 -1.35426382e-05 -6.25595982e-05 1.38163061e-04]] | 0.09458246 | 17.76163 | 2.196363 | 0.03537505 | 0.01638147 | 0.5269693 | -0.04349356 | 0.1723162 | [[ 5.81748266e-10 -2.31547207e-10 -4.91881906e-10 -1.41021626e-08 -7.92783626e-08 1.08118378e-07] [-3.49159017e-11 1.00964548e-08 1.58798529e-08 9.96139927e-07 1.04629914e-08 -8.83200759e-08] [-6.22267139e-11 1.58798529e-08 3.73439846e-08 2.65044600e-06 1.86472875e-08 -1.91784091e-07] [-3.86780017e-09 9.96139927e-07 2.65044600e-06 1.95309381e-04 1.15905504e-06 -1.31837933e-05] [-3.54116162e-08 1.04629914e-08 1.86472875e-08 1.15905504e-06 9.64664092e-06 -1.30019961e-05] [ 4.76980497e-08 -8.83200759e-08 -1.91784091e-07 -1.31837933e-05 -1.30019961e-05 1.82825843e-05]] | 0.6006713 | 13.48219 | 1.338226 | 0.0466036 | 0.01877371 | 0.4393666 | -0.03687384 | 0.1317403 | 0.5045013 | 0.5044996 | 1.513503 | 0 | 0 | -24.79185 | 6.7152 | 11.1331625 | 2 | 76294 | 1 | TRUE | TRUE
475 | 8 | 162 | 115 | 0.490859375 | 0.506091 | -0.0290625 | 9.548668 | 0.01119393 | 22.84585 | [[ 1.59403503e-09 -6.18706212e-12 -2.03204175e-11 -7.91581735e-10 -2.41150650e-07 5.29754126e-07] [ 2.07510286e-12 7.91562058e-09 6.41212135e-09 3.10802193e-07 -1.06832483e-09 -3.39224529e-08] [ 5.53826894e-12 6.41212135e-09 2.78518020e-08 2.63726713e-06 -2.84847971e-09 -1.33749460e-07] [ 4.57710146e-10 3.10802193e-07 2.63726713e-06 2.70027652e-04 -2.35393372e-07 -1.24013684e-05] [-5.56224901e-08 -1.06832483e-09 -2.84847971e-09 -2.35393372e-07 2.64711983e-05 -5.81256835e-05] [ 1.22138897e-07 -3.39224529e-08 -1.33749460e-07 -1.24013684e-05 -5.81256835e-05 1.28369140e-04]] | 0.09529081 | 17.78655 | 2.196347 | 0.03532548 | 0.01658924 | 0.5505451 | -0.04884146 | 0.1831776 | [[ 7.80533311e-10 -3.36906419e-10 -7.13519067e-10 -2.14740467e-08 -1.06273696e-07 1.45205901e-07] [-4.69354271e-11 1.06306228e-08 1.67128392e-08 1.05652143e-06 1.40489023e-08 -9.71784235e-08] [-8.37839601e-11 1.67128392e-08 3.95894262e-08 2.83347684e-06 2.50787300e-08 -2.10558544e-07] [-5.24935148e-09 1.05652143e-06 2.83347684e-06 2.10465370e-04 1.57126721e-06 -1.45467214e-05] [-3.81453998e-08 1.40489023e-08 2.50787300e-08 1.57126721e-06 1.03976850e-05 -1.40380117e-05] [ 5.14598807e-08 -9.71784235e-08 -2.10558544e-07 -1.45467214e-05 -1.40380117e-05 1.97575824e-05]] | 0.6092181 | 13.48634 | 1.338112 | 0.04658925 | 0.01863459 | 0.4256311 | -0.03568981 | 0.1306275 | 0.5045008 | 0.5045001 | 1.513499 | 0 | 0 | -24.79185 | 6.7152 | 11.1331625 | 2 | 76204 | 1 | TRUE | TRUE
476 | 8 | 162 | 116 | 0.49171875 | 0.4978521 | -0.02890625 | 9.45595 | 0.01113266 | 22.87448 | [[ 1.41821704e-09 -2.22181199e-11 -7.20527692e-11 -2.75775296e-09 -2.14524215e-07 4.71519591e-07] [ 3.38412965e-11 7.74573407e-09 6.38900679e-09 3.13595191e-07 -1.72557239e-08 1.94060202e-09] [ 8.90755028e-11 6.38900679e-09 2.70830995e-08 2.54692923e-06 -4.54160573e-08 -3.62243879e-08] [ 7.30887837e-09 3.13595191e-07 2.54692923e-06 2.59146921e-04 -3.72645461e-06 -4.27653044e-06] [-5.37574815e-08 -1.72557239e-08 -4.54160573e-08 -3.72645461e-06 2.53301908e-05 -5.53753659e-05] [ 1.17563138e-07 1.94060202e-09 -3.62243879e-08 -4.27653044e-06 -5.53753659e-05 1.21769374e-04]] | 0.09845659 | 17.72537 | 2.196278 | 0.03544741 | 0.01666425 | 0.5593307 | -0.04826884 | 0.1817027 | [[ 9.74588397e-10 -6.67058997e-10 -1.42904422e-09 -3.86590751e-08 -1.33974895e-07 1.85009866e-07] [-4.39336495e-11 1.52522654e-08 2.39782113e-08 1.50319528e-06 1.31355147e-08 -1.29708335e-07] [-7.81246651e-11 2.39782113e-08 5.61868471e-08 3.98286339e-06 2.33585718e-08 -2.82149214e-07] [-4.85042104e-09 1.50319528e-06 3.98286339e-06 2.93128835e-04 1.45023921e-06 -1.94139006e-05] [-5.30570050e-08 1.31355147e-08 2.33585718e-08 1.45023921e-06 1.44149268e-05 -1.94074719e-05] [ 7.13944259e-08 -1.29708335e-07 -2.82149214e-07 -1.94139006e-05 -1.94074719e-05 2.72690631e-05]] | 0.6171653 | 13.47057 | 1.338007 | 0.04664379 | 0.0187842 | 0.4411524 | -0.02431913 | 0.114403 | 0.5045 | 0.5044993 | 1.513502 | 0 | 0 | -24.79185 | 6.7152 | 11.1331625 | 2 | 76297 | 1 | TRUE | TRUE
477 | 8 | 162 | 117 | 0.484140625 | 0.4896132 | -0.026875 | 9.39615 | 0.01109544 | 22.86368 | [[ 1.55044494e-09 2.05549358e-10 6.67825302e-10 2.53224714e-08 -2.36149366e-07 5.15275772e-07] [ 4.27101512e-11 9.86046933e-09 8.18718945e-09 4.01313326e-07 -2.18040976e-08 1.86909566e-09] [ 1.12420589e-10 8.18718945e-09 3.45987842e-08 3.23818928e-06 -5.73875054e-08 -4.76148065e-08] [ 9.17980992e-09 4.01313326e-07 3.23818928e-06 3.27999914e-04 -4.68596423e-06 -5.54690938e-06] [-6.83415827e-08 -2.18040976e-08 -5.73875054e-08 -4.68596423e-06 3.22256622e-05 -7.04520066e-05] [ 1.49461859e-07 1.86909566e-09 -4.76148065e-08 -5.54690938e-06 -7.04520066e-05 1.54930469e-04]] | 0.09767828 | 17.71394 | 2.196295 | 0.03547029 | 0.01673679 | 0.5623266 | -0.0540913 | 0.1939296 | [[ 1.03279162e-09 -4.95043089e-10 -1.05275444e-09 -3.12458951e-08 -1.40984521e-07 1.93051887e-07] [-3.10777262e-11 1.24943788e-08 1.96753689e-08 1.22620503e-06 9.31985802e-09 -1.04392623e-07] [-5.53294038e-11 1.96753689e-08 4.60224993e-08 3.24267941e-06 1.65930507e-08 -2.27649401e-07] [-3.41528197e-09 1.22620503e-06 3.24267941e-06 2.37279447e-04 1.02423504e-06 -1.55934147e-05] [-4.30426261e-08 9.31985802e-09 1.65930507e-08 1.02423504e-06 1.17186280e-05 -1.57659393e-05] [ 5.78808277e-08 -1.04392623e-07 -2.27649401e-07 -1.55934147e-05 -1.57659393e-05 2.21442552e-05]] | 0.6127647 | 13.47338 | 1.338065 | 0.04663408 | 0.01889166 | 0.4491449 | -0.02887556 | 0.1200602 | 0.5044992 | 0.5045001 | 1.513501 | 0 | 0 | -24.79185 | 6.7152 | 11.1331625 | 2 | 76324 | 1 | TRUE | TRUE
478 | 8 | 162 | 118 | 0.461953125 | 0.4813743 | -0.0278125 | 9.485782 | 0.01114458 | 22.87161 | [[ 1.58589910e-09 1.97643091e-10 6.46266835e-10 2.45955771e-08 -2.42162613e-07 5.28576393e-07] [ 3.19224456e-11 8.20996264e-09 6.81666440e-09 3.27934495e-07 -1.64627979e-08 -2.15126324e-09] [ 8.44445884e-11 6.81666440e-09 2.88151941e-08 2.67639423e-06 -4.35454525e-08 -4.91275237e-08] [ 6.84153480e-09 3.27934495e-07 2.67639423e-06 2.69480933e-04 -3.52792040e-06 -5.35379599e-06] [-5.67858509e-08 -1.64627979e-08 -4.35454525e-08 -3.52792040e-06 2.70154497e-05 -5.90851244e-05] [ 1.24236005e-07 -2.15126324e-09 -4.91275237e-08 -5.35379599e-06 -5.90851244e-05 1.29982265e-04]] | 0.09939694 | 17.75498 | 2.196257 | 0.0353883 | 0.01688049 | 0.57194 | -0.05657867 | 0.1988907 | [[ 7.49501200e-10 -4.76507556e-10 -1.02278005e-09 -2.87648601e-08 -1.03207123e-07 1.42281986e-07] [-4.20750173e-11 1.08041442e-08 1.71140486e-08 1.06036932e-06 1.26960249e-08 -9.69559452e-08] [-7.53659581e-11 1.71140486e-08 4.02857469e-08 2.82225756e-06 2.27417135e-08 -2.10282337e-07] [-4.62521732e-09 1.06036932e-06 2.82225756e-06 2.05337914e-04 1.39566305e-06 -1.42471841e-05] [-3.75151069e-08 1.26960249e-08 2.27417135e-08 1.39566305e-06 1.02786630e-05 -1.38672642e-05] [ 5.05752541e-08 -9.69559452e-08 -2.10282337e-07 -1.42471841e-05 -1.38672642e-05 1.95250463e-05]] | 0.6204822 | 13.47458 | 1.337962 | 0.04662991 | 0.0190012 | 0.4487687 | -0.02249023 | 0.1111109 | 0.5045013 | 0.5045002 | 1.513501 | 0 | 0 | -24.79185 | 6.7152 | 11.1331625 | 2 | 76374 | 1 | TRUE | TRUE
479 | 8 | 162 | 119 | 0.459765625 | 0.4731353 | -0.026328125 | 9.408349 | 0.01108616 | 22.8551 | [[ 1.60425587e-09 1.80401075e-10 5.90875396e-10 2.24900972e-08 -2.44896288e-07 5.34842343e-07] [ 3.38445877e-11 9.58822697e-09 7.96242251e-09 3.87933325e-07 -1.73862283e-08 -6.63438369e-09] [ 8.98072726e-11 7.96242251e-09 3.40509004e-08 3.17981728e-06 -4.61307257e-08 -6.96300459e-08] [ 7.31765445e-09 3.87933325e-07 3.17981728e-06 3.21248203e-04 -3.75876858e-06 -7.30155923e-06] [-6.70367672e-08 -1.73862283e-08 -4.61307257e-08 -3.75876858e-06 3.18230002e-05 -6.96266292e-05] [ 1.46714082e-07 -6.63438369e-09 -6.96300459e-08 -7.30155923e-06 -6.96266292e-05 1.53233439e-04]] | 0.1026028 | 17.72545 | 2.196187 | 0.03544726 | 0.01678352 | 0.558642 | -0.04452773 | 0.1729093 | [[ 9.56291547e-10 -4.97055890e-10 -1.05817388e-09 -3.20948921e-08 -1.31042466e-07 1.79804459e-07] [-4.25162648e-11 1.09214885e-08 1.72647527e-08 1.08823377e-06 1.27534285e-08 -9.80273891e-08] [-7.61873199e-11 1.72647527e-08 4.10978274e-08 2.93114894e-06 2.28538312e-08 -2.14270536e-07] [-4.75630281e-09 1.08823377e-06 2.93114894e-06 2.16902456e-04 1.42674457e-06 -1.47783502e-05] [-3.94398781e-08 1.27534285e-08 2.28538312e-08 1.42674457e-06 1.07770921e-05 -1.45354119e-05] [ 5.31570654e-08 -9.80273891e-08 -2.14270536e-07 -1.47783502e-05 -1.45354119e-05 2.04396453e-05]] | 0.6202365 | 13.47025 | 1.337966 | 0.0466449 | 0.01869017 | 0.4204972 | -0.03645821 | 0.1313183 | 0.5044991 | 0.5045006 | 1.513502 | 0 | 0 | -24.79185 | 6.7152 | 11.1331625 | 2 | 76551 | 1 | TRUE | TRUE
480 | 8 | 162 | 120 | 0.455546875 | 0.4648964 | -0.0275 | 9.402296 | 0.01107046 | 22.86567 | [[ 1.48925780e-09 1.60223631e-10 5.25854369e-10 2.02659512e-08 -2.26762465e-07 4.95335701e-07] [ 2.93634269e-11 8.32255386e-09 6.90142290e-09 3.36467939e-07 -1.50857725e-08 -5.73735439e-09] [ 7.80018252e-11 6.90142290e-09 2.95987351e-08 2.76755842e-06 -4.00708030e-08 -6.05939058e-08] [ 6.36409700e-09 3.36467939e-07 2.76755842e-06 2.79879629e-04 -3.26930139e-06 -6.36021062e-06] [-5.83168052e-08 -1.50857725e-08 -4.00708030e-08 -3.26930139e-06 2.76949538e-05 -6.05951025e-05] [ 1.27630484e-07 -5.73735439e-09 -6.05939058e-08 -6.36021062e-06 -6.05951025e-05 1.33356956e-04]] | 0.1034603 | 17.72697 | 2.196168 | 0.03544421 | 0.01676419 | 0.5564874 | -0.04821674 | 0.1808968 | [[ 1.08166754e-09 -1.02350992e-09 -2.21569309e-09 -5.68449574e-08 -1.50090181e-07 2.09529170e-07] [-6.14595746e-11 1.47972240e-08 2.35914620e-08 1.42065887e-06 1.85689116e-08 -1.34211779e-07] [-1.09511414e-10 2.35914620e-08 5.42590053e-08 3.67913575e-06 3.30871475e-08 -2.85571224e-07] [-6.51466402e-09 1.42065887e-06 3.67913575e-06 2.59321654e-04 1.96830221e-06 -1.87173662e-05] [-4.75440705e-08 1.85689116e-08 3.30871475e-08 1.96830221e-06 1.29739750e-05 -1.75231877e-05] [ 6.41577634e-08 -1.34211779e-07 -2.85571224e-07 -1.87173662e-05 -1.75231877e-05 2.47568546e-05]] | 0.6265728 | 13.41542 | 1.337881 | 0.04683555 | 0.01951756 | 0.4868925 | -0.03717874 | 0.128561 | 0.5044989 | 0.5045003 | 1.5135 | 0 | 0 | -24.79185 | 6.7152 | 11.1331625 | 2 | 76719 | 1 | TRUE | TRUE
481 | 8 | 162 | 121 | 0.4446875 | 0.4566575 | -0.028359375 | 9.438972 | 0.01108278 | 22.80235 | [[ 1.39299409e-09 1.40344133e-10 4.64358051e-10 1.80047165e-08 -2.12821397e-07 4.65018684e-07] [ 3.36955912e-11 9.66893413e-09 8.03016862e-09 3.92005586e-07 -1.73550064e-08 -7.17164759e-09] [ 9.00508590e-11 8.03016862e-09 3.48269987e-08 3.25615247e-06 -4.63769625e-08 -7.29643642e-08] [ 7.34784128e-09 3.92005586e-07 3.25615247e-06 3.28940988e-04 -3.78415911e-06 -7.61793425e-06] [-6.84349361e-08 -1.73550064e-08 -4.63769625e-08 -3.78415911e-06 3.26137510e-05 -7.13613585e-05] [ 1.49782296e-07 -7.17164759e-09 -7.29643642e-08 -7.61793425e-06 -7.13613585e-05 1.57059430e-04]] | 0.1049217 | 17.72028 | 2.196136 | 0.03545759 | 0.0167658 | 0.5493148 | -0.04667739 | 0.1775005 | [[ 9.51528363e-10 -6.29839489e-10 -1.35463216e-09 -3.81518684e-08 -1.31313442e-07 1.81251773e-07] [-4.22813591e-11 9.98062854e-09 1.59228299e-08 9.71052622e-07 1.28185200e-08 -9.13157919e-08] [-7.58996256e-11 1.59228299e-08 3.72913843e-08 2.56707363e-06 2.30108104e-08 -1.97014491e-07] [-4.57947775e-09 9.71052622e-07 2.56707363e-06 1.83591758e-04 1.38837946e-06 -1.31025728e-05] [-3.37559853e-08 1.28185200e-08 2.30108104e-08 1.38837946e-06 9.27286731e-06 -1.25217785e-05] [ 4.55444415e-08 -9.13157919e-08 -1.97014491e-07 -1.31025728e-05 -1.25217785e-05 1.76616694e-05]] | 0.6234224 | 13.44925 | 1.337923 | 0.04671774 | 0.01929262 | 0.4638656 | -0.03527803 | 0.1271354 | 0.5044993 | 0.5044997 | 1.5135 | 0 | 0 | -24.79185 | 6.7152 | 11.1331625 | 2 | 76847 | 1 | TRUE | TRUE
482 | 8 | 162 | 122 | 0.439921875 | 0.4484185 | -0.0275 | 9.493226 | 0.0111034 | 22.85481 | [[ 1.47865870e-09 1.34364422e-10 4.49097504e-10 1.73048513e-08 -2.25752474e-07 4.93478520e-07] [-8.53056265e-12 7.78660431e-09 6.13253187e-09 2.82832183e-07 4.51480672e-09 -4.48910551e-08] [-2.33320839e-11 6.13253187e-09 2.76390066e-08 2.61602470e-06 1.23516064e-08 -1.66596528e-07] [-1.92718089e-09 2.82832183e-07 2.61602470e-06 2.68155148e-04 1.02024028e-06 -1.51001697e-05] [-5.58319366e-08 4.51480672e-09 1.23516064e-08 1.02024028e-06 2.73619859e-05 -6.01619553e-05] [ 1.22749275e-07 -4.48910551e-08 -1.66596528e-07 -1.51001697e-05 -6.01619553e-05 1.33017776e-04]] | 0.1068924 | 17.94568 | 2.196093 | 0.03501225 | 0.01667324 | 0.5507146 | -0.05252211 | 0.191542 | [[ 8.30222487e-10 -7.61277540e-10 -1.65753243e-09 -4.36246612e-08 -1.15954345e-07 1.61755606e-07] [-1.29968657e-10 1.71371299e-08 2.76144828e-08 1.65363329e-06 3.97078786e-08 -1.81388915e-07] [-2.34523785e-10 2.76144828e-08 6.46147073e-08 4.36097402e-06 7.16496813e-08 -3.83463257e-07] [-1.38778355e-08 1.65363329e-06 4.36097402e-06 3.05890543e-04 4.23975195e-06 -2.47501752e-05] [-5.70222338e-08 3.97078786e-08 7.16496813e-08 4.23975195e-06 1.57638268e-05 -2.14391182e-05] [ 7.74309057e-08 -1.81388915e-07 -3.83463257e-07 -2.47501752e-05 -2.14391182e-05 3.04522439e-05]] | 0.6322281 | 13.42249 | 1.337806 | 0.04681088 | 0.01962915 | 0.4764203 | -0.05405231 | 0.1509711 | 0.504498 | 0.5045011 | 1.513498 | 0 | 0 | -24.79185 | 6.7152 | 11.1331625 | 2 | 77002 | 1 | TRUE | TRUE
483 | 8 | 162 | 123 | 0.43734375 | 0.4401796 | -0.026875 | 9.541368 | 0.0111389 | 22.79321 | [[ 1.39818615e-09 -7.75089415e-11 -2.59297108e-10 -9.95407741e-09 -2.14489801e-07 4.72346690e-07] [ 2.33416105e-11 9.05880277e-09 7.45780842e-09 3.56702846e-07 -1.22145150e-08 -1.54206804e-08] [ 6.34932308e-11 7.45780842e-09 3.32083329e-08 3.09838265e-06 -3.32221235e-08 -9.39696219e-08] [ 5.17083838e-09 3.56702846e-07 3.09838265e-06 3.12311791e-04 -2.70555623e-06 -9.23536303e-06] [-6.52583604e-08 -1.22145150e-08 -3.32221235e-08 -2.70555623e-06 3.16258272e-05 -6.92608250e-05] [ 1.42945307e-07 -1.54206804e-08 -9.39696219e-08 -9.23536303e-06 -6.92608250e-05 1.52558556e-04]] | 0.1102248 | 17.78118 | 2.19602 | 0.03533615 | 0.01683452 | 0.5438352 | -0.05220813 | 0.1901966 | [[ 8.37755389e-10 -9.37364230e-10 -2.05835031e-09 -5.33325269e-08 -1.17900355e-07 1.65909417e-07] [-8.94454086e-11 1.39255379e-08 2.23952665e-08 1.34979656e-06 2.75692907e-08 -1.41312767e-07] [-1.62660073e-10 2.23952665e-08 5.31129788e-08 3.62001392e-06 5.01352592e-08 -3.04097367e-07] [-9.71721547e-09 1.34979656e-06 3.62001392e-06 2.56471821e-04 2.99501532e-06 -1.98817556e-05] [-4.78820791e-08 2.75692907e-08 5.01352592e-08 2.99501532e-06 1.33722121e-05 -1.81372315e-05] [ 6.48615732e-08 -1.41312767e-07 -3.04097367e-07 -1.98817556e-05 -1.81372315e-05 2.56721914e-05]] | 0.6449952 | 13.49284 | 1.337637 | 0.04656681 | 0.01951659 | 0.4713429 | -0.02933386 | 0.1190598 | 0.5044991 | 0.5044985 | 1.513503 | 0 | 0 | -24.79185 | 6.7152 | 11.1331625 | 2 | 76900 | 1 | TRUE | TRUE
484 | 8 | 162 | 124 | 0.421171875 | 0.4319407 | -0.0265625 | 9.467255 | 0.01109461 | 22.79579 | [[ 1.63037914e-09 1.38827523e-10 4.61937766e-10 1.76870360e-08 -2.50345788e-07 5.47416925e-07] [ 2.43636980e-11 9.01242287e-09 7.39035938e-09 3.53844966e-07 -1.27087863e-08 -1.39348420e-08] [ 6.59504391e-11 7.39035938e-09 3.26773698e-08 3.05714791e-06 -3.43981176e-08 -8.87453242e-08] [ 5.38511679e-09 3.53844966e-07 3.05714791e-06 3.09144095e-04 -2.80871521e-06 -8.80894286e-06] [-6.44900795e-08 -1.27087863e-08 -3.43981176e-08 -2.80871521e-06 3.11408454e-05 -6.81898907e-05] [ 1.41245793e-07 -1.39348420e-08 -8.87453242e-08 -8.80894286e-06 -6.81898907e-05 1.50180029e-04]] | 0.1094022 | 17.78784 | 2.196038 | 0.03532293 | 0.01679061 | 0.5471133 | -0.05262796 | 0.1908838 | [[ 9.60226662e-10 -7.83939407e-10 -1.69364004e-09 -4.96501718e-08 -1.33687488e-07 1.85920768e-07] [-9.26882357e-11 1.31287586e-08 2.11236190e-08 1.27342989e-06 2.83821609e-08 -1.36327073e-07] [-1.67782169e-10 2.11236190e-08 4.98148911e-08 3.39014413e-06 5.13757938e-08 -2.90771874e-07] [-1.00079119e-08 1.27342989e-06 3.39014413e-06 2.39751546e-04 3.06442730e-06 -1.89493403e-05] [-4.46716936e-08 2.83821609e-08 5.13757938e-08 3.06442730e-06 1.23929622e-05 -1.68319247e-05] [ 6.05871202e-08 -1.36327073e-07 -2.90771874e-07 -1.89493403e-05 -1.68319247e-05 2.38628954e-05]] | 0.6478388 | 13.45204 | 1.337599 | 0.04670805 | 0.01950876 | 0.4683918 | -0.03144938 | 0.1210816 | 0.5045 | 0.5044992 | 1.513503 | 0 | 0 | -24.79185 | 6.7152 | 11.1331625 | 2 | 76913 | 1 | TRUE | TRUE
485 | 8 | 162 | 125 | 0.416015625 | 0.4237017 | -0.028359375 | 9.474705 | 0.0110971 | 22.77722 | [[ 1.53437617e-09 1.33451573e-10 4.42850753e-10 1.65251064e-08 -2.37109281e-07 5.18456152e-07] [ 2.18825319e-11 9.07880146e-09 7.49909741e-09 3.51667271e-07 -1.15205686e-08 -1.70376978e-08] [ 5.92316506e-11 7.49909741e-09 3.27428021e-08 3.02317577e-06 -3.11804476e-08 -9.62588884e-08] [ 4.77105402e-09 3.51667271e-07 3.02317577e-06 3.02524663e-04 -2.51152911e-06 -9.30410945e-06] [-6.42493638e-08 -1.15205686e-08 -3.11804476e-08 -2.51152911e-06 3.12338276e-05 -6.84109102e-05] [ 1.40752344e-07 -1.70376978e-08 -9.62588884e-08 -9.30410945e-06 -6.84109102e-05 1.50705178e-04]] | 0.1096823 | 17.8183 | 2.196032 | 0.03526255 | 0.0170196 | 0.5656294 | -0.0558628 | 0.1968694 | [[ 8.57368516e-10 -6.33404507e-10 -1.37127067e-09 -4.11107755e-08 -1.19477941e-07 1.65626279e-07] [-8.47729148e-11 1.16541531e-08 1.86983337e-08 1.14092430e-06 2.61677348e-08 -1.22550641e-07] [-1.54811958e-10 1.86983337e-08 4.49301365e-08 3.10724223e-06 4.77864610e-08 -2.64837864e-07] [-9.37735139e-09 1.14092430e-06 3.10724223e-06 2.23286506e-04 2.89449933e-06 -1.75225117e-05] [-4.17172666e-08 2.61677348e-08 4.77864610e-08 2.89449933e-06 1.16992929e-05 -1.58874096e-05] [ 5.65744727e-08 -1.22550641e-07 -2.64837864e-07 -1.75225117e-05 -1.58874096e-05 2.24849109e-05]] | 0.6450313 | 13.52661 | 1.337636 | 0.04645054 | 0.01929026 | 0.4534609 | -0.03673787 | 0.1293547 | 0.5044988 | 0.5044999 | 1.5135 | 0 | 0 | -24.79185 | 6.7152 | 11.1331625 | 2 | 76939 | 1 | TRUE | TRUE
486 | 8 | 162 | 126 | 0.4021875 | 0.4154628 | -0.025546875 | 9.479341 | 0.01110892 | 22.73313 | [[ 1.37097551e-09 8.99556329e-11 3.01970700e-10 1.15678539e-08 -2.10996572e-07 4.61791491e-07] [ 2.31877259e-11 7.63261275e-09 6.34508262e-09 2.97444052e-07 -1.22539964e-08 -8.92534327e-09] [ 6.31327275e-11 6.34508262e-09 2.79337629e-08 2.56901214e-06 -3.33605608e-08 -6.72371498e-08] [ 5.06575863e-09 2.97444052e-07 2.56901214e-06 2.55894964e-04 -2.67681614e-06 -6.71170508e-06] [-5.45078538e-08 -1.22539964e-08 -3.33605608e-08 -2.67681614e-06 2.66149296e-05 -5.82586942e-05] [ 1.19344544e-07 -8.92534327e-09 -6.72371498e-08 -6.71170508e-06 -5.82586942e-05 1.28263131e-04]] | 0.1145976 | 17.80572 | 2.195924 | 0.03528746 | 0.01708196 | 0.5614272 | -0.04665225 | 0.1768146 | [[ 8.91430881e-10 -9.99181538e-10 -2.20296242e-09 -5.88689466e-08 -1.25719694e-07 1.77070457e-07] [-1.14777757e-11 1.14173215e-08 1.84237599e-08 1.10673516e-06 3.58867634e-09 -9.09149170e-08] [-2.11229081e-11 1.84237599e-08 4.43171324e-08 3.01885189e-06 6.60470893e-09 -2.06980323e-07] [-1.26131741e-09 1.10673516e-06 3.01885189e-06 2.13849276e-04 3.94393744e-07 -1.37905984e-05] [-4.00816008e-08 3.58867634e-09 6.60470893e-09 3.94393744e-07 1.13554803e-05 -1.52228939e-05] [ 5.37217067e-08 -9.09149170e-08 -2.06980323e-07 -1.37905984e-05 -1.52228939e-05 2.13092132e-05]] | 0.6557526 | 13.55888 | 1.337494 | 0.04634001 | 0.01959145 | 0.4744793 | -0.02912219 | 0.1180703 | 0.5044996 | 0.5044989 | 1.5135 | 0 | 0 | -24.79185 | 6.7152 | 11.1331625 | 2 | 76813 | 1 | TRUE | TRUE
487 | 8 | 162 | 127 | 0.396015625 | 0.4072239 | -0.02625 | 8.986937 | 0.01081267 | 22.95578 | [[ 1.65193971e-09 1.26745689e-10 4.21588418e-10 1.61658706e-08 -2.53101151e-07 5.53659550e-07] [ 3.01340526e-11 1.01821664e-08 8.32113659e-09 3.90348699e-07 -1.58506631e-08 -1.22751050e-08] [ 8.16327815e-11 8.32113659e-09 3.65471356e-08 3.39851602e-06 -4.29351438e-08 -8.96856960e-08] [ 6.62300728e-09 3.90348699e-07 3.39851602e-06 3.42376371e-04 -3.48336431e-06 -9.01836265e-06] [-7.22791818e-08 -1.58506631e-08 -4.29351438e-08 -3.48336431e-06 3.51340084e-05 -7.69121120e-05] [ 1.58265229e-07 -1.22751050e-08 -8.96856960e-08 -9.01836265e-06 -7.69121120e-05 1.69336242e-04]] | 0.1116935 | 17.84 | 2.195988 | 0.03521966 | 0.01691172 | 0.560978 | -0.04885439 | 0.1821698 | [[ 9.67953720e-10 -3.67099466e-10 -7.99781802e-10 -2.19354485e-08 -1.34669853e-07 1.83371439e-07] [-1.54434841e-11 1.37290954e-08 2.20189877e-08 1.34705728e-06 4.74612912e-09 -1.09361891e-07] [-2.81338767e-11 2.20189877e-08 5.27733761e-08 3.65577897e-06 8.64656078e-09 -2.47399806e-07] [-1.70736045e-09 1.34705728e-06 3.65577897e-06 2.63070395e-04 5.24738931e-07 -1.67531196e-05] [-4.87206124e-08 4.74612912e-09 8.64656078e-09 5.24738931e-07 1.35968886e-05 -1.82312110e-05] [ 6.53123806e-08 -1.09361891e-07 -2.47399806e-07 -1.67531196e-05 -1.82312110e-05 2.55181206e-05]] | 0.6617276 | 13.50946 | 1.337414 | 0.04650952 | 0.01924829 | 0.4508341 | -0.03997757 | 0.1335809 | 0.5045001 | 0.5045008 | 1.513503 | 0 | 0 | -24.79185 | 6.7152 | 11.1331625 | 2 | 76868 | 1 | TRUE | TRUE
488 | 8 | 162 | 128 | 0.38796875 | 0.398985 | -0.02609375 | 9.082132 | 0.01087099 | 22.87415 | [[ 1.19100265e-09 8.56827591e-11 2.88023560e-10 1.08909113e-08 -1.84810869e-07 4.04370437e-07] [ 1.84575487e-11 6.42431412e-09 5.45346604e-09 2.58758188e-07 -9.73121149e-09 -9.34759963e-09] [ 5.03014994e-11 5.45346604e-09 2.39947357e-08 2.18843686e-06 -2.65174540e-08 -6.22433500e-08] [ 4.00316082e-09 2.58758188e-07 2.18843686e-06 2.15909337e-04 -2.11032459e-06 -6.07369414e-06] [-4.61205298e-08 -9.73121149e-09 -2.65174540e-08 -2.11032459e-06 2.24733469e-05 -4.92018222e-05] [ 1.00997080e-07 -9.34759963e-09 -6.22433500e-08 -6.07369414e-06 -4.92018222e-05 1.08351010e-04]] | 0.1132154 | 17.7343 | 2.195954 | 0.03542957 | 0.01719092 | 0.557246 | -0.05010396 | 0.1839965 | [[ 7.34771083e-10 -3.20947532e-10 -7.12929876e-10 -1.88047305e-08 -1.03666154e-07 1.41518808e-07] [-2.14884924e-11 9.90228891e-09 1.60866726e-08 9.55904581e-07 6.73886406e-09 -8.40417696e-08] [-3.96369097e-11 1.60866726e-08 3.86221985e-08 2.59854214e-06 1.24306014e-08 -1.89099100e-07] [-2.33843598e-09 9.55904581e-07 2.59854214e-06 1.81825306e-04 7.33366554e-07 -1.23847491e-05] [-3.42560370e-08 6.73886406e-09 1.24306014e-08 7.33366554e-07 9.72288383e-06 -1.30661020e-05] [ 4.60146009e-08 -8.40417696e-08 -1.89099100e-07 -1.23847491e-05 -1.30661020e-05 1.83423253e-05]] | 0.6640409 | 13.53198 | 1.337383 | 0.04643212 | 0.01979789 | 0.4813836 | -0.03126717 | 0.1203272 | 0.5044996 | 0.5045005 | 1.513498 | 0 | 0 | -24.79185 | 6.7152 | 11.1331625 | 2 | 76851 | 1 | TRUE | TRUE
489 | 8 | 162 | 129 | 0.382890625 | 0.390746 | -0.02703125 | 9.085578 | 0.01087815 | 22.92242 | [[ 1.80745028e-09 1.26796800e-10 4.29359890e-10 1.65614381e-08 -2.78855307e-07 6.10158188e-07] [ 2.86096412e-11 1.02077696e-08 8.37256958e-09 3.92194771e-07 -1.52233361e-08 -1.41743086e-08] [ 7.92329784e-11 8.37256958e-09 3.82309225e-08 3.54816101e-06 -4.21561273e-08 -9.98335313e-08] [ 6.41933708e-09 3.92194771e-07 3.54816101e-06 3.55723030e-04 -3.41539325e-06 -9.89961966e-06] [-7.49217392e-08 -1.52233361e-08 -4.21561273e-08 -3.41539325e-06 3.69515104e-05 -8.09063404e-05] [ 1.64078991e-07 -1.41743086e-08 -9.98335313e-08 -9.89961966e-06 -8.09063404e-05 1.78158830e-04]] | 0.1128423 | 17.83198 | 2.195962 | 0.03523548 | 0.0169504 | 0.5392728 | -0.05853539 | 0.2035205 | [[ 1.12837918e-09 -5.56623629e-10 -1.23250476e-09 -3.25466644e-08 -1.58860940e-07 2.17419765e-07] [-3.50072018e-11 1.40527449e-08 2.27755302e-08 1.36526830e-06 1.09984314e-08 -1.21255307e-07] [-6.47857435e-11 2.27755302e-08 5.51987948e-08 3.75376436e-06 2.03545973e-08 -2.74118529e-07] [-3.86137249e-09 1.36526830e-06 3.75376436e-06 2.65432398e-04 1.21318557e-06 -1.81199228e-05] [-5.00106411e-08 1.09984314e-08 2.03545973e-08 1.21318557e-06 1.42460002e-05 -1.91548034e-05] [ 6.72102170e-08 -1.21255307e-07 -2.74118529e-07 -1.81199228e-05 -1.91548034e-05 2.68786495e-05]] | 0.6682288 | 13.56388 | 1.337328 | 0.04632294 | 0.01963518 | 0.4702087 | -0.03944018 | 0.1319325 | 0.5044998 | 0.5044994 | 1.513503 | 0 | 0 | -24.79185 | 6.7152 | 11.1331625 | 2 | 76779 | 1 | TRUE | TRUE
490 | 8 | 162 | 130 | 0.375078125 | 0.3825071 | -0.026328125 | 8.964089 | 0.01080264 | 22.94227 | [[ 1.66350741e-09 1.33231885e-10 4.41124613e-10 1.67039785e-08 -2.54443828e-07 5.56517681e-07] [ 3.20243481e-11 1.24500061e-08 1.01383223e-08 4.73631382e-07 -1.68500807e-08 -2.03533219e-08] [ 8.65951185e-11 1.01383223e-08 4.43537353e-08 4.12666364e-06 -4.55584744e-08 -1.23305727e-07] [ 7.02871027e-09 4.73631382e-07 4.12666364e-06 4.16243637e-04 -3.69782841e-06 -1.21253397e-05] [-8.79473032e-08 -1.68500807e-08 -4.55584744e-08 -3.69782841e-06 4.27393226e-05 -9.35958528e-05] [ 1.92638860e-07 -2.03533219e-08 -1.23305727e-07 -1.21253397e-05 -9.35958528e-05 2.06143177e-04]] | 0.11099 | 17.85615 | 2.196003 | 0.0351878 | 0.016909 | 0.5650437 | -0.05694246 | 0.1996227 | [[ 8.90024644e-10 -4.11266802e-10 -8.91694657e-10 -2.53218307e-08 -1.22714508e-07 1.67785532e-07] [-4.17265580e-11 1.27152932e-08 2.01078661e-08 1.26268591e-06 1.28650949e-08 -1.12037128e-07] [-7.63325630e-11 2.01078661e-08 4.91092297e-08 3.51280970e-06 2.35351755e-08 -2.51946155e-07] [-4.77929492e-09 1.26268591e-06 3.51280970e-06 2.60987128e-04 1.47357712e-06 -1.74592337e-05] [-4.80608930e-08 1.28650949e-08 2.35351755e-08 1.47357712e-06 1.35114445e-05 -1.81878491e-05] [ 6.46584825e-08 -1.12037128e-07 -2.51946155e-07 -1.74592337e-05 -1.81878491e-05 2.54906848e-05]] | 0.6724389 | 13.62123 | 1.337272 | 0.04612789 | 0.01876696 | 0.429859 | -0.03485578 | 0.1290684 | 0.5045002 | 0.5044999 | 1.513503 | 0 | 0 | -24.79185 | 6.7152 | 11.1331625 | 2 | 76815 | 1 | TRUE | TRUE
491 | 8 | 162 | 131 | 0.361171875 | 0.3742682 | -0.027578125 | 9.046496 | 0.01086103 | 22.9256 | [[ 1.20598527e-09 6.42937452e-11 2.15919116e-10 8.00776036e-09 -1.87368801e-07 4.10334974e-07] [ 1.45477409e-11 7.76484622e-09 6.48757860e-09 2.93831123e-07 -7.79711336e-09 -1.93819731e-08] [ 3.95750810e-11 6.48757860e-09 2.80094833e-08 2.53163189e-06 -2.12080066e-08 -9.45159354e-08] [ 3.11886333e-09 2.93831123e-07 2.53163189e-06 2.48965788e-04 -1.67135475e-06 -8.75269422e-06] [-5.43829584e-08 -7.79711336e-09 -2.12080066e-08 -1.67135475e-06 2.68235465e-05 -5.87802988e-05] [ 1.19192730e-07 -1.93819731e-08 -9.45159354e-08 -8.75269422e-06 -5.87802988e-05 1.29552116e-04]] | 0.1186757 | 17.87055 | 2.195834 | 0.03515944 | 0.01739563 | 0.5904453 | -0.0437633 | 0.1693202 | [[ 8.11492121e-10 -5.07944429e-10 -1.12909462e-09 -2.95920782e-08 -1.14783425e-07 1.58034129e-07] [-4.50274092e-11 1.30017110e-08 2.10760151e-08 1.26886426e-06 1.41065111e-08 -1.17525474e-07] [-8.32898031e-11 2.10760151e-08 5.11993390e-08 3.49605214e-06 2.60939902e-08 -2.63910110e-07] [-4.98321915e-09 1.26886426e-06 3.49605214e-06 2.48132666e-04 1.56120434e-06 -1.74520973e-05] [-4.67155371e-08 1.41065111e-08 2.60939902e-08 1.56120434e-06 1.32824703e-05 -1.78929167e-05] [ 6.28890906e-08 -1.17525474e-07 -2.63910110e-07 -1.74520973e-05 -1.78929167e-05 2.51454969e-05]] | 0.6779919 | 13.55154 | 1.337198 | 0.04636509 | 0.01955448 | 0.4613789 | -0.03822247 | 0.1308102 | 0.5044998 | 0.5044988 | 1.513504 | 0 | 0 | -24.79185 | 6.7152 | 11.1331625 | 2 | 76690 | 1 | TRUE | TRUE
492 | 8 | 162 | 132 | 0.35890625 | 0.3660292 | -0.026796875 | 8.980841 | 0.01081696 | 23.01509 | [[ 1.57363849e-09 7.90308001e-11 2.65347571e-10 1.00953509e-08 -2.42455677e-07 5.31037392e-07] [ 1.88475664e-11 9.79052259e-09 8.14187661e-09 3.79092595e-07 -9.98004759e-09 -2.40189991e-08] [ 5.12454328e-11 8.14187661e-09 3.56301384e-08 3.26660978e-06 -2.71315191e-08 -1.19676478e-07] [ 4.09847617e-09 3.79092595e-07 3.26660978e-06 3.24708533e-04 -2.16988200e-06 -1.12475561e-05] [-6.94616856e-08 -9.98004759e-09 -2.71315191e-08 -2.16988200e-06 3.39471971e-05 -7.43893364e-05] [ 1.52237542e-07 -2.40189991e-08 -1.19676478e-07 -1.12475561e-05 -7.43893364e-05 1.63953821e-04]] | 0.1191328 | 17.81901 | 2.195824 | 0.03526114 | 0.01713939 | 0.5685075 | -0.0549817 | 0.1950697 | [[ 8.66946026e-10 -4.61024135e-10 -1.01149608e-09 -2.90268284e-08 -1.20981388e-07 1.65988019e-07] [-5.70270482e-11 1.23860704e-08 1.99091680e-08 1.20932169e-06 1.78164417e-08 -1.17175274e-07] [-1.05078885e-10 1.99091680e-08 4.82781266e-08 3.33134691e-06 3.28289954e-08 -2.60090291e-07] [-6.35223119e-09 1.20932169e-06 3.33134691e-06 2.38979036e-04 1.98457537e-06 -1.73095688e-05] [-4.47919502e-08 1.78164417e-08 3.28289954e-08 1.98457537e-06 1.27080004e-05 -1.71563303e-05] [ 6.04185791e-08 -1.17175274e-07 -2.60090291e-07 -1.73095688e-05 -1.71563303e-05 2.41456332e-05]] | 0.6823102 | 13.584 | 1.337141 | 0.04625432 | 0.01938208 | 0.4607841 | -0.04274743 | 0.1377076 | 0.504499 | 0.5044993 | 1.513496 | 0 | 0 | -24.79185 | 6.7152 | 11.1331625 | 2 | 76755 | 1 | TRUE | TRUE
493 | 8 | 162 | 133 | 0.347265625 | 0.3577903 | -0.026796875 | 8.897679 | 0.01076389 | 22.99541 | [[ 1.51089176e-09 7.11540410e-11 2.36461067e-10 9.00388161e-09 -2.30908192e-07 5.05825000e-07] [ 1.58306608e-11 9.51790681e-09 7.60245269e-09 3.53343565e-07 -8.37252690e-09 -2.48874456e-08] [ 4.33199299e-11 7.60245269e-09 3.41841864e-08 3.21562145e-06 -2.29074506e-08 -1.22023088e-07] [ 3.55636864e-09 3.53343565e-07 3.21562145e-06 3.27414854e-04 -1.88057260e-06 -1.16629145e-05] [-6.84121954e-08 -8.37252690e-09 -2.29074506e-08 -1.88057260e-06 3.34912371e-05 -7.34100447e-05] [ 1.49973872e-07 -2.48874456e-08 -1.22023088e-07 -1.16629145e-05 -7.34100447e-05 1.61818038e-04]] | 0.1201454 | 17.90245 | 2.195802 | 0.03509678 | 0.01675537 | 0.5497862 | -0.05311956 | 0.1922897 | [[ 6.35203519e-10 -3.67133995e-10 -7.96341503e-10 -2.33300722e-08 -8.77178621e-08 1.20619241e-07] [-4.26422006e-11 8.04186978e-09 1.28043590e-08 7.88297274e-07 1.32491022e-08 -7.78896189e-08] [-7.81949953e-11 1.28043590e-08 3.10371521e-08 2.17405818e-06 2.42954733e-08 -1.71643053e-07] [-4.79705061e-09 7.88297274e-07 2.17405818e-06 1.58303067e-04 1.49045377e-06 -1.15680065e-05] [-2.94656795e-08 1.32491022e-08 2.42954733e-08 1.49045377e-06 8.32468211e-06 -1.12520534e-05] [ 3.97887343e-08 -7.78896189e-08 -1.71643053e-07 -1.15680065e-05 -1.12520534e-05 1.58426959e-05]] | 0.6884843 | 13.61073 | 1.337059 | 0.04616346 | 0.01912736 | 0.4534651 | -0.03398743 | 0.1264332 | 0.5044986 | 0.5044999 | 1.513503 | 0 | 0 | -24.79185 | 6.7152 | 11.1331625 | 2 | 76796 | 1 | TRUE | TRUE
494 | 8 | 162 | 134 | 0.34734375 | 0.3495514 | -0.027265625 | 8.921166 | 0.01077542 | 22.99621 | [[ 1.67148923e-09 7.11900412e-11 2.36817296e-10 8.95989577e-09 -2.56377230e-07 5.61741739e-07] [ 1.42842269e-11 9.01492194e-09 7.38537989e-09 3.36922105e-07 -7.62210606e-09 -2.50085670e-08] [ 3.89401849e-11 7.38537989e-09 3.23642513e-08 2.97222344e-06 -2.07752471e-08 -1.17495601e-07] [ 3.11901001e-09 3.36922105e-07 2.97222344e-06 2.96481245e-04 -1.66402188e-06 -1.09389960e-05] [-6.36922965e-08 -7.62210606e-09 -2.07752471e-08 -1.66402188e-06 3.13406031e-05 -6.86996590e-05] [ 1.39634464e-07 -2.50085670e-08 -1.17495601e-07 -1.09389960e-05 -6.86996590e-05 1.51451854e-04]] | 0.1215453 | 17.89379 | 2.195771 | 0.03511377 | 0.01714355 | 0.5763064 | -0.05713264 | 0.1998383 | [[ 9.86922896e-10 -5.42001984e-10 -1.19025637e-09 -3.44353561e-08 -1.36881327e-07 1.88000434e-07] [-5.25968518e-11 9.92601886e-09 1.56852526e-08 9.84078474e-07 1.66589978e-08 -9.67556095e-08] [-9.83171206e-11 1.56852526e-08 3.94617328e-08 2.84101486e-06 3.11399901e-08 -2.19646697e-07] [-6.19391840e-09 9.84078474e-07 2.84101486e-06 2.12627347e-04 1.96179175e-06 -1.52061857e-05] [-3.97242343e-08 1.66589978e-08 3.11399901e-08 1.96179175e-06 1.14949330e-05 -1.55268485e-05] [ 5.36113610e-08 -9.67556095e-08 -2.19646697e-07 -1.52061857e-05 -1.55268485e-05 2.17899412e-05]] | 0.6853625 | 13.77103 | 1.3371 | 0.04562612 | 0.0187798 | 0.4314749 | -0.03988838 | 0.1362744 | 0.5044994 | 0.5044987 | 1.513499 | 0 | 0 | -24.79185 | 6.7152 | 11.1331625 | 2 | 76834 | 1 | TRUE | TRUE
495 | 8 | 162 | 135 | 0.343125 | 0.3413124 | -0.03 | 8.865182 | 0.01073157 | 23.08236 | [[ 1.28607323e-09 3.17271908e-11 1.05838685e-10 4.03372204e-09 -1.96733293e-07 4.31420637e-07] [ 7.76452219e-12 8.12881041e-09 6.52807855e-09 3.00774746e-07 -4.11679338e-09 -2.80212964e-08] [ 2.11743863e-11 6.52807855e-09 2.89793052e-08 2.70680128e-06 -1.12237334e-08 -1.21469121e-07] [ 1.72555960e-09 3.00774746e-07 2.70680128e-06 2.74131663e-04 -9.14632678e-07 -1.12869461e-05] [-5.78206298e-08 -4.11679338e-09 -1.12237334e-08 -9.14632678e-07 2.83253014e-05 -6.21295225e-05] [ 1.26835386e-07 -2.80212964e-08 -1.21469121e-07 -1.12869461e-05 -6.21295225e-05 1.37047874e-04]] | 0.1265022 | 17.91114 | 2.195663 | 0.03507976 | 0.01687334 | 0.5620386 | -0.06312442 | 0.2140622 | [[ 8.10220382e-10 -3.85294549e-10 -8.35224346e-10 -2.57575096e-08 -1.11620104e-07 1.52819890e-07] [-5.73643148e-11 1.05073266e-08 1.67387053e-08 1.04150595e-06 1.77762430e-08 -1.02634285e-07] [-1.05432486e-10 1.67387053e-08 4.09948146e-08 2.90336829e-06 3.26717167e-08 -2.27625511e-07] [-6.53601048e-09 1.04150595e-06 2.90336829e-06 2.13583916e-04 2.02538669e-06 -1.55027663e-05] [-3.96752349e-08 1.77762430e-08 3.26717167e-08 2.02538669e-06 1.12067341e-05 -1.51477872e-05] [ 5.35770375e-08 -1.02634285e-07 -2.27625511e-07 -1.55027663e-05 -1.51477872e-05 2.13135932e-05]] | 0.6850646 | 13.60519 | 1.337104 | 0.04618228 | 0.01893558 | 0.4324897 | -0.04374846 | 0.1404454 | 0.5044993 | 0.5044996 | 1.513499 | 0 | 0 | -24.79185 | 6.7152 | 11.1331625 | 2 | 76977 | 1 | TRUE | TRUE
496 | 8 | 162 | 136 | 0.3503125 | 0.3495514 | -0.0309375 | 8.860095 | 0.01073875 | 23.05023 | [[ 1.63058635e-09 4.30593216e-11 1.43688809e-10 5.48305040e-09 -2.49556518e-07 5.47212407e-07] [ 9.26475183e-12 8.64374212e-09 6.95962002e-09 3.18785003e-07 -4.93480061e-09 -2.86815276e-08] [ 2.53687762e-11 6.95962002e-09 3.10172514e-08 2.88617749e-06 -1.35092269e-08 -1.26751884e-07] [ 2.05948890e-09 3.18785003e-07 2.88617749e-06 2.91240147e-04 -1.09668475e-06 -1.17703726e-05] [-6.16996637e-08 -4.93480061e-09 -1.35092269e-08 -1.09668475e-06 3.03629010e-05 -6.65910911e-05] [ 1.35329990e-07 -2.86815276e-08 -1.26751884e-07 -1.17703726e-05 -6.65910911e-05 1.46871490e-04]] | 0.1260028 | 17.91794 | 2.195674 | 0.03506645 | 0.01694042 | 0.5628051 | -0.05291613 | 0.1915135 | [[ 5.36015847e-10 -6.60515791e-10 -1.47234422e-09 -3.56983370e-08 -7.58325348e-08 1.07083016e-07] [-5.09258776e-11 8.53784139e-09 1.38660032e-08 8.00352741e-07 1.60708633e-08 -8.57006393e-08] [-9.33196278e-11 1.38660032e-08 3.24067657e-08 2.11314210e-06 2.94489176e-08 -1.83704062e-07] [-5.34614258e-09 8.00352741e-07 2.11314210e-06 1.43557995e-04 1.68706623e-06 -1.15092075e-05] [-2.71885485e-08 1.60708633e-08 2.94489176e-08 1.68706623e-06 7.71838590e-06 -1.04635304e-05] [ 3.68078510e-08 -8.57006393e-08 -1.83704062e-07 -1.15092075e-05 -1.04635304e-05 1.48357451e-05]] | 0.7003685 | 13.5299 | 1.336901 | 0.04643927 | 0.02032709 | 0.5337283 | -0.0393809 | 0.1285246 | 0.5044992 | 0.5044986 | 1.513499 | 0 | 0 | -24.79185 | 6.7152 | 11.1331625 | 2 | 76830 | 1 | TRUE | TRUE
497 | 8 | 162 | 137 | 0.361796875 | 0.3577903 | -0.03125 | 8.826116 | 0.01071828 | 23.04617 | [[ 1.52524728e-09 3.79632070e-11 1.25951779e-10 4.80342378e-09 -2.33002923e-07 5.10954818e-07] [ 9.61249365e-12 9.84336608e-09 8.07340825e-09 3.75644104e-07 -5.07797182e-09 -3.44810386e-08] [ 2.60830871e-11 8.07340825e-09 3.53671782e-08 3.27034127e-06 -1.37752482e-08 -1.47805960e-07] [ 2.10405717e-09 3.75644104e-07 3.27034127e-06 3.27901916e-04 -1.11119016e-06 -1.36009366e-05] [-6.96383724e-08 -5.07797182e-09 -1.37752482e-08 -1.11119016e-06 3.39585407e-05 -7.44840728e-05] [ 1.52755996e-07 -3.44810386e-08 -1.47805960e-07 -1.36009366e-05 -7.44840728e-05 1.64309806e-04]] | 0.126534 | 17.84866 | 2.195662 | 0.03520255 | 0.01701004 | 0.5670644 | -0.05677063 | 0.1991521 | [[ 1.08210867e-09 -6.80709586e-10 -1.48632419e-09 -4.21313704e-08 -1.50083144e-07 2.06819744e-07] [-7.22953114e-11 1.32302387e-08 2.10648679e-08 1.29285049e-06 2.26558463e-08 -1.29412913e-07] [-1.33322799e-10 2.10648679e-08 5.13550116e-08 3.59323314e-06 4.17805236e-08 -2.86394392e-07] [-8.17032465e-09 1.29285049e-06 3.59323314e-06 2.61469511e-04 2.56039165e-06 -1.92673984e-05] [-4.89014493e-08 2.26558463e-08 4.17805236e-08 2.56039165e-06 1.39329256e-05 -1.88378530e-05] [ 6.60507833e-08 -1.29412913e-07 -2.86394392e-07 -1.92673984e-05 -1.88378530e-05 2.65207146e-05]] | 0.6888545 | 13.65557 | 1.337054 | 0.04601189 | 0.01918392 | 0.4595358 | -0.04389101 | 0.1393173 | 0.5044986 | 0.5045002 | 1.513503 | 0 | 0 | -24.79185 | 6.7152 | 11.1331625 | 2 | 76828 | 1 | TRUE | TRUE
498 | 8 | 162 | 138 | 0.375 | 0.3660292 | -0.030078125 | 8.820475 | 0.01070865 | 23.09449 | [[ 1.63278115e-09 2.21991159e-11 7.39619809e-11 2.83558586e-09 -2.49793685e-07 5.48068210e-07] [ 3.99446495e-12 7.65961495e-09 6.35998093e-09 2.99376512e-07 -2.09950606e-09 -3.12491995e-08] [ 1.07982041e-11 6.35998093e-09 2.76693849e-08 2.54971323e-06 -5.67278506e-09 -1.26671809e-07] [ 8.68108570e-10 2.99376512e-07 2.54971323e-06 2.54616551e-04 -4.56036973e-07 -1.14907814e-05] [-5.40712874e-08 -2.09950606e-09 -5.67278506e-09 -4.56036973e-07 2.62260472e-05 -5.75497906e-05] [ 1.18657829e-07 -3.12491995e-08 -1.26671809e-07 -1.14907814e-05 -5.75497906e-05 1.27017453e-04]] | 0.1297129 | 17.79814 | 2.195592 | 0.03530249 | 0.01704389 | 0.56644 | -0.04987949 | 0.1843137 | [[ 8.57281353e-10 -5.45402783e-10 -1.19688788e-09 -3.33950529e-08 -1.19428607e-07 1.64612943e-07] [-4.99121350e-11 8.77483962e-09 1.40178729e-08 8.61305755e-07 1.55614462e-08 -8.67150095e-08] [-9.18861971e-11 1.40178729e-08 3.41527539e-08 2.38806214e-06 2.86478680e-08 -1.91460877e-07] [-5.62643145e-09 8.61305755e-07 2.38806214e-06 1.73564783e-04 1.75417174e-06 -1.28648358e-05] [-3.24282710e-08 1.55614462e-08 2.86478680e-08 1.75417174e-06 9.19688005e-06 -1.24395658e-05] [ 4.38168900e-08 -8.67150095e-08 -1.91460877e-07 -1.28648358e-05 -1.24395658e-05 1.75231183e-05]] | 0.6875396 | 13.61271 | 1.337071 | 0.04615675 | 0.01916603 | 0.4508085 | -0.04273554 | 0.1380887 | 0.504501 | 0.5044992 | 1.5135 | 0 | 0 | -24.79185 | 6.7152 | 11.1331625 | 2 | 76917 | 1 | TRUE | TRUE
499 | 8 | 162 | 139 | 0.37453125 | 0.3742682 | -0.031015625 | 8.972755 | 0.01080393 | 23.06339 | [[ 1.48313742e-09 2.23635462e-11 7.55548467e-11 2.93503078e-09 -2.27429380e-07 4.98958114e-07] [ 7.58168188e-12 8.90263156e-09 7.20122663e-09 3.42304944e-07 -4.00046270e-09 -3.22836660e-08] [ 2.09668218e-11 7.20122663e-09 3.31836161e-08 3.12498174e-06 -1.10597244e-08 -1.42684800e-07] [ 1.72438141e-09 3.42304944e-07 3.12498174e-06 3.17331787e-04 -9.09566948e-07 -1.33252256e-05] [-6.56168575e-08 -4.00046270e-09 -1.10597244e-08 -9.09566948e-07 3.21428558e-05 -7.05118580e-05] [ 1.43953099e-07 -3.22836660e-08 -1.42684800e-07 -1.33252256e-05 -7.05118580e-05 1.55561645e-04]] | 0.1291161 | 17.82678 | 2.195605 | 0.03524577 | 0.01670764 | 0.5255901 | -0.05618272 | 0.1996904 | [[ 9.40327999e-10 -6.14152172e-10 -1.34475112e-09 -3.73058710e-08 -1.31536218e-07 1.81397912e-07] [-5.72851415e-11 9.63694692e-09 1.55073433e-08 9.50107331e-07 1.77818029e-08 -9.65710956e-08] [-1.05424832e-10 1.55073433e-08 3.77767046e-08 2.62711573e-06 3.27245761e-08 -2.12895450e-07] [-6.41949401e-09 9.50107331e-07 2.62711573e-06 1.89779332e-04 1.99263824e-06 -1.42188102e-05] [-3.55129914e-08 1.77818029e-08 3.27245761e-08 1.99263824e-06 1.00305639e-05 -1.35740828e-05] [ 4.80072097e-08 -9.65710956e-08 -2.12895450e-07 -1.42188102e-05 -1.35740828e-05 1.91383000e-05]] | 0.6878418 | 13.55125 | 1.337067 | 0.0463661 | 0.01922225 | 0.4415689 | -0.03941773 | 0.1336667 | 0.5045001 | 0.5044995 | 1.513499 | 0 | 0 | -24.79185 | 6.7152 | 11.1331625 | 2 | 76871 | 1 | TRUE | TRUE
500 | 8 | 162 | 140 | 0.3765625 | 0.3825071 | -0.02984375 | 8.894209 | 0.01076669 | 23.05963 | [[ 1.76318530e-09 3.33753402e-11 1.11633295e-10 4.20238500e-09 -2.72138070e-07 5.96945450e-07] [ 7.29000849e-12 9.84651106e-09 8.10211747e-09 3.75367329e-07 -3.87680854e-09 -3.73488178e-08] [ 1.99704812e-11 8.10211747e-09 3.60012121e-08 3.31784700e-06 -1.06165315e-08 -1.57938793e-07] [ 1.60582492e-09 3.75367329e-07 3.31784700e-06 3.31297196e-04 -8.53648719e-07 -1.44001549e-05] [-7.05303286e-08 -3.87680854e-09 -1.06165315e-08 -8.53648719e-07 3.46493033e-05 -7.60171689e-05] [ 1.54746011e-07 -3.73488178e-08 -1.57938793e-07 -1.44001549e-05 -7.60171689e-05 1.67729026e-04]] | 0.1282723 | 17.84986 | 2.195624 | 0.0352002 | 0.01707114 | 0.5611681 | -0.0524816 | 0.1898939 | [[ 5.99071078e-10 -4.26622982e-10 -9.42755801e-10 -2.52920571e-08 -8.45443356e-08 1.16870878e-07] [-6.73507776e-11 1.23932856e-08 2.01096009e-08 1.19550581e-06 2.11284833e-08 -1.22077849e-07] [-1.24183713e-10 2.01096009e-08 4.82731680e-08 3.25063870e-06 3.89573176e-08 -2.67721072e-07] [-7.33171271e-09 1.19550581e-06 3.25063870e-06 2.27672089e-04 2.29999626e-06 -1.73443601e-05] [-4.30148991e-08 2.11284833e-08 3.89573176e-08 2.29999626e-06 1.22167910e-05 -1.65273682e-05] [ 5.81286107e-08 -1.22077849e-07 -2.67721072e-07 -1.73443601e-05 -1.65273682e-05 2.33361489e-05]] | 0.6882757 | 13.53823 | 1.337062 | 0.04641067 | 0.01978458 | 0.4819024 | -0.03751085 | 0.1284748 | 0.5045 | 0.5044995 | 1.5135 | 0 | 0 | -24.79185 | 6.7152 | 11.1331625 | 2 | 76726 | 1 | TRUE | TRUE
501 | 8 | 162 | 141 | 0.394765625 | 0.390746 | -0.031640625 | 8.841332 | 0.0107301 | 23.07962 | [[ 1.57086385e-09 2.83985208e-11 9.52693491e-11 3.72691523e-09 -2.38958143e-07 5.24174388e-07] [ 7.72887882e-12 1.01929342e-08 8.18686035e-09 3.80175292e-07 -4.09607001e-09 -3.75736909e-08] [ 2.11950874e-11 8.18686035e-09 3.68445310e-08 3.45247591e-06 -1.12288792e-08 -1.61030753e-07] [ 1.73331409e-09 3.80175292e-07 3.45247591e-06 3.50161057e-04 -9.18260942e-07 -1.49352480e-05] [-7.33853908e-08 -4.09607001e-09 -1.12288792e-08 -9.18260942e-07 3.59886066e-05 -7.89543247e-05] [ 1.61007782e-07 -3.75736909e-08 -1.61030753e-07 -1.49352480e-05 -7.89543247e-05 1.74195346e-04]] | 0.1282037 | 17.89264 | 2.195625 | 0.03511604 | 0.01681594 | 0.5502941 | -0.0571589 | 0.2010508 | [[ 1.08633507e-09 -6.56863103e-10 -1.43020619e-09 -4.01757961e-08 -1.50342607e-07 2.06912875e-07] [-5.83955384e-11 1.15384358e-08 1.83053608e-08 1.14246910e-06 1.81675272e-08 -1.10686492e-07] [-1.07547028e-10 1.83053608e-08 4.49931410e-08 3.20279905e-06 3.34591969e-08 -2.46884767e-07] [-6.70111190e-09 1.14246910e-06 3.20279905e-06 2.36887165e-04 2.08479101e-06 -1.69195464e-05] [-4.39749770e-08 1.81675272e-08 3.34591969e-08 2.08479101e-06 1.24737661e-05 -1.68467725e-05] [ 5.93399033e-08 -1.10686492e-07 -2.46884767e-07 -1.69195464e-05 -1.68467725e-05 2.36763952e-05]] | 0.6845057 | 13.64968 | 1.337112 | 0.04603173 | 0.01887857 | 0.4349604 | -0.04674234 | 0.1448611 | 0.5045008 | 0.5044989 | 1.5135 | 0 | 0 | -24.79185 | 6.7152 | 11.1331625 | 2 | 76791 | 1 | TRUE | TRUE
502 | 8 | 162 | 142 | 0.395 | 0.398985 | -0.030390625 | 8.827596 | 0.01072413 | 23.06001 | [[ 1.62551752e-09 4.51407013e-11 1.50180626e-10 5.85983740e-09 -2.46250123e-07 5.39920032e-07] [ 1.09443990e-11 9.44779193e-09 7.64374348e-09 3.62122115e-07 -5.72132839e-09 -3.07692610e-08] [ 2.96010415e-11 7.64374348e-09 3.37461797e-08 3.17057151e-06 -1.54708700e-08 -1.35877541e-07] [ 2.42704883e-09 3.62122115e-07 3.17057151e-06 3.22343107e-04 -1.26846390e-06 -1.27631959e-05] [-6.71712745e-08 -5.72132839e-09 -1.54708700e-08 -1.26846390e-06 3.24815349e-05 -7.12323810e-05] [ 1.47321090e-07 -3.07692610e-08 -1.35877541e-07 -1.27631959e-05 -7.12323810e-05 1.57107885e-04]] | 0.125411 | 17.83748 | 2.195687 | 0.03522463 | 0.01674314 | 0.5523526 | -0.05871766 | 0.2047601 | [[ 1.03610499e-09 -7.08127640e-10 -1.54563569e-09 -4.23317186e-08 -1.43744074e-07 1.98493336e-07] [-7.14695210e-11 1.19041799e-08 1.88101935e-08 1.18365215e-06 2.20307116e-08 -1.18233731e-07] [-1.30749308e-10 1.88101935e-08 4.60157100e-08 3.29952940e-06 4.03036675e-08 -2.60539676e-07] [-8.20467475e-09 1.18365215e-06 3.29952940e-06 2.45723001e-04 2.52908388e-06 -1.79335727e-05] [-4.53476379e-08 2.20307116e-08 4.03036675e-08 2.52908388e-06 1.27545939e-05 -1.72550339e-05] [ 6.12862086e-08 -1.18233731e-07 -2.60539676e-07 -1.79335727e-05 -1.72550339e-05 2.42863765e-05]] | 0.6872623 | 13.62432 | 1.337075 | 0.04611742 | 0.01872574 | 0.4265441 | -0.03100052 | 0.1239033 | 0.504499 | 0.504501 | 1.513501 | 0 | 0 | -24.79185 | 6.7152 | 11.1331625 | 2 | 76757 | 1 | TRUE | TRUE
503 | 8 | 162 | 143 | 0.3996875 | 0.4072239 | -0.03203125 | 8.957701 | 0.0108145 | 22.98354 | [[ 1.55328889e-09 3.95569073e-11 1.33062869e-10 5.17204197e-09 -2.37286020e-07 5.20321145e-07] [ 1.04045602e-11 8.70421523e-09 6.98770446e-09 3.20993430e-07 -5.54723552e-09 -2.75799977e-08] [ 2.86402567e-11 6.98770446e-09 3.15296087e-08 2.94341366e-06 -1.52663264e-08 -1.25471331e-07] [ 2.33316463e-09 3.20993430e-07 2.94341366e-06 2.97626563e-04 -1.24364121e-06 -1.17287720e-05] [-6.27500923e-08 -5.54723552e-09 -1.52663264e-08 -1.24364121e-06 3.09487380e-05 -6.78680531e-05] [ 1.37619114e-07 -2.75799977e-08 -1.25471331e-07 -1.17287720e-05 -6.78680531e-05 1.49668505e-04]] | 0.1260256 | 17.91632 | 2.195673 | 0.03506963 | 0.01688884 | 0.5539329 | -0.05886349 | 0.2042823 | [[ 9.99666870e-10 -6.09734948e-10 -1.33726259e-09 -3.62998225e-08 -1.39341286e-07 1.91760329e-07] [-5.36000532e-11 1.17456545e-08 1.88830030e-08 1.13058843e-06 1.68298979e-08 -1.10769494e-07] [-9.86114144e-11 1.88830030e-08 4.52682942e-08 3.07750835e-06 3.09631823e-08 -2.43934267e-07] [-5.87810137e-09 1.13058843e-06 3.07750835e-06 2.17722451e-04 1.84567266e-06 -1.59979028e-05] [-4.09323446e-08 1.68298979e-08 3.09631823e-08 1.84567266e-06 1.16353770e-05 -1.57120806e-05] [ 5.52232041e-08 -1.10769494e-07 -2.43934267e-07 -1.59979028e-05 -1.57120806e-05 2.21374382e-05]] | 0.6803376 | 13.59471 | 1.337167 | 0.04621787 | 0.01964525 | 0.4873531 | -0.04137335 | 0.1341888 | 0.5044997 | 0.504499 | 1.513499 | 0 | 0 | -24.79185 | 6.7152 | 11.1331625 | 2 | 76592 | 1 | TRUE | TRUE
504 | 8 | 162 | 144 | 0.422265625 | 0.4154628 | -0.031796875 | 8.89254 | 0.01077102 | 22.933 | [[ 1.35827884e-09 2.14726829e-11 7.22230773e-11 2.77932196e-09 -2.08790381e-07 4.58052895e-07] [ 6.50781755e-12 8.13395995e-09 6.72216655e-09 3.17972036e-07 -3.44292188e-09 -3.05737536e-08] [ 1.79293540e-11 6.72216655e-09 3.04281363e-08 2.82071308e-06 -9.48236930e-09 -1.32167618e-07] [ 1.45093672e-09 3.17972036e-07 2.82071308e-06 2.82396976e-04 -7.67342920e-07 -1.21352044e-05] [-5.93530896e-08 -3.44292188e-09 -9.48236930e-09 -7.67342920e-07 2.90876181e-05 -6.38124039e-05] [ 1.30216911e-07 -3.05737536e-08 -1.32167618e-07 -1.21352044e-05 -6.38124039e-05 1.40796487e-04]] | 0.1290025 | 17.79469 | 2.195608 | 0.03530933 | 0.01695307 | 0.5402849 | -0.04872645 | 0.1819016 | [[ 9.21507506e-10 -5.27058833e-10 -1.16775533e-09 -3.18035154e-08 -1.29265070e-07 1.77625196e-07] [-5.61366428e-11 1.35382709e-08 2.16988347e-08 1.31786074e-06 1.78165078e-08 -1.25956841e-07] [-1.04569680e-10 2.16988347e-08 5.33572008e-08 3.69868258e-06 3.31883441e-08 -2.84042260e-07] [-6.35014646e-09 1.31786074e-06 3.69868258e-06 2.66760109e-04 2.01541014e-06 -1.90141552e-05] [-5.03199806e-08 1.78165078e-08 3.31883441e-08 2.01541014e-06 1.45101414e-05 -1.95693750e-05] [ 6.78129379e-08 -1.25956841e-07 -2.84042260e-07 -1.90141552e-05 -1.95693750e-05 2.74874043e-05]] | 0.6792023 | 13.68593 | 1.337182 | 0.0459098 | 0.01938374 | 0.4672782 | -0.03714385 | 0.129773 | 0.5045006 | 0.5045006 | 1.513501 | 0 | 0 | -24.79185 | 6.7152 | 11.1331625 | 2 | 76650 | 1 | TRUE | TRUE
505 | 8 | 162 | 145 | 0.4309375 | 0.4237017 | -0.03203125 | 8.853623 | 0.01073623 | 23.01898 | [[ 1.21501703e-09 2.78794169e-11 9.31525885e-11 3.61597358e-09 -1.85234407e-07 4.06234621e-07] [ 7.18431714e-12 6.18265249e-09 5.04951799e-09 2.37762815e-07 -3.78696253e-09 -2.03200483e-08] [ 1.96233288e-11 5.04951799e-09 2.25558910e-08 2.10214150e-06 -1.03414952e-08 -9.07985241e-08] [ 1.59612116e-09 2.37762815e-07 2.10214150e-06 2.11900735e-04 -8.41141675e-07 -8.46035625e-06] [-4.44722600e-08 -3.78696253e-09 -1.03414952e-08 -8.41141675e-07 2.16926952e-05 -4.75722833e-05] [ 9.75371229e-08 -2.03200483e-08 -9.07985241e-08 -8.46035625e-06 -4.75722833e-05 1.04924103e-04]] | 0.1268814 | 17.83015 | 2.195654 | 0.03523911 | 0.01687672 | 0.549359 | -0.05485062 | 0.1954604 | [[ 6.98694066e-10 -4.10765781e-10 -9.06416656e-10 -2.37701797e-08 -9.72686974e-08 1.33704200e-07] [-5.39093080e-11 1.36472932e-08 2.18762027e-08 1.29791930e-06 1.70259912e-08 -1.24869928e-07] [-9.90972796e-11 2.18762027e-08 5.20267600e-08 3.50757705e-06 3.12978530e-08 -2.74633453e-07] [-5.86233185e-09 1.29791930e-06 3.50757705e-06 2.46334306e-04 1.85149896e-06 -1.78998190e-05] [-4.63596696e-08 1.70259912e-08 3.12978530e-08 1.85149896e-06 1.32229214e-05 -1.78372726e-05] [ 6.24855011e-08 -1.24869928e-07 -2.74633453e-07 -1.78998190e-05 -1.78372726e-05 2.51198042e-05]] | 0.6735766 | 13.63046 | 1.337257 | 0.04609664 | 0.01980804 | 0.5102486 | -0.03774221 | 0.1285223 | 0.5045 | 0.5044993 | 1.5135 | 0 | 0 | -24.79185 | 6.7152 | 11.1331625 | 2 | 76810 | 1 | TRUE | TRUE
506 | 8 | 162 | 146 | 0.433828125 | 0.4319407 | -0.031484375 | 8.856315 | 0.01075095 | 22.98444 | [[ 1.33230320e-09 3.57607302e-11 1.19525582e-10 4.66858688e-09 -2.02838113e-07 4.44756150e-07] [ 9.52915839e-12 7.21167270e-09 5.84231169e-09 2.76910096e-07 -5.01311461e-09 -2.22188414e-08] [ 2.61176192e-11 5.84231169e-09 2.64313646e-08 2.48307900e-06 -1.37373111e-08 -1.02848843e-07] [ 2.14203117e-09 2.76910096e-07 2.48307900e-06 2.51940600e-04 -1.12664537e-06 -9.70215647e-06] [-5.23605985e-08 -5.01311461e-09 -1.37373111e-08 -1.12664537e-06 2.55323387e-05 -5.59844159e-05] [ 1.14822163e-07 -2.22188414e-08 -1.02848843e-07 -9.70215647e-06 -5.59844159e-05 1.23456799e-04]] | 0.1256893 | 17.83168 | 2.195681 | 0.03523607 | 0.01674727 | 0.5379071 | -0.05285886 | 0.1913165 | [[ 8.51071405e-10 -5.83266537e-10 -1.28301513e-09 -3.36534596e-08 -1.18546926e-07 1.63652646e-07] [-5.28632130e-11 1.23512050e-08 1.97725459e-08 1.18955135e-06 1.65883466e-08 -1.14704315e-07] [-9.71422423e-11 1.97725459e-08 4.74124595e-08 3.24223114e-06 3.04831966e-08 -2.53043866e-07] [-5.82413839e-09 1.18955135e-06 3.24223114e-06 2.30748673e-04 1.82761037e-06 -1.67079102e-05] [-4.32690976e-08 1.65883466e-08 3.04831966e-08 1.82761037e-06 1.22961161e-05 -1.65938917e-05] [ 5.83428574e-08 -1.14704315e-07 -2.53043866e-07 -1.67079102e-05 -1.65938917e-05 2.33595255e-05]] | 0.6805062 | 13.61629 | 1.337165 | 0.0461446 | 0.01955289 | 0.4867015 | -0.03280962 | 0.1224588 | 0.5045001 | 0.5044991 | 1.5135 | 0 | 0 | -24.79185 | 6.7152 | 11.1331625 | 2 | 76623 | 1 | TRUE | TRUE
507 | 8 | 162 | 147 | 0.433125 | 0.4401796 | -0.032890625 | 8.928293 | 0.01081171 | 22.86913 | [[ 1.32736169e-09 3.91868796e-11 1.31266168e-10 4.95626171e-09 -2.04653323e-07 4.48687550e-07] [ 1.23034926e-11 8.97243753e-09 7.39835335e-09 3.47958023e-07 -6.50137245e-09 -2.76238054e-08] [ 3.36677514e-11 7.39835335e-09 3.30214028e-08 3.05752746e-06 -1.77872790e-08 -1.27046161e-07] [ 2.72056588e-09 3.47958023e-07 3.05752746e-06 3.06230157e-04 -1.43730189e-06 -1.18300921e-05] [-6.46433041e-08 -6.50137245e-09 -1.77872790e-08 -1.43730189e-06 3.16007086e-05 -6.92864318e-05] [ 1.41749852e-07 -2.76238054e-08 -1.27046161e-07 -1.18300921e-05 -6.92864318e-05 1.52788586e-04]] | 0.1252043 | 17.81306 | 2.195691 | 0.03527292 | 0.01697746 | 0.5512148 | -0.05306993 | 0.1910832 | [[ 7.12671841e-10 -3.16797191e-10 -6.96860134e-10 -1.97878983e-08 -9.96049317e-08 1.36094667e-07] [-3.86159678e-11 9.78540216e-09 1.58449664e-08 9.46165516e-07 1.21066896e-08 -9.01903110e-08] [-7.12012230e-11 1.58449664e-08 3.81113115e-08 2.57945433e-06 2.23228754e-08 -2.00181518e-07] [-4.22475291e-09 9.46165516e-07 2.57945433e-06 1.81571314e-04 1.32453760e-06 -1.30996367e-05] [-3.41993250e-08 1.21066896e-08 2.23228754e-08 1.32453760e-06 9.71117979e-06 -1.30970881e-05] [ 4.60869032e-08 -9.01903110e-08 -2.00181518e-07 -1.30996367e-05 -1.30970881e-05 1.84371175e-05]] | 0.6726207 | 13.55055 | 1.337269 | 0.04636849 | 0.01970282 | 0.4783846 | -0.03331882 | 0.1226026 | 0.5045003 | 0.5044993 | 1.513502 | 0 | 0 | -24.79185 | 6.7152 | 11.1331625 | 2 | 76380 | 1 | TRUE | TRUE
508 | 8 | 162 | 148 | 0.453359375 | 0.4484185 | -0.0321875 | 8.945267 | 0.01081802 | 22.94465 | [[ 1.32301170e-09 4.07859197e-11 1.37431657e-10 5.29617129e-09 -2.03954607e-07 4.47121777e-07] [ 1.17666382e-11 8.24756771e-09 6.82125098e-09 3.17369300e-07 -6.24391364e-09 -2.48584675e-08] [ 3.21627582e-11 6.82125098e-09 3.01955803e-08 2.77810674e-06 -1.70638905e-08 -1.14484934e-07] [ 2.58176705e-09 3.17369300e-07 2.77810674e-06 2.76903087e-04 -1.36972907e-06 -1.06137997e-05] [-5.89952966e-08 -6.24391364e-09 -1.70638905e-08 -1.36972907e-06 2.89207680e-05 -6.34064017e-05] [ 1.29357476e-07 -2.48584675e-08 -1.14484934e-07 -1.06137997e-05 -6.34064017e-05 1.39813069e-04]] | 0.1246342 | 17.83079 | 2.195704 | 0.03523784 | 0.01708969 | 0.5617026 | -0.05386329 | 0.1928997 | [[ 6.00169942e-10 -2.14859675e-10 -4.73549681e-10 -1.34478854e-08 -8.42102976e-08 1.14591684e-07] [-2.70050354e-11 8.52709931e-09 1.38142254e-08 8.30759131e-07 8.45855502e-09 -7.59507617e-08] [-4.99061595e-11 1.38142254e-08 3.34847675e-08 2.28367952e-06 1.56319271e-08 -1.70660180e-07] [-2.98259954e-09 8.30759131e-07 2.28367952e-06 1.61906034e-04 9.34232124e-07 -1.12844167e-05] [-3.04636630e-08 8.45855502e-09 1.56319271e-08 9.34232124e-07 8.65629371e-06 -1.16544458e-05] [ 4.09897876e-08 -7.59507617e-08 -1.70660180e-07 -1.12844167e-05 -1.16544458e-05 1.63722540e-05]] | 0.6645204 | 13.5519 | 1.337377 | 0.04636387 | 0.01957431 | 0.4646263 | -0.03836854 | 0.1304159 | 0.5045012 | 0.5044993 | 1.5135 | 0 | 0 | -24.79185 | 6.7152 | 11.1331625 | 2 | 76436 | 1 | TRUE | TRUE
509 | 8 | 162 | 149 | 0.4528125 | 0.4566575 | -0.031484375 | 8.957468 | 0.01082023 | 22.97781 | [[ 1.12486487e-09 3.51890824e-11 1.18085100e-10 4.45326339e-09 -1.73622767e-07 3.80622946e-07] [ 9.55896057e-12 6.35937420e-09 5.22900139e-09 2.41866848e-07 -5.08864197e-09 -1.84354177e-08] [ 2.62112147e-11 5.22900139e-09 2.32752637e-08 2.14479631e-06 -1.39509579e-08 -8.65637858e-08] [ 2.10737538e-09 2.41866848e-07 2.14479631e-06 2.14143152e-04 -1.12163763e-06 -8.05903434e-06] [-4.56188066e-08 -5.08864197e-09 -1.39509579e-08 -1.12163763e-06 2.24397730e-05 -4.91935891e-05] [ 1.00020144e-07 -1.84354177e-08 -8.65637858e-08 -8.05903434e-06 -4.91935891e-05 1.08461946e-04]] | 0.1246819 | 17.85501 | 2.195703 | 0.03519003 | 0.01707535 | 0.5608318 | -0.0599823 | 0.2063051 | [[ 8.38315190e-10 -3.07399185e-10 -6.79145994e-10 -1.87997167e-08 -1.17774911e-07 1.60308691e-07] [-3.27787746e-11 1.25513415e-08 2.03398163e-08 1.21902922e-06 1.02969667e-08 -1.08913807e-07] [-6.06465564e-11 2.03398163e-08 4.92717003e-08 3.34992177e-06 1.90516445e-08 -2.45855930e-07] [-3.61388733e-09 1.21902922e-06 3.34992177e-06 2.36825530e-04 1.13528147e-06 -1.62403631e-05] [-4.46188493e-08 1.02969667e-08 1.90516445e-08 1.13528147e-06 1.27075788e-05 -1.70904959e-05] [ 5.99774261e-08 -1.08913807e-07 -2.45855930e-07 -1.62403631e-05 -1.70904959e-05 2.39878964e-05]] | 0.6629399 | 13.56337 | 1.337398 | 0.04632468 | 0.01963841 | 0.4707424 | -0.03545077 | 0.1261549 | 0.5044992 | 0.5045002 | 1.513499 | 0 | 0 | -24.79185 | 6.7152 | 11.1331625 | 2 | 76509 | 1 | TRUE | TRUE
510 | 8 | 162 | 150 | 0.47140625 | 0.4648964 | -0.032421875 | 8.956651 | 0.01082433 | 23.04611 | [[ 1.29597007e-09 4.69252361e-11 1.58192442e-10 6.08790397e-09 -1.98989912e-07 4.36121359e-07] [ 1.36044790e-11 8.77705010e-09 7.15893135e-09 3.30964997e-07 -7.25183162e-09 -2.47182817e-08] [ 3.74699520e-11 7.15893135e-09 3.22257180e-08 2.98512288e-06 -1.99699104e-08 -1.18480010e-07] [ 3.02886633e-09 3.30964997e-07 2.98512288e-06 2.99373308e-04 -1.61423600e-06 -1.11055397e-05] [-6.34377312e-08 -7.25183162e-09 -1.99699104e-08 -1.61423600e-06 3.12793036e-05 -6.85692336e-05] [ 1.39083037e-07 -2.47182817e-08 -1.18480010e-07 -1.11055397e-05 -6.85692336e-05 1.51170342e-04]] | 0.1229215 | 17.87151 | 2.195741 | 0.03515756 | 0.0169981 | 0.5537615 | -0.05372564 | 0.1930838 | [[ 1.00402726e-09 -5.04279257e-10 -1.11899687e-09 -2.92881256e-08 -1.40963459e-07 1.93008528e-07] [-2.93421762e-11 1.24539843e-08 2.00899518e-08 1.20152926e-06 9.27760273e-09 -1.06453405e-07] [-5.43707132e-11 2.00899518e-08 4.86327641e-08 3.30665792e-06 1.71917024e-08 -2.40773467e-07] [-3.24102041e-09 1.20152926e-06 3.30665792e-06 2.33963324e-04 1.02479802e-06 -1.59202396e-05] [-4.41346024e-08 9.27760273e-09 1.71917024e-08 1.02479802e-06 1.26403083e-05 -1.69917366e-05] [ 5.93001295e-08 -1.06453405e-07 -2.40773467e-07 -1.59202396e-05 -1.69917366e-05 2.38333958e-05]] | 0.6678119 | 13.6189 | 1.337333 | 0.04613578 | 0.01967305 | 0.4840218 | -0.02827838 | 0.1168786 | 0.5045002 | 0.5045007 | 1.513502 | 0 | 0 | -24.79185 | 6.7152 | 11.1331625 | 2 | 76444 | 1 | TRUE | TRUE
511 | 8 | 162 | 151 | 0.481015625 | 0.4731353 | -0.032734375 | 8.940843 | 0.01081287 | 23.0503 | [[ 1.40988481e-09 3.52099707e-11 1.18787906e-10 4.55903846e-09 -2.16779313e-07 4.75368164e-07] [ 1.24996780e-11 9.04033046e-09 7.40902689e-09 3.40273738e-07 -6.66661661e-09 -2.73052638e-08] [ 3.42331414e-11 7.40902689e-09 3.28396557e-08 3.02384040e-06 -1.82546051e-08 -1.25361346e-07] [ 2.74986123e-09 3.40273738e-07 3.02384040e-06 3.01973050e-04 -1.46632291e-06 -1.16215938e-05] [-6.45263590e-08 -6.66661661e-09 -1.82546051e-08 -1.46632291e-06 3.17766744e-05 -6.96702522e-05] [ 1.41490077e-07 -2.73052638e-08 -1.25361346e-07 -1.16215938e-05 -6.96702522e-05 1.53623807e-04]] | 0.1262608 | 17.87733 | 2.195668 | 0.0351461 | 0.01709653 | 0.5664791 | -0.05443588 | 0.1942734 | [[ 1.05672446e-09 -2.88250043e-10 -6.32353931e-10 -1.86536874e-08 -1.47148196e-07 1.99471776e-07] [-1.76083821e-11 1.08475748e-08 1.75140167e-08 1.06575421e-06 5.50326898e-09 -8.95394797e-08] [-3.25656650e-11 1.75140167e-08 4.27785683e-08 2.95600362e-06 1.01783386e-08 -2.05169534e-07] [-1.97101199e-09 1.06575421e-06 2.95600362e-06 2.12243211e-04 6.16041836e-07 -1.38273503e-05] [-3.97724024e-08 5.50326898e-09 1.01783386e-08 6.16041836e-07 1.12988243e-05 -1.51641062e-05] [ 5.33622814e-08 -8.95394797e-08 -2.05169534e-07 -1.38273503e-05 -1.51641062e-05 2.12251732e-05]] | 0.6588639 | 13.56922 | 1.337452 | 0.04630469 | 0.01935589 | 0.4495941 | -0.0358224 | 0.1282141 | 0.5045016 | 0.5045003 | 1.513504 | 0 | 0 | -24.79185 | 6.7152 | 11.1331625 | 2 | 76471 | 1 | TRUE | TRUE
512 | 8 | 162 | 152 | 0.480703125 | 0.4813743 | -0.03359375 | 9.1211 | 0.01093019 | 23.03204 | [[ 1.57814490e-09 5.23928707e-11 1.80935252e-10 7.06226138e-09 -2.44520884e-07 5.35970679e-07] [ 1.67735716e-11 9.47535709e-09 7.54024722e-09 3.41925537e-07 -9.11859214e-09 -2.32819927e-08] [ 4.77126046e-11 7.54024722e-09 3.61037726e-08 3.37621294e-06 -2.59340688e-08 -1.25265950e-07] [ 3.89671051e-09 3.41925537e-07 3.37621294e-06 3.40795927e-04 -2.11802386e-06 -1.19496161e-05] [-7.15255967e-08 -9.11859214e-09 -2.59340688e-08 -2.11802386e-06 3.61250136e-05 -7.91763326e-05] [ 1.56785869e-07 -2.32819927e-08 -1.25265950e-07 -1.19496161e-05 -7.91763326e-05 1.74496740e-04]] | 0.1233203 | 17.95274 | 2.195733 | 0.03499847 | 0.01688574 | 0.5246819 | -0.04673265 | 0.1791554 | [[ 9.68563291e-10 -2.55742403e-10 -5.66853331e-10 -1.61674863e-08 -1.36366462e-07 1.84756831e-07] [-2.16125851e-11 1.37547307e-08 2.23669501e-08 1.35399377e-06 6.87661243e-09 -1.14494284e-07] [-4.06352416e-11 2.23669501e-08 5.58019988e-08 3.84779605e-06 1.29296567e-08 -2.67711283e-07] [-2.45369585e-09 1.35399377e-06 3.84779605e-06 2.75758053e-04 7.80744336e-07 -1.80051287e-05] [-5.23114118e-08 6.87661243e-09 1.29296567e-08 7.80744336e-07 1.51472077e-05 -2.03257650e-05] [ 7.01758565e-08 -1.14494284e-07 -2.67711283e-07 -1.80051287e-05 -2.03257650e-05 2.84196067e-05]] | 0.656164 | 13.63229 | 1.337488 | 0.04609047 | 0.01946112 | 0.4467115 | -0.03421079 | 0.1271044 | 0.5045011 | 0.5045004 | 1.513498 | 0 | 0 | -24.79185 | 6.7152 | 11.1331625 | 2 | 76347 | 1 | TRUE | TRUE
513 | 8 | 162 | 153 | 0.488125 | 0.4896132 | -0.032421875 | 9.02133 | 0.01087267 | 23.20502 | [[ 1.46995768e-09 6.04489017e-11 2.03742845e-10 7.64757360e-09 -2.28676957e-07 5.01083975e-07] [ 1.63413055e-11 9.47192079e-09 7.90559627e-09 3.66127136e-07 -8.70934220e-09 -2.55216903e-08] [ 4.47978719e-11 7.90559627e-09 3.49890224e-08 3.19474189e-06 -2.38721189e-08 -1.23620734e-07] [ 3.56849765e-09 3.66127136e-07 3.19474189e-06 3.16125659e-04 -1.90157427e-06 -1.14856285e-05] [-6.78705536e-08 -8.70934220e-09 -2.38721189e-08 -1.90157427e-06 3.34023344e-05 -7.32101104e-05] [ 1.48777609e-07 -2.55216903e-08 -1.23620734e-07 -1.14856285e-05 -7.32101104e-05 1.61385475e-04]] | 0.1219892 | 17.82199 | 2.195762 | 0.03525523 | 0.01721355 | 0.564891 | -0.05698479 | 0.2001752 | [[ 8.59240806e-10 -2.93255167e-10 -6.48533242e-10 -1.77083012e-08 -1.21203061e-07 1.64759568e-07] [-2.11126351e-11 9.31929091e-09 1.52347050e-08 8.90765678e-07 6.63923179e-09 -7.96588270e-08] [-3.89405854e-11 1.52347050e-08 3.62647941e-08 2.39537971e-06 1.22458275e-08 -1.78003042e-07] [-2.25709991e-09 8.90765678e-07 2.39537971e-06 1.64609554e-04 7.09805340e-07 -1.14432794e-05] [-3.11332422e-08 6.63923179e-09 1.22458275e-08 7.09805340e-07 8.83848710e-06 -1.18818642e-05] [ 4.18329426e-08 -7.96588270e-08 -1.78003042e-07 -1.14432794e-05 -1.18818642e-05 1.67054251e-05]] | 0.6595044 | 13.49881 | 1.337444 | 0.04654623 | 0.02010357 | 0.4986059 | -0.02693303 | 0.1143707 | 0.5044999 | 0.5044999 | 1.513499 | 0 | 0 | -24.79185 | 6.7152 | 11.1331625 | 2 | 76313 | 1 | TRUE | TRUE
514 | 8 | 162 | 154 | 0.5040625 | 0.4978521 | -0.032578125 | 9.088347 | 0.01090783 | 23.20242 | [[ 1.37592404e-09 4.99065329e-11 1.69780209e-10 6.33660229e-09 -2.15114673e-07 4.71470130e-07] [ 1.41547483e-11 7.90101028e-09 6.65517255e-09 3.04241437e-07 -7.61719259e-09 -2.08267300e-08] [ 3.90725637e-11 6.65517255e-09 2.95502603e-08 2.66906151e-06 -2.10233241e-08 -1.02543440e-07] [ 3.07849957e-09 3.04241437e-07 2.66906151e-06 2.61471733e-04 -1.65639059e-06 -9.44935759e-06] [-5.68303646e-08 -7.61719259e-09 -2.10233241e-08 -1.65639059e-06 2.82201470e-05 -6.18475001e-05] [ 1.24568560e-07 -2.08267300e-08 -1.02543440e-07 -9.44935759e-06 -6.18475001e-05 1.36327807e-04]] | 0.1232218 | 17.83081 | 2.195735 | 0.0352378 | 0.01740225 | 0.5702578 | -0.05244479 | 0.1897251 | [[ 7.05319096e-10 -7.67156353e-11 -1.70379592e-10 -4.91404524e-09 -9.93852820e-08 1.33662177e-07] [-7.04391130e-12 9.85723566e-09 1.60075238e-08 9.86672088e-07 2.21815448e-09 -7.85312446e-08] [-1.32148971e-11 1.60075238e-08 4.02825900e-08 2.82656400e-06 4.16172258e-09 -1.86394579e-07] [-8.11428057e-10 9.86672088e-07 2.82656400e-06 2.05868816e-04 2.55543572e-07 -1.28026519e-05] [-3.87453525e-08 2.21815448e-09 4.16172258e-09 2.55543572e-07 1.11407238e-05 -1.49242429e-05] [ 5.18974727e-08 -7.85312446e-08 -1.86394579e-07 -1.28026519e-05 -1.49242429e-05 2.08202694e-05]] | 0.6411767 | 13.60024 | 1.337687 | 0.04619909 | 0.01912595 | 0.415085 | -0.03592737 | 0.1310482 | 0.5045004 | 0.5045001 | 1.513502 | 0 | 0 | -24.79185 | 6.7152 | 11.1331625 | 2 | 76385 | 1 | TRUE | TRUE
515 | 8 | 162 | 155 | 0.51265625 | 0.506091 | -0.0325 | 8.948858 | 0.01081736 | 23.36554 | [[ 1.13156404e-09 3.96178959e-11 1.33076770e-10 5.11256282e-09 -1.74192532e-07 3.81800423e-07] [ 1.40008338e-11 7.77010026e-09 6.41074022e-09 3.04200824e-07 -7.37841602e-09 -2.01421536e-08] [ 3.83780578e-11 6.41074022e-09 2.88203424e-08 2.67744051e-06 -2.02222824e-08 -1.00496111e-07] [ 3.11220629e-09 3.04200824e-07 2.67744051e-06 2.68704085e-04 -1.63987402e-06 -9.51677601e-06] [-5.63881390e-08 -7.37841602e-09 -2.02222824e-08 -1.63987402e-06 2.75244821e-05 -6.03243044e-05] [ 1.23601090e-07 -2.01421536e-08 -1.00496111e-07 -9.51677601e-06 -6.03243044e-05 1.32972223e-04]] | 0.1234744 | 17.79241 | 2.195729 | 0.03531386 | 0.01691397 | 0.5425051 | -0.05356623 | 0.1945736 | [[ 9.11020586e-10 -1.62956413e-10 -3.59407416e-10 -9.88394821e-09 -1.27226464e-07 1.71655024e-07] [-8.38447121e-12 1.24390366e-08 2.00405044e-08 1.20770521e-06 2.62995471e-09 -9.73487657e-08] [-1.54730381e-11 2.00405044e-08 4.84660349e-08 3.31701333e-06 4.85376153e-09 -2.23426273e-07] [-9.28145347e-10 1.20770521e-06 3.31701333e-06 2.36097516e-04 2.91154938e-07 -1.49772838e-05] [-4.42896126e-08 2.62995471e-09 4.85376153e-09 2.91154938e-07 1.25970032e-05 -1.68756246e-05] [ 5.93249170e-08 -9.73487657e-08 -2.23426273e-07 -1.49772838e-05 -1.68756246e-05 2.35960890e-05]] | 0.6455913 | 13.5886 | 1.337629 | 0.04623864 | 0.01953239 | 0.4720667 | -0.02241044 | 0.1111705 | 0.5044987 | 0.5045004 | 1.513501 | 0 | 0 | -24.79185 | 6.7152 | 11.1331625 | 2 | 76476 | 1 | TRUE | TRUE
516 | 8 | 162 | 156 | 0.505390625 | 0.51433 | -0.0328125 | 9.025811 | 0.01086476 | 23.43398 | [[ 1.49575829e-09 6.82437647e-11 2.30185188e-10 8.69579551e-09 -2.31934540e-07 5.08107757e-07] [ 2.28703463e-11 9.97484510e-09 8.29996524e-09 3.83254013e-07 -1.22004786e-08 -2.01017381e-08] [ 6.26970691e-11 8.29996524e-09 3.67326216e-08 3.35661651e-06 -3.34426987e-08 -1.11439322e-07] [ 4.99809188e-09 3.83254013e-07 3.35661651e-06 3.32505507e-04 -2.66595973e-06 -1.06056244e-05] [-7.14302225e-08 -1.22004786e-08 -3.34426987e-08 -2.66595973e-06 3.51852853e-05 -7.70744606e-05] [ 1.56499862e-07 -2.01017381e-08 -1.11439322e-07 -1.06056244e-05 -7.70744606e-05 1.69806492e-04]] | 0.1205398 | 17.8353 | 2.195793 | 0.03522894 | 0.01720533 | 0.5660617 | -0.05802026 | 0.2036257 | [[ 1.08363454e-09 -1.04536770e-10 -2.30005223e-10 -6.74829320e-09 -1.51169292e-07 2.03188634e-07] [-3.70168705e-12 1.37292503e-08 2.21323311e-08 1.35652817e-06 1.16012806e-09 -1.05691368e-07] [-6.87321921e-12 2.21323311e-08 5.45990386e-08 3.80700552e-06 2.15448924e-09 -2.47726495e-07] [-4.19617029e-10 1.35652817e-06 3.80700552e-06 2.75772303e-04 1.31537513e-07 -1.69451030e-05] [-5.16685092e-08 1.16012806e-09 2.15448924e-09 1.31537513e-07 1.47443914e-05 -1.97357854e-05] [ 6.91564143e-08 -1.05691368e-07 -2.47726495e-07 -1.69451030e-05 -1.97357854e-05 2.75357451e-05]] | 0.6401274 | 13.601 | 1.337701 | 0.04619649 | 0.01922396 | 0.4395421 | -0.02982094 | 0.1232898 | 0.5044987 | 0.5045019 | 1.513503 | 0 | 0 | -24.79185 | 6.7152 | 11.1331625 | 2 | 76462 | 1 | TRUE | TRUE
517 | 8 | 162 | 157 | 0.52125 | 0.5225689 | -0.033828125 | 9.004324 | 0.01084651 | 23.63257 | [[ 1.38383687e-09 4.64234136e-11 1.56709971e-10 5.99866707e-09 -2.13952205e-07 4.68979163e-07] [ 6.60520058e-12 8.95089551e-09 7.54383574e-09 3.60405931e-07 -3.47276689e-09 -3.49527145e-08] [ 1.80381700e-11 7.54383574e-09 3.34969310e-08 3.07805348e-06 -9.48055269e-09 -1.47348891e-07] [ 1.44671094e-09 3.60405931e-07 3.07805348e-06 3.05587941e-04 -7.60345443e-07 -1.33902571e-05] [-6.46160068e-08 -3.47276689e-09 -9.48055269e-09 -7.60345443e-07 3.14286401e-05 -6.89522297e-05] [ 1.41771283e-07 -3.49527145e-08 -1.47348891e-07 -1.33902571e-05 -6.89522297e-05 1.52159110e-04]] | 0.1238798 | 17.73274 | 2.19572 | 0.03543268 | 0.01706829 | 0.5479707 | -0.05269896 | 0.1928385 | [[ 9.12107530e-10 8.23688394e-12 1.84191141e-11 4.49278572e-10 -1.28703760e-07 1.72113754e-07] [-9.36048040e-11 1.45684571e-08 2.36977936e-08 1.39523938e-06 2.92715236e-08 -1.49343072e-07] [-1.71811011e-10 2.36977936e-08 5.62482226e-08 3.74205668e-06 5.37269892e-08 -3.22635572e-07] [-1.00264441e-08 1.39523938e-06 3.74205668e-06 2.58973604e-04 3.13532815e-06 -2.05912428e-05] [-4.89660704e-08 2.92715236e-08 5.37269892e-08 3.13532815e-06 1.38378467e-05 -1.87767698e-05] [ 6.63532844e-08 -1.49343072e-07 -3.22635572e-07 -2.05912428e-05 -1.87767698e-05 2.66106279e-05]] | 0.629483 | 13.49529 | 1.337843 | 0.04655835 | 0.01996222 | 0.4934651 | -0.03091177 | 0.1218721 | 0.5045007 | 0.5045 | 1.513497 | 0 | 0 | -24.79185 | 6.7152 | 11.1331625 | 2 | 76537 | 1 | TRUE | TRUE
518 | 8 | 162 | 158 | 0.528515625 | 0.5308078 | -0.033828125 | 9.37282 | 0.01106933 | 23.68321 | [[ 1.75823153e-09 4.38284852e-11 1.47150283e-10 5.60036435e-09 -2.71426499e-07 5.95211496e-07] [ 8.86431688e-12 8.96754664e-09 7.32973516e-09 3.44992622e-07 -4.68490451e-09 -3.13245879e-08] [ 2.43336825e-11 7.32973516e-09 3.30282878e-08 3.07675466e-06 -1.28573169e-08 -1.37966588e-07] [ 1.97862073e-09 3.44992622e-07 3.07675466e-06 3.09806416e-04 -1.04543267e-06 -1.27902094e-05] [-6.49860803e-08 -4.68490451e-09 -1.28573169e-08 -1.04543267e-06 3.18030820e-05 -6.97565127e-05] [ 1.42550831e-07 -3.13245879e-08 -1.37966588e-07 -1.27902094e-05 -6.97565127e-05 1.53878322e-04]] | 0.126482 | 17.82856 | 2.195663 | 0.03524225 | 0.01688554 | 0.5445251 | -0.05587594 | 0.2009997 | [[ 1.01422460e-09 -7.46349078e-10 -1.63165845e-09 -4.50337093e-08 -1.42076619e-07 1.96764401e-07] [-9.64988254e-11 1.52969462e-08 2.46434522e-08 1.50215603e-06 2.98502878e-08 -1.55352862e-07] [-1.76889157e-10 2.46434522e-08 5.95374584e-08 4.11247411e-06 5.47171315e-08 -3.39428119e-07] [-1.07008453e-08 1.50215603e-06 4.11247411e-06 2.95093166e-04 3.31005893e-06 -2.24941533e-05] [-5.52072469e-08 2.98502878e-08 5.47171315e-08 3.31005893e-06 1.55213436e-05 -2.10368138e-05] [ 7.47376361e-08 -1.55352862e-07 -3.39428119e-07 -2.24941533e-05 -2.10368138e-05 2.97198440e-05]] | 0.6291519 | 13.51975 | 1.337847 | 0.04647414 | 0.01931445 | 0.4480884 | -0.02715527 | 0.1199028 | 0.5044995 | 0.5045 | 1.5135 | 0 | 0 | -24.79185 | 6.7152 | 11.1331625 | 2 | 76494 | 1 | TRUE | TRUE
519 | 8 | 162 | 159 | 0.543046875 | 0.5390468 | -0.034140625 | 9.346472 | 0.01104806 | 23.81092 | [[ 1.71217058e-09 5.41827288e-11 1.81222496e-10 6.92770969e-09 -2.62672945e-07 5.75828904e-07] [ 1.03995622e-11 8.73878994e-09 7.17687551e-09 3.36405960e-07 -5.47701354e-09 -2.85459935e-08] [ 2.82065737e-11 7.17687551e-09 3.15086650e-08 2.91971753e-06 -1.48520233e-08 -1.25945405e-07] [ 2.28042294e-09 3.36405960e-07 2.91971753e-06 2.93123806e-04 -1.20072301e-06 -1.16788795e-05] [-6.20020851e-08 -5.47701354e-09 -1.48520233e-08 -1.20072301e-06 3.01626714e-05 -6.61445927e-05] [ 1.35979460e-07 -2.85459935e-08 -1.25945405e-07 -1.16788795e-05 -6.61445927e-05 1.45884956e-04]] | 0.124488 | 17.82989 | 2.195707 | 0.03523962 | 0.01696735 | 0.562236 | -0.05186153 | 0.1925715 | [[ 8.56442121e-10 -8.46780106e-10 -1.86459503e-09 -4.76428685e-08 -1.20782558e-07 1.68972295e-07] [-1.08615617e-10 1.68257087e-08 2.72720976e-08 1.60559240e-06 3.34932926e-08 -1.71147159e-07] [-1.96873593e-10 2.72720976e-08 6.35975928e-08 4.21707708e-06 6.07081519e-08 -3.64037954e-07] [-1.14557270e-08 1.60559240e-06 4.21707708e-06 2.90807865e-04 3.53245377e-06 -2.31615484e-05] [-5.44694941e-08 3.34932926e-08 6.07081519e-08 3.53245377e-06 1.51584328e-05 -2.05766066e-05] [ 7.38352616e-08 -1.71147159e-07 -3.64037954e-07 -2.31615484e-05 -2.05766066e-05 2.92045301e-05]] | 0.6325941 | 13.42878 | 1.337801 | 0.04678894 | 0.01995234 | 0.4975986 | -0.01857956 | 0.1062515 | 0.5044989 | 0.5044999 | 1.513498 | 0 | 0 | -24.79185 | 6.7152 | 11.1331625 | 2 | 76573 | 1 | TRUE | TRUE
520 | 8 | 162 | 160 | 0.556328125 | 0.5472857 | -0.034609375 | 9.232871 | 0.0109772 | 24.04741 | [[ 1.76257559e-09 3.64958050e-11 1.21197125e-10 4.73255523e-09 -2.68290465e-07 5.88450003e-07] [ 1.12809314e-11 1.02721599e-08 8.38635596e-09 4.04719308e-07 -5.85534840e-09 -3.46538742e-08] [ 3.04693405e-11 8.38635596e-09 3.71165201e-08 3.49295927e-06 -1.58113643e-08 -1.51827741e-07] [ 2.50300877e-09 4.04719308e-07 3.49295927e-06 3.55047054e-04 -1.29885428e-06 -1.42556671e-05] [-7.34626907e-08 -5.85534840e-09 -1.58113643e-08 -1.29885428e-06 3.53132023e-05 -7.74476108e-05] [ 1.61129528e-07 -3.46538742e-08 -1.51827741e-07 -1.42556671e-05 -7.74476108e-05 1.70835979e-04]] | 0.1276215 | 17.77861 | 2.195638 | 0.03534125 | 0.01669084 | 0.5423349 | -0.04813311 | 0.1859034 | [[ 1.10826107e-09 -6.81233647e-10 -1.47011190e-09 -4.13169727e-08 -1.52948603e-07 2.10679629e-07] [-8.46149222e-11 1.49664277e-08 2.36423788e-08 1.48446929e-06 2.58342159e-08 -1.45800967e-07] [-1.53456141e-10 2.36423788e-08 5.70579899e-08 4.07122270e-06 4.68523153e-08 -3.18426141e-07] [-9.58434763e-09 1.48446929e-06 4.07122270e-06 3.01662720e-04 2.92621729e-06 -2.18379239e-05] [-5.54097209e-08 2.58342159e-08 4.68523153e-08 2.92621729e-06 1.54164232e-05 -2.08600343e-05] [ 7.49012028e-08 -1.45800967e-07 -3.18426141e-07 -2.18379239e-05 -2.08600343e-05 2.93904076e-05]] | 0.6193117 | 13.56939 | 1.337978 | 0.04630412 | 0.01876341 | 0.4307347 | -0.02624304 | 0.1222544 | 0.5045002 | 0.5044997 | 1.513503 | 0 | 0 | -24.79185 | 6.7152 | 11.1331625 | 2 | 76622 | 1 | TRUE | TRUE
521 | 8 | 162 | 161 | 0.557421875 | 0.5555246 | -0.03421875 | 9.307625 | 0.01103098 | 24.16083 | [[ 1.54137062e-09 5.24707491e-11 1.74891059e-10 6.74709495e-09 -2.35599911e-07 5.16419849e-07] [ 1.13642239e-11 8.97722052e-09 7.35948481e-09 3.51206780e-07 -5.93349501e-09 -2.86189485e-08] [ 3.07496864e-11 7.35948481e-09 3.24602707e-08 3.03305980e-06 -1.60517726e-08 -1.27961004e-07] [ 2.50756028e-09 3.51206780e-07 3.03305980e-06 3.06469920e-04 -1.30895961e-06 -1.19858881e-05] [-6.40194711e-08 -5.93349501e-09 -1.60517726e-08 -1.30895961e-06 3.09239377e-05 -6.78096952e-05] [ 1.40395442e-07 -2.86189485e-08 -1.27961004e-07 -1.19858881e-05 -6.78096952e-05 1.49550673e-04]] | 0.1237804 | 17.79452 | 2.195722 | 0.03530966 | 0.01681484 | 0.5503677 | -0.04663943 | 0.1828526 | [[ 5.91597447e-10 -3.16218374e-10 -6.82933988e-10 -2.05687328e-08 -8.16768506e-08 1.12169601e-07] [-4.15562305e-11 7.73649201e-09 1.23884287e-08 7.54804000e-07 1.27606620e-08 -7.49568141e-08] [-7.54634948e-11 1.23884287e-08 2.94849440e-08 2.03337093e-06 2.31725062e-08 -1.62703556e-07] [-4.55991719e-09 7.54804000e-07 2.03337093e-06 1.45716599e-04 1.40020162e-06 -1.07974484e-05] [-2.70507986e-08 1.27606620e-08 2.31725062e-08 1.40020162e-06 7.53644758e-06 -1.01982474e-05] [ 3.65669853e-08 -7.49568141e-08 -1.62703556e-07 -1.07974484e-05 -1.01982474e-05 1.43973202e-05]] | 0.6228557 | 13.50502 | 1.337931 | 0.0465248 | 0.01931666 | 0.4601406 | -0.0294611 | 0.1246847 | 0.5044986 | 0.5044999 | 1.513506 | 0 | 0 | -24.79185 | 6.7152 | 11.1331625 | 2 | 76491 | 1 | TRUE | TRUE
522 | 8 | 162 | 162 | 0.568359375 | 0.5637636 | -0.03375 | 9.248455 | 0.01098854 | 24.40494 | [[ 1.82041209e-09 4.69587994e-11 1.55523168e-10 5.99768023e-09 -2.77470030e-07 6.08439989e-07] [ 1.52941773e-11 1.12072801e-08 9.14365273e-09 4.35127776e-07 -7.97713170e-09 -3.42180626e-08] [ 4.12415761e-11 9.14365273e-09 4.00978214e-08 3.75334512e-06 -2.15067496e-08 -1.54464965e-07] [ 3.36872134e-09 4.35127776e-07 3.75334512e-06 3.80198979e-04 -1.75670164e-06 -1.45382100e-05] [-7.94253609e-08 -7.97713170e-09 -2.15067496e-08 -1.75670164e-06 3.83050508e-05 -8.39864086e-05] [ 1.74164653e-07 -3.42180626e-08 -1.54464965e-07 -1.45382100e-05 -8.39864086e-05 1.85206917e-04]] | 0.1262538 | 17.81111 | 2.195668 | 0.03527677 | 0.01679123 | 0.5547628 | -0.04878004 | 0.1883393 | [[ 7.72735190e-10 -4.52227515e-10 -9.77098195e-10 -2.74378000e-08 -1.06994053e-07 1.47175005e-07] [-5.25294995e-11 1.12806648e-08 1.79144785e-08 1.10628493e-06 1.60593539e-08 -1.05397894e-07] [-9.50719750e-11 1.79144785e-08 4.27056605e-08 2.98986910e-06 2.90655953e-08 -2.29898561e-07] [-5.83031424e-09 1.10628493e-06 2.98986910e-06 2.17486588e-04 1.78245177e-06 -1.55228532e-05] [-4.00744033e-08 1.60593539e-08 2.90655953e-08 1.78245177e-06 1.11306098e-05 -1.50377960e-05] [ 5.40945786e-08 -1.05397894e-07 -2.29898561e-07 -1.55228532e-05 -1.50377960e-05 2.11846939e-05]] | 0.6168288 | 13.53424 | 1.338011 | 0.04642438 | 0.01906683 | 0.4515827 | -0.03364612 | 0.1322763 | 0.5044994 | 0.5045005 | 1.513501 | 0 | 0 | -24.79185 | 6.7152 | 11.1331625 | 2 | 76593 | 1 | TRUE | TRUE
523 | 8 | 162 | 163 | 0.571328125 | 0.5720025 | -0.03390625 | 9.256509 | 0.01098995 | 24.62554 | [[ 1.98641328e-09 8.46396940e-11 2.76351282e-10 1.04623929e-08 -3.02384333e-07 6.62565317e-07] [ 1.69109860e-11 1.05599192e-08 8.72733716e-09 4.19272848e-07 -8.73364581e-09 -2.99281660e-08] [ 4.49000159e-11 8.72733716e-09 3.71722569e-08 3.46134729e-06 -2.31848165e-08 -1.35855267e-07] [ 3.64732014e-09 4.19272848e-07 3.46134729e-06 3.49246934e-04 -1.88332309e-06 -1.28109426e-05] [-7.32803430e-08 -8.73364581e-09 -2.31848165e-08 -1.88332309e-06 3.49232228e-05 -7.65530024e-05] [ 1.60654639e-07 -2.99281660e-08 -1.35855267e-07 -1.28109426e-05 -7.65530024e-05 1.68787618e-04]] | 0.1219833 | 17.76511 | 2.195762 | 0.03536812 | 0.01684861 | 0.5681413 | -0.05151295 | 0.194895 | [[ 1.37471615e-09 -7.35884507e-10 -1.58188276e-09 -4.50743797e-08 -1.88927121e-07 2.59320274e-07] [-7.28628689e-11 1.75084460e-08 2.76844511e-08 1.71485440e-06 2.21567196e-08 -1.59231725e-07] [-1.31138895e-10 2.76844511e-08 6.55404006e-08 4.60061468e-06 3.98780969e-08 -3.46394613e-07] [-8.06415053e-09 1.71485440e-06 4.60061468e-06 3.35544865e-04 2.45223219e-06 -2.34905239e-05] [-6.15006508e-08 2.21567196e-08 3.98780969e-08 2.45223219e-06 1.69832740e-05 -2.29237104e-05] [ 8.29471187e-08 -1.59231725e-07 -3.46394613e-07 -2.34905239e-05 -2.29237104e-05 3.22738599e-05]] | 0.6137328 | 13.52709 | 1.338052 | 0.0464489 | 0.01900744 | 0.4539435 | -0.02609601 | 0.1229024 | 0.5045003 | 0.504501 | 1.513503 | 0 | 0 | -24.79185 | 6.7152 | 11.1331625 | 2 | 76640 | 1 | TRUE | TRUE
524 | 8 | 162 | 164 | 0.57953125 | 0.5802414 | -0.0340625 | 9.389709 | 0.01106405 | 24.83733 | [[ 1.56724257e-09 7.42287311e-11 2.46707995e-10 9.33661868e-09 -2.40793810e-07 5.27481277e-07] [ 1.46159635e-11 8.18099794e-09 6.76943908e-09 3.16453393e-07 -7.68240025e-09 -2.12617909e-08] [ 3.93106776e-11 6.76943908e-09 2.91444936e-08 2.68337937e-06 -2.06594113e-08 -1.01268072e-07] [ 3.15686459e-09 3.16453393e-07 2.68337937e-06 2.68134596e-04 -1.65904396e-06 -9.51087658e-06] [-5.71845632e-08 -7.68240025e-09 -2.06594113e-08 -1.65904396e-06 2.77132989e-05 -6.07366663e-05] [ 1.25345075e-07 -2.12617909e-08 -1.01268072e-07 -9.51087658e-06 -6.07366663e-05 1.33882004e-04]] | 0.1202962 | 17.82195 | 2.195799 | 0.03525532 | 0.0170636 | 0.5756588 | -0.04780716 | 0.1871051 | [[ 7.92597740e-10 -3.88948440e-10 -8.45206673e-10 -2.37124639e-08 -1.10172858e-07 1.50904037e-07] [-4.90377053e-11 1.32932419e-08 2.13982589e-08 1.29431997e-06 1.50253758e-08 -1.19831654e-07] [-8.89556430e-11 2.13982589e-08 5.06886901e-08 3.46260921e-06 2.72567157e-08 -2.62503361e-07] [-5.32594837e-09 1.29431997e-06 3.46260921e-06 2.45749251e-04 1.63191531e-06 -1.73569121e-05] [-4.56036085e-08 1.50253758e-08 2.72567157e-08 1.63191531e-06 1.26635483e-05 -1.70809008e-05] [ 6.14661479e-08 -1.19831654e-07 -2.62503361e-07 -1.73569121e-05 -1.70809008e-05 2.40635273e-05]] | 0.6090347 | 13.46025 | 1.338115 | 0.04667954 | 0.01945383 | 0.4630455 | -0.03040346 | 0.1280297 | 0.5044998 | 0.5045 | 1.5135 | 0 | 0 | -24.79185 | 6.7152 | 11.1331625 | 2 | 76705 | 1 | TRUE | TRUE
525 | 8 | 162 | 165 | 0.587265625 | 0.5884803 | -0.0346875 | 9.370308 | 0.01105939 | 25.23219 | [[ 1.67576535e-09 6.66079257e-11 2.21298372e-10 8.23250634e-09 -2.58941091e-07 5.67448298e-07] [ 1.80324742e-11 9.54646255e-09 7.81560090e-09 3.61410890e-07 -9.55511030e-09 -2.32096829e-08] [ 4.90046584e-11 7.81560090e-09 3.42729515e-08 3.16542545e-06 -2.59631830e-08 -1.15610805e-07] [ 3.94813255e-09 3.61410890e-07 3.16542545e-06 3.17159136e-04 -2.09173647e-06 -1.09393686e-05] [-6.75636505e-08 -9.55511030e-09 -2.59631830e-08 -2.09173647e-06 3.30447158e-05 -7.24139071e-05] [ 1.48081779e-07 -2.32096829e-08 -1.15610805e-07 -1.09393686e-05 -7.24139071e-05 1.59596381e-04]] | 0.1226852 | 17.86622 | 2.195746 | 0.03516796 | 0.01703694 | 0.5692504 | -0.05098356 | 0.1960365 | [[ 1.06336350e-09 -5.41374286e-10 -1.18130070e-09 -3.14865493e-08 -1.48425917e-07 2.03379456e-07] [-3.71986099e-11 1.26462348e-08 2.03153127e-08 1.23141337e-06 1.14594515e-08 -1.10184370e-07] [-6.77253879e-11 2.03153127e-08 4.83875162e-08 3.31881141e-06 2.08639488e-08 -2.43983805e-07] [-4.07108958e-09 1.23141337e-06 3.31881141e-06 2.36565407e-04 1.25417345e-06 -1.62403301e-05] [-4.39467442e-08 1.14594515e-08 2.08639488e-08 1.25417345e-06 1.22739268e-05 -1.65293580e-05] [ 5.91490364e-08 -1.10184370e-07 -2.43983805e-07 -1.62403301e-05 -1.65293580e-05 2.32413914e-05]] | 0.6041344 | 13.50405 | 1.33818 | 0.04652814 | 0.01941693 | 0.4644889 | -0.02921955 | 0.1290511 | 0.5045013 | 0.5044992 | 1.513501 | 0 | 0 | -24.79185 | 6.7152 | 11.1331625 | 2 | 76611 | 1 | TRUE | TRUE
526 | 8 | 162 | 166 | 0.59734375 | 0.5967193 | -0.034453125 | 9.575795 | 0.01118219 | 25.66483 | [[ 1.61901969e-09 6.99853473e-11 2.36643039e-10 8.74539894e-09 -2.53911930e-07 5.56331710e-07] [ 1.88968751e-11 9.90661104e-09 8.30220948e-09 3.86290134e-07 -1.00910729e-08 -2.47936024e-08] [ 5.21709106e-11 8.30220948e-09 3.72511690e-08 3.40007314e-06 -2.78558774e-08 -1.26167741e-07] [ 4.15532464e-09 3.86290134e-07 3.40007314e-06 3.35816531e-04 -2.21864744e-06 -1.17893582e-05] [-7.19245843e-08 -1.00910729e-08 -2.78558774e-08 -2.21864744e-06 3.55152158e-05 -7.78280991e-05] [ 1.57639921e-07 -2.47936024e-08 -1.26167741e-07 -1.17893582e-05 -7.78280991e-05 1.71537552e-04]] | 0.1215997 | 17.80245 | 2.19577 | 0.03529394 | 0.01721505 | 0.5548516 | -0.04295134 | 0.1802812 | [[ 1.41056896e-09 -3.82902722e-10 -8.38792375e-10 -2.50334707e-08 -1.97859764e-07 2.68358210e-07] [-2.76451034e-11 1.29227346e-08 2.08858334e-08 1.28933388e-06 8.61344133e-09 -1.09882485e-07] [-5.13108356e-11 2.08858334e-08 5.17699430e-08 3.63137828e-06 1.59874667e-08 -2.53466473e-07] [-3.15009028e-09 1.28933388e-06 3.63137828e-06 2.64401538e-04 9.81514143e-07 -1.73016849e-05] [-4.94379327e-08 8.61344133e-09 1.59874667e-08 9.81514143e-07 1.40485555e-05 -1.88826352e-05] [ 6.64248990e-08 -1.09882485e-07 -2.53466473e-07 -1.73016849e-05 -1.88826352e-05 2.64399978e-05]] | 0.5947441 | 13.56313 | 1.338305 | 0.04632548 | 0.01909234 | 0.4205827 | -0.02216844 | 0.1241306 | 0.5044996 | 0.5044996 | 1.513498 | 0 | 0 | -24.79185 | 6.7152 | 11.1331625 | 2 | 76581 | 1 | TRUE | TRUE
527 | 8 | 162 | 167 | 0.60234375 | 0.6049582 | -0.034453125 | 9.952731 | 0.01140023 | 26.13152 | [[ 1.40262757e-09 9.03088378e-11 3.16850728e-10 1.14097860e-08 -2.26911523e-07 4.96664948e-07] [ 1.80592879e-11 7.68063684e-09 6.55584668e-09 2.87000396e-07 -1.00731945e-08 -1.50019432e-08] [ 5.16335776e-11 6.55584668e-09 3.03030828e-08 2.67181750e-06 -2.87971304e-08 -8.94951477e-08] [ 3.97119015e-09 2.87000396e-07 2.67181750e-06 2.55626810e-04 -2.21479167e-06 -8.25508743e-06] [-5.71608402e-08 -1.00731945e-08 -2.87971304e-08 -2.21479167e-06 2.94337898e-05 -6.44711590e-05] [ 1.25228519e-07 -1.50019432e-08 -8.94951477e-08 -8.25508743e-06 -6.44711590e-05 1.42021112e-04]] | 0.1153275 | 17.89358 | 2.195908 | 0.03511419 | 0.0178604 | 0.5691472 | -0.04495674 | 0.1860145 | [[ 1.08688309e-09 -3.03031236e-10 -6.86275581e-10 -2.01157862e-08 -1.57713561e-07 2.13997391e-07] [-3.20187747e-11 1.47498597e-08 2.47094323e-08 1.49090031e-06 1.02657766e-08 -1.30341534e-07] [-6.15380346e-11 2.47094323e-08 6.39510501e-08 4.38197546e-06 1.97306886e-08 -3.13135214e-07] [-3.68860073e-09 1.49090031e-06 4.38197546e-06 3.11356120e-04 1.18266821e-06 -2.08766078e-05] [-6.00376745e-08 1.02657766e-08 1.97306886e-08 1.18266821e-06 1.76002883e-05 -2.36553063e-05] [ 8.06637564e-08 -1.30341534e-07 -3.13135214e-07 -2.08766078e-05 -2.36553063e-05 3.31037964e-05]] | 0.5967666 | 13.53626 | 1.338278 | 0.04641744 | 0.01954 | 0.3956002 | -0.03079892 | 0.1378129 | 0.5044987 | 0.5045012 | 1.513504 | 0 | 0 | -24.79185 | 6.7152 | 11.1331625 | 2 | 76580 | 1 | TRUE | TRUE
528 | 8 | 162 | 168 | 0.615 | 0.6131971 | -0.03421875 | 10.18105 | 0.01153628 | 26.45863 | [[ 1.69263881e-09 9.10730382e-11 3.29227744e-10 1.18316369e-08 -2.79591554e-07 6.12258987e-07] [ 2.64529820e-11 1.08194450e-08 9.54717530e-09 4.20472209e-07 -1.49767865e-08 -2.12528727e-08] [ 7.77773876e-11 9.54717530e-09 4.59992327e-08 3.98425918e-06 -4.40301441e-08 -1.34682912e-07] [ 5.88007778e-09 4.20472209e-07 3.98425918e-06 3.72978396e-04 -3.32870663e-06 -1.22179964e-05] [-8.41064241e-08 -1.49767865e-08 -4.40301441e-08 -3.32870663e-06 4.40962941e-05 -9.65831188e-05] [ 1.84251936e-07 -2.12528727e-08 -1.34682912e-07 -1.22179964e-05 -9.65831188e-05 2.12760310e-04]] | 0.1178556 | 17.80872 | 2.195852 | 0.03528152 | 0.0181483 | 0.544955 | -0.0508015 | 0.2004997 | [[ 8.38251350e-10 -2.15576478e-10 -5.05591236e-10 -1.33875563e-08 -1.24780665e-07 1.69099102e-07] [-9.06548762e-12 9.04413882e-09 1.56647124e-08 8.75055144e-07 3.02616356e-09 -7.71301224e-08] [-1.78214740e-11 1.56647124e-08 4.01353214e-08 2.53817889e-06 5.94931401e-09 -1.87190606e-07] [-9.88150344e-10 8.75055144e-07 2.53817889e-06 1.66904804e-04 3.29876469e-07 -1.15800738e-05] [-3.34827389e-08 3.02616356e-09 5.94931401e-09 3.29876469e-07 1.01198886e-05 -1.35754695e-05] [ 4.49067654e-08 -7.71301224e-08 -1.87190606e-07 -1.15800738e-05 -1.35754695e-05 1.90254843e-05]] | 0.5893443 | 13.52578 | 1.338377 | 0.04645342 | 0.02106325 | 0.4771683 | -0.02916934 | 0.1324297 | 0.5045005 | 0.5045015 | 1.513506 | 0 | 0 | -24.79185 | 6.7152 | 11.1331625 | 2 | 76500 | 1 | TRUE | TRUE
529 | 8 | 162 | 169 | 0.616796875 | 0.6214361 | -0.033828125 | 10.55823 | 0.01174757 | 25.56997 | [[ 1.44795852e-09 8.66183618e-11 3.23952991e-10 1.11717899e-08 -2.48128112e-07 5.43207765e-07] [ 2.63922263e-11 1.00183409e-08 9.11903521e-09 3.85198107e-07 -1.55058063e-08 -1.76681737e-08] [ 8.03140270e-11 9.11903521e-09 4.53799391e-08 3.79464213e-06 -4.71807312e-08 -1.24777889e-07] [ 5.86108311e-09 3.85198107e-07 3.79464213e-06 3.43217634e-04 -3.44307665e-06 -1.10468030e-05] [-8.03608148e-08 -1.55058063e-08 -4.71807312e-08 -3.44307665e-06 4.36975240e-05 -9.56910442e-05] [ 1.76015148e-07 -1.76681737e-08 -1.24777889e-07 -1.10468030e-05 -9.56910442e-05 2.10750426e-04]] | 0.116247 | 17.8318 | 2.195888 | 0.03523584 | 0.01880901 | 0.5495414 | -0.04891178 | 0.1924693 | [[ 8.81999533e-10 -1.52558067e-10 -3.70400565e-10 -9.22671788e-09 -1.36489982e-07 1.84210247e-07] [-4.37813412e-12 1.02771440e-08 1.84595744e-08 9.99514702e-07 1.50301283e-09 -8.80883949e-08] [-8.88554248e-12 1.84595744e-08 4.89247449e-08 2.99442410e-06 3.05074957e-09 -2.22370610e-07] [-4.76695521e-10 9.99514702e-07 2.99442410e-06 1.90453485e-04 1.63671685e-07 -1.33481179e-05] [-3.94508005e-08 1.50301283e-09 3.05074957e-09 1.63671685e-07 1.22718698e-05 -1.64426810e-05] [ 5.28543301e-08 -8.80883949e-08 -2.22370610e-07 -1.33481179e-05 -1.64426810e-05 2.30222665e-05]] | 0.5801957 | 13.48396 | 1.338498 | 0.04659748 | 0.02173477 | 0.466446 | -0.02891726 | 0.1287162 | 0.504499 | 0.5044985 | 1.513499 | 0 | 0 | -24.79185 | 6.7152 | 11.1331625 | 2 | 76506 | 1 | TRUE | TRUE
530 | 8 | 162 | 170 | 0.62609375 | 0.629675 | -0.033515625 | 11.12932 | 0.01205243 | 23.74653 | [[ 1.59092574e-09 9.11075386e-11 3.58759598e-10 1.16763900e-08 -2.88231797e-07 6.31090126e-07] [ 2.72991650e-11 1.05383597e-08 1.03090447e-08 4.11199354e-07 -1.69085403e-08 -2.09880078e-08] [ 8.68410924e-11 1.03090447e-08 5.27327981e-08 4.12173230e-06 -5.37819247e-08 -1.47101519e-07] [ 5.92123391e-09 4.11199354e-07 4.12173230e-06 3.49236388e-04 -3.66706372e-06 -1.21447768e-05] [-8.75760099e-08 -1.69085403e-08 -5.37819247e-08 -3.66706372e-06 5.00659875e-05 -1.09638901e-04] [ 1.91823007e-07 -2.09880078e-08 -1.47101519e-07 -1.21447768e-05 -1.09638901e-04 2.41490024e-04]] | 0.1172132 | 17.80332 | 2.195866 | 0.03529221 | 0.02009357 | 0.5683094 | -0.06268221 | 0.2133283 | [[ 7.15098453e-10 -1.52780172e-10 -3.92194565e-10 -9.59979991e-09 -1.17321443e-07 1.58662091e-07] [-1.12878426e-11 9.95072231e-09 1.88869877e-08 9.76316989e-07 4.08602751e-09 -9.37263586e-08] [-2.42471361e-11 1.88869877e-08 5.33096364e-08 3.11653915e-06 8.77751297e-09 -2.49772051e-07] [-1.24187009e-09 9.76316989e-07 3.11653915e-06 1.89230408e-04 4.49564753e-07 -1.42740733e-05] [-4.13788180e-08 4.08602751e-09 8.77751297e-09 4.49564753e-07 1.35979151e-05 -1.82448908e-05] [ 5.55075803e-08 -9.37263586e-08 -2.49772051e-07 -1.42740733e-05 -1.82448908e-05 2.55618692e-05]] | 0.5860263 | 13.48191 | 1.338421 | 0.04660455 | 0.02277754 | 0.4500763 | -0.02928903 | 0.1213465 | 0.5045011 | 0.5045004 | 1.513502 | 0 | 0 | -24.79185 | 6.7152 | 11.1331625 | 2 | 76616 | 1 | TRUE | TRUE
531 | 8 | 162 | 171 | 0.645390625 | 0.6379139 | -0.03375 | 11.60228 | 0.012323 | 23.06807 | [[ 1.31571566e-09 7.36283245e-11 3.04349941e-10 9.77323377e-09 -2.46192581e-07 5.39046538e-07] [ 2.17696025e-11 8.73861866e-09 8.60794890e-09 3.33197980e-07 -1.40150401e-08 -1.82529156e-08] [ 7.30756407e-11 8.60794890e-09 4.78501260e-08 3.68779867e-06 -4.70401477e-08 -1.37600777e-07] [ 4.91703723e-09 3.33197980e-07 3.68779867e-06 3.06903067e-04 -3.16515549e-06 -1.11398237e-05] [-7.78358394e-08 -1.40150401e-08 -4.70401477e-08 -3.16515549e-06 4.64738533e-05 -1.01786983e-04] [ 1.70508739e-07 -1.82529156e-08 -1.37600777e-07 -1.11398237e-05 -1.01786983e-04 2.24202121e-04]] | 0.1167113 | 17.84657 | 2.195877 | 0.03520668 | 0.0204226 | 0.535167 | -0.05684286 | 0.1989685 | [[ 8.04924766e-10 -1.35739052e-10 -3.62610129e-10 -7.91912728e-09 -1.36647389e-07 1.84366970e-07] [-2.43938792e-12 8.90796017e-09 1.75765935e-08 8.55283638e-07 9.19235415e-10 -8.28549394e-08] [-5.40986692e-12 1.75765935e-08 5.04001893e-08 2.76700409e-06 2.03893183e-09 -2.27183263e-07] [-2.60567508e-10 8.55283638e-07 2.76700409e-06 1.57960798e-04 9.82085854e-08 -1.22441532e-05] [-3.59082618e-08 9.19235415e-10 2.03893183e-09 9.82085854e-08 1.22240802e-05 -1.63739082e-05] [ 4.80955615e-08 -8.28549394e-08 -2.27183263e-07 -1.22441532e-05 -1.63739082e-05 2.29492653e-05]] | 0.5781305 | 13.46315 | 1.338526 | 0.04666952 | 0.02416205 | 0.4893755 | -0.0261774 | 0.112482 | 0.5044999 | 0.5044991 | 1.513501 | 0 | 0 | -24.79185 | 6.7152 | 11.1331625 | 2 | 76403 | 1 | TRUE | TRUE
532 | 8 | 162 | 172 | 0.64859375 | 0.6461528 | -0.033828125 | 11.85626 | 0.01245201 | 22.51552 | [[ 1.34799164e-09 8.93048668e-11 3.75465189e-10 1.16895389e-08 -2.58500975e-07 5.65729951e-07] [ 2.10518270e-11 8.31089057e-09 8.42573492e-09 3.19846277e-07 -1.38551705e-08 -1.75212163e-08] [ 7.22730948e-11 8.42573492e-09 4.78479080e-08 3.59543648e-06 -4.75611021e-08 -1.36336109e-07] [ 4.74149072e-09 3.19846277e-07 3.59543648e-06 2.91674650e-04 -3.12022393e-06 -1.07780501e-05] [-7.57785732e-08 -1.38551705e-08 -4.75611021e-08 -3.12022393e-06 4.62534369e-05 -1.01300426e-04] [ 1.65996320e-07 -1.75212163e-08 -1.36336109e-07 -1.07780501e-05 -1.01300426e-04 2.23126685e-04]] | 0.1140648 | 17.82758 | 2.195935 | 0.03524418 | 0.02093474 | 0.5348784 | -0.05312409 | 0.1878741 | [[ 8.01805489e-10 -1.23888361e-10 -3.35764394e-10 -7.81575450e-09 -1.38807944e-07 1.87197228e-07] [-4.26186592e-12 1.07385673e-08 2.14924697e-08 1.06206009e-06 1.64061352e-09 -1.03081727e-07] [-9.74539006e-12 2.14924697e-08 6.51374214e-08 3.65176306e-06 3.75194358e-09 -2.96592701e-07] [-4.78401525e-10 1.06206009e-06 3.65176306e-06 2.12600848e-04 1.84186363e-07 -1.63039561e-05] [-4.91961610e-08 1.64061352e-09 3.75194358e-09 1.84186363e-07 1.72346949e-05 -2.30898021e-05] [ 6.59047084e-08 -1.03081727e-07 -2.96592701e-07 -1.63039561e-05 -2.30898021e-05 3.22636744e-05]] | 0.5804316 | 13.54087 | 1.338495 | 0.04640163 | 0.02384175 | 0.4367796 | -0.03097924 | 0.1199782 | 0.5044985 | 0.504499 | 1.513502 | 0 | 0 | -24.79185 | 6.7152 | 11.1331625 | 2 | 76466 | 1 | TRUE | TRUE
533 | 8 | 162 | 173 | 0.656328125 | 0.6543918 | -0.03390625 | 12.02035 | 0.01254503 | 22.08309 | [[ 1.28098426e-09 8.74576246e-11 3.73773139e-10 1.16057915e-08 -2.48531956e-07 5.43847706e-07] [ 1.96189726e-11 7.05463455e-09 7.39902345e-09 2.80582926e-07 -1.29868514e-08 -1.33568214e-08] [ 6.75638881e-11 7.39902345e-09 4.16855404e-08 3.06465164e-06 -4.47197642e-08 -1.11226859e-07] [ 4.33578601e-09 2.80582926e-07 3.06465164e-06 2.43330026e-04 -2.86977856e-06 -8.70259232e-06] [-6.44367533e-08 -1.29868514e-08 -4.47197642e-08 -2.86977856e-06 3.95062672e-05 -8.65023008e-05] [ 1.41120450e-07 -1.33568214e-08 -1.11226859e-07 -8.70259232e-06 -8.65023008e-05 1.90503177e-04]] | 0.1131426 | 17.76008 | 2.195956 | 0.03537813 | 0.02135145 | 0.5427137 | -0.05331905 | 0.1854234 | [[ 8.47603154e-10 -1.73982471e-10 -4.78658333e-10 -1.10785441e-08 -1.48617250e-07 2.00920212e-07] [-7.53697565e-12 9.11186267e-09 1.85485430e-08 8.91382088e-07 2.93476848e-09 -9.05898228e-08] [-1.73843867e-11 1.85485430e-08 5.61317529e-08 3.05199252e-06 6.76960493e-09 -2.59728206e-07] [-8.28224682e-10 8.91382088e-07 3.05199252e-06 1.72395963e-04 3.22521204e-07 -1.38235351e-05] [-4.04892746e-08 2.93476848e-09 6.76960493e-09 3.22521204e-07 1.43054006e-05 -1.91825209e-05] [ 5.42844989e-08 -9.05898228e-08 -2.59728206e-07 -1.38235351e-05 -1.91825209e-05 2.68619803e-05]] | 0.5859589 | 13.49569 | 1.338422 | 0.04655696 | 0.02449831 | 0.4559707 | -0.02966768 | 0.1145006 | 0.5045001 | 0.5044993 | 1.513498 | 0 | 0 | -24.79185 | 6.7152 | 11.1331625 | 2 | 76379 | 1 | TRUE | TRUE
534 | 8 | 162 | 174 | 0.66671875 | 0.6626307 | -0.0309375 | 12.00961 | 0.01253114 | 21.94452 | [[ 1.50381594e-09 1.03128085e-10 4.39615938e-10 1.36083487e-08 -2.90976663e-07 6.36718280e-07] [ 2.67670958e-11 9.83479981e-09 1.01278584e-08 3.84350242e-07 -1.77500546e-08 -1.86610886e-08] [ 9.29642999e-11 1.01278584e-08 5.83986957e-08 4.34630894e-06 -6.16411852e-08 -1.58280054e-07] [ 6.04189359e-09 3.84350242e-07 4.34630894e-06 3.48783897e-04 -4.00611797e-06 -1.24997552e-05] [-9.11945737e-08 -1.77500546e-08 -6.16411852e-08 -4.00611797e-06 5.61385574e-05 -1.22929587e-04] [ 1.99734713e-07 -1.86610886e-08 -1.58280054e-07 -1.24997552e-05 -1.22929587e-04 2.70728921e-04]] | 0.1130565 | 17.79509 | 2.195958 | 0.03530853 | 0.02111891 | 0.5273049 | -0.05587905 | 0.1917106 | [[ 6.87574379e-10 -1.40887242e-10 -3.87221407e-10 -9.04531526e-09 -1.20448592e-07 1.62840202e-07] [-6.48597928e-12 8.07174479e-09 1.64085879e-08 7.92220722e-07 2.52996667e-09 -8.01850937e-08] [-1.49938514e-11 1.64085879e-08 4.99359182e-08 2.73109546e-06 5.84897231e-09 -2.31047265e-07] [-7.18379517e-10 7.92220722e-07 2.73109546e-06 1.55167946e-04 2.80237287e-07 -1.23696109e-05] [-3.64458380e-08 2.52996667e-09 5.84897231e-09 2.80237287e-07 1.29118367e-05 -1.73126586e-05] [ 4.88604378e-08 -8.01850937e-08 -2.31047265e-07 -1.23696109e-05 -1.73126586e-05 2.42294815e-05]] | 0.5864038 | 13.51787 | 1.338416 | 0.0464806 | 0.02439089 | 0.450499 | -0.03615161 | 0.1229542 | 0.5044986 | 0.5044989 | 1.513496 | 0 | 0 | -24.79185 | 6.7152 | 11.1331625 | 2 | 76480 | 1 | TRUE | TRUE
535 | 8 | 162 | 175 | 0.676875 | 0.6708696 | -0.028984375 | 12.01697 | 0.01254696 | 21.8204 | [[ 1.54545201e-09 1.31536090e-10 5.56945081e-10 1.69758140e-08 -2.99054744e-07 6.53894661e-07] [ 2.87592758e-11 9.74974616e-09 9.92553060e-09 3.65265793e-07 -1.92220993e-08 -1.41761165e-08] [ 9.92365345e-11 9.92553060e-09 5.60041554e-08 4.14667977e-06 -6.63211662e-08 -1.36587436e-07] [ 6.41171817e-09 3.65265793e-07 4.14667977e-06 3.32483580e-04 -4.28499475e-06 -1.09485696e-05] [-8.83172972e-08 -1.92220993e-08 -6.63211662e-08 -4.28499475e-06 5.46102167e-05 -1.19549324e-04] [ 1.93384825e-07 -1.41761165e-08 -1.36587436e-07 -1.09485696e-05 -1.19549324e-04 2.63196568e-04]] | 0.1086389 | 17.88627 | 2.196055 | 0.03512853 | 0.02127254 | 0.5542746 | -0.05829976 | 0.1952656 | [[ 9.40339074e-10 -2.27310047e-10 -6.16940339e-10 -1.55350439e-08 -1.63001566e-07 2.20811920e-07] [-1.86376423e-11 1.09582897e-08 2.19698455e-08 1.11317349e-06 7.18300842e-09 -1.13553578e-07] [-4.31019275e-11 2.19698455e-08 6.87857909e-08 3.96428055e-06 1.66122086e-08 -3.31041978e-07] [-2.17256642e-09 1.11317349e-06 3.96428055e-06 2.36874305e-04 8.37350433e-07 -1.85962931e-05] [-5.47032285e-08 7.18300842e-09 1.66122086e-08 8.37350433e-07 1.93047348e-05 -2.59223697e-05] [ 7.34356367e-08 -1.13553578e-07 -3.31041978e-07 -1.85962931e-05 -2.59223697e-05 3.62223668e-05]] | 0.594583 | 13.56663 | 1.338307 | 0.04631354 | 0.02327366 | 0.386714 | -0.02114851 | 0.1068683 | 0.5044993 | 0.5044981 | 1.513498 | 0 | 0 | -24.79185 | 6.7152 | 11.1331625 | 2 | 76334 | 1 | TRUE | TRUE
536 | 8 | 162 | 176 | 0.684453125 | 0.6791086 | -0.028984375 | 12.12462 | 0.01259577 | 21.76307 | [[ 1.35983473e-09 9.49989700e-11 4.09664350e-10 1.26964778e-08 -2.64574476e-07 5.78892961e-07] [ 2.64374102e-11 9.06220868e-09 9.27731693e-09 3.42417766e-07 -1.77848741e-08 -1.38040276e-08] [ 9.25641720e-11 9.27731693e-09 5.37371943e-08 3.97132458e-06 -6.22633074e-08 -1.33939573e-07] [ 5.97190719e-09 3.42417766e-07 3.97132458e-06 3.17093002e-04 -4.01696284e-06 -1.06684694e-05] [-8.40409243e-08 -1.77848741e-08 -6.22633074e-08 -4.01696284e-06 5.24180370e-05 -1.14757555e-04] [ 1.84030489e-07 -1.38040276e-08 -1.33939573e-07 -1.06684694e-05 -1.14757555e-04 2.52661312e-04]] | 0.1122598 | 17.86599 | 2.195975 | 0.0351684 | 0.02130801 | 0.5380644 | -0.06338807 | 0.2068686 | [[ 6.99716149e-10 -1.82220033e-10 -5.01674700e-10 -1.19186014e-08 -1.22610949e-07 1.66220311e-07] [-1.38686743e-11 8.88065963e-09 1.80328289e-08 8.83232535e-07 5.42558181e-09 -9.20856594e-08] [-3.22861202e-11 1.80328289e-08 5.59095486e-08 3.10998518e-06 1.26311621e-08 -2.67410263e-07] [-1.57210138e-09 8.83232535e-07 3.10998518e-06 1.79598494e-04 6.15052053e-07 -1.45098872e-05] [-4.21848268e-08 5.42558181e-09 1.26311621e-08 6.15052053e-07 1.50393525e-05 -2.01930289e-05] [ 5.66251404e-08 -9.20856594e-08 -2.67410263e-07 -1.45098872e-05 -2.01930289e-05 2.82563178e-05]] | 0.5935432 | 13.55623 | 1.338321 | 0.04634907 | 0.02406061 | 0.4265204 | -0.0236829 | 0.1077974 | 0.5044987 | 0.5044992 | 1.513499 | 0 | 0 | -24.79185 | 6.7152 | 11.1331625 | 2 | 76422 | 1 | TRUE | TRUE
537 | 8 | 162 | 177 | 0.685 | 0.6873475 | -0.028828125 | 12.03545 | 0.01255192 | 21.84411 | [[ 1.27096937e-09 8.04705952e-11 3.43159360e-10 1.03937930e-08 -2.47489179e-07 5.41711521e-07] [ 2.04088145e-11 8.23360858e-09 8.41438711e-09 3.08593001e-07 -1.37451040e-08 -1.77211954e-08] [ 7.12952369e-11 8.41438711e-09 4.84241494e-08 3.57335515e-06 -4.80112830e-08 -1.38573705e-07] [ 4.59204593e-09 3.08593001e-07 3.57335515e-06 2.85186801e-04 -3.09232156e-06 -1.07519835e-05] [-7.58425289e-08 -1.37451040e-08 -4.80112830e-08 -3.09232156e-06 4.73144042e-05 -1.03627237e-04] [ 1.66141603e-07 -1.77211954e-08 -1.38573705e-07 -1.07519835e-05 -1.03627237e-04 2.28248665e-04]] | 0.1150305 | 17.8831 | 2.195914 | 0.03513476 | 0.02134822 | 0.544872 | -0.05758642 | 0.1942896 | [[ 6.49390267e-10 -2.14076064e-10 -5.94737507e-10 -1.28427523e-08 -1.14523861e-07 1.55697418e-07] [-1.49114935e-11 9.30048210e-09 1.89791021e-08 9.05876488e-07 5.88163175e-09 -9.66590234e-08] [-3.47017397e-11 1.89791021e-08 5.79099963e-08 3.13423716e-06 1.36880907e-08 -2.77283902e-07] [-1.64592202e-09 9.05876488e-07 3.13423716e-06 1.76340124e-04 6.49239022e-07 -1.46402559e-05] [-4.17498144e-08 5.88163175e-09 1.36880907e-08 6.49239022e-07 1.49365841e-05 -2.00601372e-05] [ 5.60533505e-08 -9.66590234e-08 -2.77283902e-07 -1.46402559e-05 -2.00601372e-05 2.81199199e-05]] | 0.5929697 | 13.55054 | 1.338328 | 0.04636852 | 0.02466362 | 0.4653538 | -0.03614267 | 0.1217354 | 0.5044986 | 0.5045006 | 1.513498 | 0 | 0 | -24.79185 | 6.7152 | 11.1331625 | 2 | 76391 | 1 | TRUE | TRUE
538 | 8 | 162 | 178 | 0.691328125 | 0.6955864 | -0.029140625 | 12.06042 | 0.01256033 | 21.78785 | [[ 1.22843621e-09 7.22864129e-11 3.10132036e-10 9.47188887e-09 -2.39270359e-07 5.23823058e-07] [ 2.04729028e-11 8.11985650e-09 8.28097502e-09 3.02733708e-07 -1.37942119e-08 -1.68466239e-08] [ 7.14329809e-11 8.28097502e-09 4.75206908e-08 3.50685205e-06 -4.81247552e-08 -1.33837291e-07] [ 4.60076521e-09 3.02733708e-07 3.50685205e-06 2.80032084e-04 -3.09952502e-06 -1.04137998e-05] [-7.45623099e-08 -1.37942119e-08 -4.81247552e-08 -3.09952502e-06 4.65182926e-05 -1.01878746e-04] [ 1.63330134e-07 -1.68466239e-08 -1.33837291e-07 -1.04137998e-05 -1.01878746e-04 2.24385179e-04]] | 0.1160136 | 17.89433 | 2.195893 | 0.03511273 | 0.02135267 | 0.5478797 | -0.05569879 | 0.1897798 | [[ 8.57730821e-10 -1.74534229e-10 -4.77008378e-10 -1.17767197e-08 -1.50253534e-07 2.03148570e-07] [-1.14389271e-11 8.35746172e-09 1.70237615e-08 8.35964262e-07 4.43323388e-09 -8.58999066e-08] [-2.65057884e-11 1.70237615e-08 5.25888982e-08 2.92513159e-06 1.02729260e-08 -2.49007128e-07] [-1.29033431e-09 8.35964262e-07 2.92513159e-06 1.68790546e-04 5.00103688e-07 -1.35226363e-05] [-3.95188802e-08 4.43323388e-09 1.02729260e-08 5.00103688e-07 1.39642334e-05 -1.87425656e-05] [ 5.30289029e-08 -8.58999066e-08 -2.49007128e-07 -1.35226363e-05 -1.87425656e-05 2.62282668e-05]] | 0.5891726 | 13.49108 | 1.338379 | 0.04657289 | 0.02399843 | 0.4143771 | -0.0337024 | 0.121177 | 0.5044988 | 0.5045004 | 1.513503 | 0 | 0 | -24.79185 | 6.7152 | 11.1331625 | 2 | 76447 | 1 | TRUE | TRUE
539 | 8 | 162 | 179 | 0.68234375 | 0.7038254 | -0.029140625 | 12.11366 | 0.01258917 | 21.77924 | [[ 1.36963322e-09 9.97689997e-11 4.27883086e-10 1.29824379e-08 -2.68676405e-07 5.87819184e-07] [ 2.16697103e-11 7.89566819e-09 8.36117198e-09 3.09185523e-07 -1.45450402e-08 -1.52731165e-08] [ 7.50174086e-11 8.36117198e-09 4.68325599e-08 3.38751856e-06 -5.03477117e-08 -1.24924089e-07] [ 4.73444663e-09 3.09185523e-07 3.38751856e-06 2.65296084e-04 -3.17747450e-06 -9.61952745e-06] [-7.17625675e-08 -1.45450402e-08 -5.03477117e-08 -3.17747450e-06 4.45121397e-05 -9.74632939e-05] [ 1.57165723e-07 -1.52731165e-08 -1.24924089e-07 -9.61952745e-06 -9.74632939e-05 2.14641323e-04]] | 0.112301 | 17.79491 | 2.195974 | 0.03530889 | 0.02171382 | 0.559747 | -0.06164068 | 0.2016465 | [[ 5.98947305e-10 -2.26704201e-10 -6.30703683e-10 -1.43292614e-08 -1.06229928e-07 1.44793552e-07] [-2.07405903e-11 8.65318958e-09 1.78578358e-08 8.33592479e-07 8.18800624e-09 -9.40091206e-08] [-4.82307318e-11 1.78578358e-08 5.38443508e-08 2.83822754e-06 1.90410376e-08 -2.65459645e-07] [-2.22983228e-09 8.33592479e-07 2.83822754e-06 1.55551228e-04 8.80322026e-07 -1.36110124e-05] [-3.70511413e-08 8.18800624e-09 1.90410376e-08 8.80322026e-07 1.32253887e-05 -1.77941895e-05] [ 4.98257100e-08 -9.40091206e-08 -2.65459645e-07 -1.36110124e-05 -1.77941895e-05 2.50287678e-05]] | 0.6027495 | 13.47625 | 1.338198 | 0.04662414 | 0.02519378 | 0.4835138 | -0.02634568 | 0.1064872 | 0.5045 | 0.5044996 | 1.5135 | 0 | 0 | -24.79185 | 6.7152 | 11.1331625 | 2 | 76433 | 1 | TRUE | TRUE
540 | 8 | 162 | 180 | 0.687890625 | 0.7120643 | -0.02890625 | 11.94882 | 0.01250012 | 21.78136 | [[ 1.23246638e-09 6.46831551e-11 2.75963504e-10 8.55815677e-09 -2.38611216e-07 5.22539611e-07] [ 1.57315450e-11 7.34738590e-09 7.56867760e-09 2.82488788e-07 -1.04844509e-08 -1.99550413e-08] [ 5.44521672e-11 7.56867760e-09 4.30235824e-08 3.17949106e-06 -3.62857330e-08 -1.36834110e-07] [ 3.51244117e-09 2.82488788e-07 3.17949106e-06 2.53975772e-04 -2.34058874e-06 -1.04510024e-05] [-6.71958369e-08 -1.04844509e-08 -3.62857330e-08 -2.34058874e-06 4.14775287e-05 -9.08740608e-05] [ 1.47245726e-07 -1.99550413e-08 -1.36834110e-07 -1.04510024e-05 -9.08740608e-05 2.00237537e-04]] | 0.1178881 | 17.83058 | 2.195852 | 0.03523825 | 0.02128514 | 0.544179 | -0.05747687 | 0.1940103 | [[ 7.21402066e-10 -2.01296596e-10 -5.52797400e-10 -1.32839393e-08 -1.26471947e-07 1.71609999e-07] [-1.85027402e-11 9.50625523e-09 1.93352754e-08 9.40259178e-07 7.21099246e-09 -1.00329129e-07] [-4.28721307e-11 1.93352754e-08 5.93154948e-08 3.26921571e-06 1.67088605e-08 -2.87694165e-07] [-2.06909673e-09 9.40259178e-07 3.26921571e-06 1.87089910e-04 8.06409806e-07 -1.54453066e-05] [-4.39345168e-08 7.21099246e-09 1.67088605e-08 8.06409806e-07 1.55782678e-05 -2.09336196e-05] [ 5.90169409e-08 -1.00329129e-07 -2.87694165e-07 -1.54453066e-05 -2.09336196e-05 2.93386035e-05]] | 0.5963057 | 13.5185 | 1.338284 | 0.04647841 | 0.02422494 | 0.4359946 | -0.03147989 | 0.1164979 | 0.5045017 | 0.5045009 | 1.513503 | 0 | 0 | -24.79185 | 6.7152 | 11.1331625 | 2 | 76471 | 1 | TRUE | TRUE
541 | 8 | 162 | 181 | 0.69890625 | 0.7203032 | -0.028984375 | 12.01733 | 0.01252845 | 21.71306 | [[ 1.33573114e-09 7.15455253e-11 3.06689776e-10 9.46563892e-09 -2.59553267e-07 5.68369417e-07] [ 1.77064055e-11 8.63612565e-09 8.86720859e-09 3.27346822e-07 -1.18789634e-08 -2.43268896e-08] [ 6.16255597e-11 8.86720859e-09 5.07316838e-08 3.74144332e-06 -4.13383307e-08 -1.64709340e-07] [ 3.96686618e-09 3.27346822e-07 3.74144332e-06 2.98386722e-04 -2.66093796e-06 -1.25148723e-05] [-7.92695279e-08 -1.18789634e-08 -4.13383307e-08 -2.66093796e-06 4.92501427e-05 -1.07912286e-04] [ 1.73716115e-07 -2.43268896e-08 -1.64709340e-07 -1.25148723e-05 -1.07912286e-04 2.37793185e-04]] | 0.117512 | 17.85991 | 2.19586 | 0.03518039 | 0.02134661 | 0.5455571 | -0.06125224 | 0.2018845 | [[ 5.71825854e-10 -2.10887038e-10 -5.82686050e-10 -1.33739771e-08 -1.01184139e-07 1.37847443e-07] [-1.83375298e-11 7.88365315e-09 1.61729962e-08 7.68655179e-07 7.18037969e-09 -8.50593323e-08] [-4.25041237e-11 1.61729962e-08 4.90303974e-08 2.63396338e-06 1.66436233e-08 -2.41052774e-07] [-2.00114741e-09 7.68655179e-07 2.63396338e-06 1.47016153e-04 7.83607505e-07 -1.25978581e-05] [-3.47806969e-08 7.18037969e-09 1.66436233e-08 7.83607505e-07 1.23468872e-05 -1.66071160e-05] [ 4.67601003e-08 -8.50593323e-08 -2.41052774e-07 -1.25978581e-05 -1.66071160e-05 2.33304448e-05]] | 0.6021938 | 13.47864 | 1.338206 | 0.04661585 | 0.02476406 | 0.4614559 | -0.03284942 | 0.1159669 | 0.5045 | 0.504499 | 1.513501 | 0 | 0 | -24.79185 | 6.7152 | 11.1331625 | 2 | 76562 | 1 | TRUE | TRUE
542 | 8 | 162 | 182 | 0.698828125 | 0.7285421 | -0.0290625 | 12.43494 | 0.01275786 | 20.04962 | [[ 1.42591891e-09 8.26284857e-11 3.66081744e-10 1.09095956e-08 -2.86938899e-07 6.28208586e-07] [ 2.01592207e-11 8.51784786e-09 9.12872080e-09 3.27393167e-07 -1.39621209e-08 -2.11415119e-08] [ 7.24013299e-11 9.12872080e-09 5.37134039e-08 3.81455054e-06 -5.01389740e-08 -1.60220027e-07] [ 4.48759274e-09 3.27393167e-07 3.81455054e-06 2.92932469e-04 -3.10769177e-06 -1.18809794e-05] [-8.07120271e-08 -1.39621209e-08 -5.01389740e-08 -3.10769177e-06 5.17530277e-05 -1.13361430e-04] [ 1.76827324e-07 -2.11415119e-08 -1.60220027e-07 -1.18809794e-05 -1.13361430e-04 2.49732746e-04]] | 0.1162931 | 17.83188 | 2.195887 | 0.03523569 | 0.02214858 | 0.5472772 | -0.06604669 | 0.2046523 | [[ 5.94672768e-10 -2.08749913e-10 -5.95910110e-10 -1.34996718e-08 -1.07997581e-07 1.47037545e-07] [-2.36747641e-11 7.16119782e-09 1.51368977e-08 6.96408401e-07 9.63477296e-09 -8.36081744e-08] [-5.68607027e-11 1.51368977e-08 4.75633957e-08 2.47832213e-06 2.31405896e-08 -2.43472333e-07] [-2.59667715e-09 6.96408401e-07 2.47832213e-06 1.34232819e-04 1.05677234e-06 -1.22943911e-05] [-3.28877424e-08 9.63477296e-09 2.31405896e-08 1.05677234e-06 1.21337566e-05 -1.63524715e-05] [ 4.42935017e-08 -8.36081744e-08 -2.43472333e-07 -1.22943911e-05 -1.63524715e-05 2.30034014e-05]] | 0.6022937 | 13.52541 | 1.338204 | 0.04645468 | 0.02558131 | 0.4673755 | -0.02328653 | 0.09651288 | 0.5045001 | 0.5044997 | 1.513504 | 0 | 0 | -24.79185 | 6.7152 | 11.1331625 | 2 | 76399 | 1 | TRUE | TRUE
543 | 8 | 162 | 183 | 0.710703125 | 0.7367811 | -0.029296875 | 12.45694 | 0.01276372 | 20.02337 | [[ 1.33524365e-09 7.38932293e-11 3.28377990e-10 9.71922590e-09 -2.69648855e-07 5.90430905e-07] [ 1.67311112e-11 7.85060481e-09 8.33957905e-09 2.94677698e-07 -1.16964850e-08 -2.17778952e-08] [ 6.06585085e-11 8.33957905e-09 4.97726147e-08 3.53523794e-06 -4.24002421e-08 -1.57667990e-07] [ 3.76050220e-09 2.94677698e-07 3.53523794e-06 2.71586315e-04 -2.62855952e-06 -1.15818403e-05] [-7.50123252e-08 -1.16964850e-08 -4.24002421e-08 -2.62855952e-06 4.85682244e-05 -1.06409464e-04] [ 1.64374295e-07 -2.17778952e-08 -1.57667990e-07 -1.15818403e-05 -1.06409464e-04 2.34457326e-04]] | 0.117109 | 17.87983 | 2.195869 | 0.03514118 | 0.0221774 | 0.5455305 | -0.06708313 | 0.2070114 | [[ 6.36188486e-10 -2.63472601e-10 -7.56101289e-10 -1.65950599e-08 -1.16566556e-07 1.59141563e-07] [-3.03782476e-11 9.11441755e-09 1.93649842e-08 8.85855065e-07 1.24194611e-08 -1.07058521e-07] [-7.32892384e-11 1.93649842e-08 6.10870122e-08 3.16413285e-06 2.99630966e-08 -3.12974494e-07] [-3.32724400e-09 8.85855065e-07 3.16413285e-06 1.70364948e-04 1.36029310e-06 -1.57091081e-05] [-4.19444061e-08 1.24194611e-08 2.99630966e-08 1.36029310e-06 1.55434584e-05 -2.09491442e-05] [ 5.64946234e-08 -1.07058521e-07 -3.12974494e-07 -1.57091081e-05 -2.09491442e-05 2.94742271e-05]] | 0.6059168 | 13.52133 | 1.338156 | 0.0464687 | 0.02572663 | 0.4683056 | -0.0341628 | 0.1105472 | 0.504501 | 0.5045011 | 1.513497 | 0 | 0 | -24.79185 | 6.7152 | 11.1331625 | 2 | 76464 | 1 | TRUE | TRUE
544 | 8 | 162 | 184 | 0.717890625 | 0.74502 | -0.029375 | 12.34717 | 0.01271459 | 20.07579 | [[ 1.10370947e-09 6.37503754e-11 2.80817008e-10 8.45647316e-09 -2.20423971e-07 4.82585450e-07] [ 1.53075471e-11 7.09057817e-09 7.47331425e-09 2.70603123e-07 -1.05409176e-08 -1.94222199e-08] [ 5.49886020e-11 7.47331425e-09 4.44797890e-08 3.20497306e-06 -3.78610047e-08 -1.40775187e-07] [ 3.45933353e-09 2.70603123e-07 3.20497306e-06 2.49333622e-04 -2.38181138e-06 -1.04906476e-05] [-6.76015511e-08 -1.05409176e-08 -3.78610047e-08 -2.38181138e-06 4.31762030e-05 -9.45951063e-05] [ 1.48133436e-07 -1.94222199e-08 -1.40775187e-07 -1.04906476e-05 -9.45951063e-05 2.08428432e-04]] | 0.1162471 | 17.84425 | 2.195888 | 0.03521125 | 0.02184338 | 0.5343656 | -0.064686 | 0.2027608 | [[ 8.12704362e-10 -3.35798185e-10 -9.53859989e-10 -2.13647805e-08 -1.47328433e-07 2.01146385e-07] [-3.93297119e-11 1.12551982e-08 2.35446158e-08 1.11643131e-06 1.58541546e-08 -1.31893538e-07] [-9.42425074e-11 2.35446158e-08 7.49931253e-08 4.03767700e-06 3.79905248e-08 -3.86767219e-07] [-4.44204820e-09 1.11643131e-06 4.03767700e-06 2.25727801e-04 1.79065873e-06 -2.01618429e-05] [-5.47034599e-08 1.58541546e-08 3.79905248e-08 1.79065873e-06 2.00857949e-05 -2.70688021e-05] [ 7.36759926e-08 -1.31893538e-07 -3.86767219e-07 -2.01618429e-05 -2.70688021e-05 3.80110642e-05]] | 0.6070036 | 13.55376 | 1.338142 | 0.04635751 | 0.02484827 | 0.4310868 | -0.03788105 | 0.1184465 | 0.5045001 | 0.5045009 | 1.513497 | 0 | 0 | -24.79185 | 6.7152 | 11.1331625 | 2 | 76377 | 1 | TRUE | TRUE
545 | 8 | 162 | 185 | 0.7203125 | 0.7532589 | -0.028828125 | 12.39205 | 0.0127276 | 20.12705 | [[ 1.05657201e-09 4.62620471e-11 2.04518463e-10 5.98066805e-09 -2.13908017e-07 4.68651931e-07] [ 1.14289397e-11 6.78891443e-09 7.33468124e-09 2.59193143e-07 -7.97049010e-09 -2.40109985e-08] [ 4.10530591e-11 7.33468124e-09 4.27345711e-08 3.00122641e-06 -2.86258246e-08 -1.52284148e-07] [ 2.51550019e-09 2.59193143e-07 3.00122641e-06 2.28366007e-04 -1.75400638e-06 -1.08694450e-05] [-6.38096742e-08 -7.97049010e-09 -2.86258246e-08 -1.75400638e-06 4.11176044e-05 -9.01240465e-05] [ 1.39881205e-07 -2.40109985e-08 -1.52284148e-07 -1.08694450e-05 -9.01240465e-05 1.98672109e-04]] | 0.1208945 | 17.84727 | 2.195786 | 0.0352053 | 0.02239928 | 0.5611605 | -0.06059847 | 0.1920833 | [[ 4.25548202e-10 -1.85541995e-10 -5.35783593e-10 -1.12486266e-08 -7.82253340e-08 1.06878523e-07] [-2.40153520e-11 7.97633061e-09 1.69741646e-08 7.65067009e-07 9.87106974e-09 -9.22370005e-08] [-5.79118429e-11 1.69741646e-08 5.30250210e-08 2.70418355e-06 2.38040320e-08 -2.68474094e-07] [-2.59080728e-09 7.65067009e-07 2.70418355e-06 1.43476297e-04 1.06492817e-06 -1.32853593e-05] [-3.54313170e-08 9.87106974e-09 2.38040320e-08 1.06492817e-06 1.31620466e-05 -1.77318047e-05] [ 4.77026139e-08 -9.22370005e-08 -2.68474094e-07 -1.32853593e-05 -1.77318047e-05 2.49613520e-05]] | 0.6033159 | 13.52679 | 1.338191 | 0.04644994 | 0.02608759 | 0.492867 | -0.03892309 | 0.1158421 | 0.5044998 | 0.5045002 | 1.5135 | 0 | 0 | -24.79185 | 6.7152 | 11.1331625 | 2 | 76498 | 1 | TRUE | TRUE
546 | 8 | 162 | 186 | 0.73484375 | 0.7614979 | -0.029140625 | 12.41629 | 0.01274121 | 20.05827 | [[ 1.39758221e-09 6.42113403e-11 2.84947540e-10 8.48374041e-09 -2.81485100e-07 6.16626357e-07] [ 1.76499642e-11 9.51609650e-09 1.01568050e-08 3.65797533e-07 -1.22272976e-08 -3.09202203e-08] [ 6.37206640e-11 1.01568050e-08 6.05558241e-08 4.31988695e-06 -4.41373334e-08 -2.07812682e-07] [ 3.96846779e-09 3.65797533e-07 4.31988695e-06 3.32795855e-04 -2.74880385e-06 -1.51464744e-05] [-9.10828993e-08 -1.22272976e-08 -4.41373334e-08 -2.74880385e-06 5.84967232e-05 -1.28198603e-04] [ 1.99641598e-07 -3.09202203e-08 -2.07812682e-07 -1.51464744e-05 -1.28198603e-04 2.82558212e-04]] | 0.1198634 | 17.82968 | 2.195808 | 0.03524003 | 0.02205303 | 0.5371571 | -0.06004087 | 0.1920826 | [[ 7.84300173e-10 -3.93376518e-10 -1.12620791e-09 -2.51963510e-08 -1.43313066e-07 1.96490165e-07] [-5.70955264e-11 1.14421883e-08 2.40000233e-08 1.14405795e-06 2.31759985e-08 -1.44230595e-07] [-1.38056007e-10 2.40000233e-08 7.77452148e-08 4.21643201e-06 5.60393044e-08 -4.23838075e-07] [-6.55159571e-09 1.14405795e-06 4.21643201e-06 2.37362224e-04 2.65939693e-06 -2.21388993e-05] [-5.78140012e-08 2.31759985e-08 5.60393044e-08 2.65939693e-06 2.14253976e-05 -2.89483960e-05] [ 7.80486411e-08 -1.44230595e-07 -4.23838075e-07 -2.21388993e-05 -2.89483960e-05 4.07051493e-05]] | 0.6169979 | 13.58598 | 1.338009 | 0.04624755 | 0.02472469 | 0.4161371 | -0.0268688 | 0.1052431 | 0.5045005 | 0.5044996 | 1.513502 | 0 | 0 | -24.79185 | 6.7152 | 11.1331625 | 2 | 76484 | 1 | TRUE | TRUE
547 | 8 | 162 | 187 | 0.745078125 | 0.7697368 | -0.02921875 | 12.24266 | 0.0126533 | 20.10281 | [[ 1.29036234e-09 6.63710062e-11 2.89439784e-10 8.56982252e-09 -2.57250875e-07 5.63402442e-07] [ 1.44609571e-11 7.93852173e-09 8.44504013e-09 3.04885177e-07 -9.92816009e-09 -2.60735898e-08] [ 5.13808561e-11 8.44504013e-09 4.89962170e-08 3.50372806e-06 -3.52705281e-08 -1.69137065e-07] [ 3.20649134e-09 3.04885177e-07 3.50372806e-06 2.71088863e-04 -2.20107956e-06 -1.23479078e-05] [-7.42151480e-08 -9.92816009e-09 -3.52705281e-08 -2.20107956e-06 4.71405334e-05 -1.03312597e-04] [ 1.62672743e-07 -2.60735898e-08 -1.69137065e-07 -1.23479078e-05 -1.03312597e-04 2.27716538e-04]] | 0.1185871 | 17.83365 | 2.195836 | 0.03523219 | 0.02199524 | 0.5516324 | -0.05698747 | 0.1847929 | [[ 6.44001409e-10 -3.34345198e-10 -9.48636320e-10 -2.14174515e-08 -1.16061425e-07 1.59273512e-07] [-3.08538371e-11 6.30119466e-09 1.31412829e-08 6.14643287e-07 1.25063739e-08 -7.83348372e-08] [-7.37336916e-11 1.31412829e-08 4.12999350e-08 2.19414927e-06 2.98874752e-08 -2.24912270e-07] [-3.43195234e-09 6.14643287e-07 2.19414927e-06 1.21192809e-04 1.39111525e-06 -1.15132503e-05] [-2.94832379e-08 1.25063739e-08 2.98874752e-08 1.39111525e-06 1.08506300e-05 -1.46668933e-05] [ 3.98159098e-08 -7.83348372e-08 -2.24912270e-07 -1.15132503e-05 -1.46668933e-05 2.06665698e-05]] | 0.6187784 | 13.58254 | 1.337985 | 0.04625927 | 0.0251692 | 0.4624033 | -0.03302369 | 0.1104352 | 0.5045002 | 0.5044999 | 1.513497 | 0 | 0 | -24.79185 | 6.7152 | 11.1331625 | 2 | 76466 | 1 | TRUE | TRUE
548 | 8 | 162 | 188 | 0.752890625 | 0.7779757 | -0.0290625 | 12.03154 | 0.01254348 | 21.16785 | [[ 1.42971839e-09 6.40928747e-11 2.75193741e-10 8.33492052e-09 -2.80665044e-07 6.14876184e-07] [ 1.47351433e-11 8.98493801e-09 9.34275220e-09 3.44097071e-07 -9.95358004e-09 -3.12499027e-08] [ 5.17617755e-11 9.34275220e-09 5.40446244e-08 3.95127607e-06 -3.49594779e-08 -1.95252585e-07] [ 3.30347867e-09 3.44097071e-07 3.95127607e-06 3.12162367e-04 -2.23111301e-06 -1.44789325e-05] [-8.34580798e-08 -9.95358004e-09 -3.49594779e-08 -2.23111301e-06 5.22326129e-05 -1.14493816e-04] [ 1.82963495e-07 -3.12499027e-08 -1.95252585e-07 -1.44789325e-05 -1.14493816e-04 2.52402814e-04]] | 0.1205149 | 17.83781 | 2.195794 | 0.03522398 | 0.02152147 | 0.541439 | -0.0573663 | 0.1907771 | [[ 6.87618905e-10 -3.68172491e-10 -1.02516305e-09 -2.38637374e-08 -1.22166956e-07 1.67784062e-07] [-5.56154860e-11 1.06344335e-08 2.18427537e-08 1.04372344e-06 2.21354135e-08 -1.32122752e-07] [-1.30892388e-10 2.18427537e-08 6.78819057e-08 3.68413606e-06 5.20962273e-08 -3.73713391e-07] [-6.22166526e-09 1.04372344e-06 3.68413606e-06 2.07783766e-04 2.47626187e-06 -1.95215335e-05] [-4.97098365e-08 2.21354135e-08 5.20962273e-08 2.47626187e-06 1.79869573e-05 -2.43254701e-05] [ 6.71627604e-08 -1.32122752e-07 -3.73713391e-07 -1.95215335e-05 -2.43254701e-05 3.42807816e-05]] | 0.6223816 | 13.57232 | 1.337937 | 0.04629411 | 0.02464384 | 0.4506647 | -0.03707278 | 0.1206391 | 0.5045013 | 0.5045 | 1.513499 | 0 | 0 | -24.79185 | 6.7152 | 11.1331625 | 2 | 76469 | 1 | TRUE | TRUE
549 | 8 | 162 | 189 | 0.75984375 | 0.7862147 | -0.02890625 | 11.85643 | 0.01245781 | 21.83964 | [[ 1.34534092e-09 6.77978658e-11 2.87040140e-10 8.92118940e-09 -2.58927751e-07 5.67092210e-07] [ 1.47428492e-11 8.03638960e-09 8.17705522e-09 3.04354555e-07 -9.79096876e-09 -2.49492592e-08] [ 5.06996252e-11 8.17705522e-09 4.60889900e-08 3.42836800e-06 -3.36656820e-08 -1.58188587e-07] [ 3.29138599e-09 3.04354555e-07 3.42836800e-06 2.75921454e-04 -2.18552807e-06 -1.20232154e-05] [-7.27237905e-08 -9.79096876e-09 -3.36656820e-08 -2.18552807e-06 4.47022427e-05 -9.79675910e-05] [ 1.59401804e-07 -2.49492592e-08 -1.58188587e-07 -1.20232154e-05 -9.79675910e-05 2.15924701e-04]] | 0.1186053 | 17.86212 | 2.195836 | 0.03517604 | 0.02116374 | 0.549443 | -0.05836138 | 0.195903 | [[ 8.42515085e-10 -4.61002364e-10 -1.25713010e-09 -2.96849462e-08 -1.46408395e-07 2.01181160e-07] [-5.87593071e-11 1.07912499e-08 2.17003459e-08 1.06264899e-06 2.28088335e-08 -1.32361286e-07] [-1.35152999e-10 2.17003459e-08 6.60141350e-08 3.66937570e-06 5.24627809e-08 -3.65753204e-07] [-6.57843786e-09 1.06264899e-06 3.66937570e-06 2.11885492e-04 2.55355980e-06 -1.95549365e-05] [-4.95368627e-08 2.28088335e-08 5.24627809e-08 2.55355980e-06 1.74913433e-05 -2.36637910e-05] [ 6.69514445e-08 -1.32361286e-07 -3.65753204e-07 -1.95549365e-05 -2.36637910e-05 3.33585478e-05]] | 0.622586 | 13.55412 | 1.337934 | 0.04635628 | 0.02404981 | 0.4440463 | -0.02886472 | 0.1136527 | 0.5044996 | 0.5045002 | 1.513502 | 0 | 0 | -24.79185 | 6.7152 | 11.1331625 | 2 | 76396 | 1 | TRUE | TRUE
550 | 8 | 162 | 190 | 0.76890625 | 0.7944536 | -0.028984375 | 11.88224 | 0.01246728 | 21.88241 | [[ 1.10737982e-09 4.00709860e-11 1.70177883e-10 5.21194565e-09 -2.15146190e-07 4.71535104e-07] [ 1.07543681e-11 7.77382696e-09 8.10677372e-09 3.05426301e-07 -7.14732064e-09 -3.02556841e-08] [ 3.71996652e-11 8.10677372e-09 4.59968714e-08 3.38538544e-06 -2.47181967e-08 -1.76937028e-07] [ 2.38999638e-09 3.05426301e-07 3.38538544e-06 2.69115606e-04 -1.58806578e-06 -1.30960544e-05] [-7.12237382e-08 -7.14732064e-09 -2.47181967e-08 -1.58806578e-06 4.38452940e-05 -9.61332328e-05] [ 1.56178893e-07 -3.02556841e-08 -1.76937028e-07 -1.30960544e-05 -9.61332328e-05 2.11993111e-04]] | 0.1230649 | 17.78459 | 2.195738 | 0.03532938 | 0.02134536 | 0.5416059 | -0.06178223 | 0.2033718 | [[ 6.18565367e-10 -3.59051247e-10 -9.89889805e-10 -2.32821171e-08 -1.09080207e-07 1.50121344e-07] [-5.08762354e-11 8.71255503e-09 1.76971097e-08 8.55572508e-07 2.00151377e-08 -1.09837759e-07] [-1.18387923e-10 1.76971097e-08 5.44001609e-08 2.98702013e-06 4.65745506e-08 -3.05944401e-07] [-5.69282564e-09 8.55572508e-07 2.98702013e-06 1.70431531e-04 2.23957641e-06 -1.61375515e-05] [-4.03435195e-08 2.00151377e-08 4.65745506e-08 2.23957641e-06 1.44319723e-05 -1.95403278e-05] [ 5.45652696e-08 -1.09837759e-07 -3.05944401e-07 -1.61375515e-05 -1.95403278e-05 2.75645889e-05]] | 0.6273666 | 13.56975 | 1.337871 | 0.04630287 | 0.02435686 | 0.4493382 | -0.03768717 | 0.124819 | 0.5045002 | 0.5044989 | 1.513499 | 0 | 0 | -24.79185 | 6.7152 | 11.1331625 | 2 | 76446 | 1 | TRUE | TRUE
551 | 8 | 162 | 191 | 0.77875 | 0.8026925 | -0.0290625 | 11.87605 | 0.01246257 | 21.97067 | [[ 1.40276136e-09 5.53021099e-11 2.35272427e-10 7.12327967e-09 -2.73209585e-07 5.98701218e-07] [ 1.04445712e-11 8.27220824e-09 8.53758871e-09 3.11024705e-07 -7.03998529e-09 -3.29509295e-08] [ 3.62601724e-11 8.53758871e-09 4.82141835e-08 3.52487954e-06 -2.44355508e-08 -1.89251537e-07] [ 2.31296454e-09 3.11024705e-07 3.52487954e-06 2.79256445e-04 -1.55866881e-06 -1.38787089e-05] [-7.50810343e-08 -7.03998529e-09 -2.44355508e-08 -1.55866881e-06 4.67683014e-05 -1.02552042e-04] [ 1.64652324e-07 -3.29509295e-08 -1.89251537e-07 -1.38787089e-05 -1.02552042e-04 2.26153461e-04]] | 0.1221603 | 17.87838 | 2.195758 | 0.03514403 | 0.02153788 | 0.5602091 | -0.0679956 | 0.2165789 | [[ 5.91953689e-10 -3.25661614e-10 -9.01049865e-10 -2.11456932e-08 -1.04156724e-07 1.43160374e-07] [-6.21170826e-11 1.02469338e-08 2.07351465e-08 1.01354919e-06 2.45935023e-08 -1.30686730e-07] [-1.45580727e-10 2.07351465e-08 6.47665608e-08 3.60831598e-06 5.76381863e-08 -3.67954493e-07] [-7.09949736e-09 1.01354919e-06 3.60831598e-06 2.08874736e-04 2.81080332e-06 -1.96743142e-05] [-4.94743484e-08 2.45935023e-08 5.76381863e-08 2.81080332e-06 1.78547422e-05 -2.41757011e-05] [ 6.69192479e-08 -1.30686730e-07 -3.67954493e-07 -1.96743142e-05 -2.41757011e-05 3.40610031e-05]] | 0.6242209 | 13.63516 | 1.337913 | 0.04608077 | 0.02410106 | 0.4364298 | -0.03456241 | 0.1223419 | 0.5045009 | 0.5044998 | 1.513499 | 0 | 0 | -24.79185 | 6.7152 | 11.1331625 | 2 | 76464 | 1 | TRUE | TRUE
552 | 8 | 162 | 192 | 0.78890625 | 0.8109314 | -0.029375 | 11.93299 | 0.01249887 | 21.92318 | [[ 1.16601736e-09 4.89498377e-11 2.08935743e-10 6.41225976e-09 -2.26128684e-07 4.95458974e-07] [ 9.30655545e-12 6.67102634e-09 6.82996727e-09 2.48131090e-07 -6.27104902e-09 -2.49990711e-08] [ 3.22831571e-11 6.82996727e-09 3.85914074e-08 2.83298359e-06 -2.17493669e-08 -1.46773258e-07] [ 2.06772787e-09 2.48131090e-07 2.83298359e-06 2.25420893e-04 -1.39301994e-06 -1.08531876e-05] [-6.04491742e-08 -6.27104902e-09 -2.17493669e-08 -1.39301994e-06 3.76454463e-05 -8.25367770e-05] [ 1.32548585e-07 -2.49990711e-08 -1.46773258e-07 -1.08531876e-05 -8.25367770e-05 1.81986230e-04]] | 0.1211059 | 17.90047 | 2.195781 | 0.03510067 | 0.02146322 | 0.5604309 | -0.06089736 | 0.2012445 | [[ 6.59395931e-10 -4.69280678e-10 -1.30054177e-09 -2.95409625e-08 -1.16749407e-07 1.61611126e-07] [-5.59938093e-11 8.40463990e-09 1.71295218e-08 8.22860246e-07 2.20667992e-08 -1.09817701e-07] [-1.30414098e-10 1.71295218e-08 5.25624306e-08 2.86556425e-06 5.13946599e-08 -3.04009227e-07] [-6.22724860e-09 8.22860246e-07 2.86556425e-06 1.62356682e-04 2.45405489e-06 -1.58826493e-05] [-3.85876071e-08 2.20667992e-08 5.13946599e-08 2.45405489e-06 1.38187960e-05 -1.87420159e-05] [ 5.22706224e-08 -1.09817701e-07 -3.04009227e-07 -1.58826493e-05 -1.87420159e-05 2.64869035e-05]] | 0.6355101 | 13.55619 | 1.337763 | 0.0463492 | 0.02450624 | 0.454293 | -0.03047501 | 0.1144694 | 0.5044986 | 0.5044991 | 1.513503 | 0 | 0 | -24.79185 | 6.7152 | 11.1331625 | 2 | 76385 | 1 | TRUE | TRUE
553 | 8 | 162 | 193 | 0.798515625 | 0.8191704 | -0.029375 | 11.78717 | 0.01241341 | 21.91824 | [[ 1.40008263e-09 4.78974699e-11 2.03448344e-10 6.33976177e-09 -2.69360987e-07 5.90400985e-07] [ 8.20981099e-12 6.90486087e-09 6.99191068e-09 2.59574140e-07 -5.46730566e-09 -2.77873933e-08] [ 2.83743967e-11 6.99191068e-09 3.98001005e-08 2.96729362e-06 -1.88917036e-08 -1.59020438e-07] [ 1.84649258e-09 2.59574140e-07 2.96729362e-06 2.39233695e-04 -1.22937446e-06 -1.18648435e-05] [-6.28940701e-08 -5.46730566e-09 -1.88917036e-08 -1.22937446e-06 3.87914168e-05 -8.50677280e-05] [ 1.37936648e-07 -2.77873933e-08 -1.59020438e-07 -1.18648435e-05 -8.50677280e-05 1.87606866e-04]] | 0.1233195 | 17.87584 | 2.195733 | 0.03514903 | 0.0211272 | 0.5445408 | -0.05221962 | 0.1829454 | [[ 6.93035340e-10 -5.64528530e-10 -1.55452262e-09 -3.37258654e-08 -1.21714105e-07 1.69162569e-07] [-6.04511782e-11 8.67953264e-09 1.76212626e-08 8.33941268e-07 2.36536932e-08 -1.13710594e-07] [-1.38911154e-10 1.76212626e-08 5.25309167e-08 2.81233291e-06 5.43529920e-08 -3.07117680e-07] [-6.52151831e-09 8.33941268e-07 2.81233291e-06 1.56616253e-04 2.55169198e-06 -1.57467662e-05] [-3.70500255e-08 2.36536932e-08 5.43529920e-08 2.55169198e-06 1.31143637e-05 -1.78115271e-05] [ 5.02485108e-08 -1.13710594e-07 -3.07117680e-07 -1.57467662e-05 -1.78115271e-05 2.52498945e-05]] | 0.6335732 | 13.51383 | 1.337788 | 0.0464945 | 0.02484052 | 0.4878208 | -0.03675177 | 0.1210202 | 0.5044993 | 0.5044994 | 1.513503 | 0 | 0 | -24.79185 | 6.7152 | 11.1331625 | 2 | 76494 | 1 | TRUE | TRUE
554 | 8 | 162 | 194 | 0.80703125 | 0.8274093 | -0.02921875 | 11.85871 | 0.01245355 | 21.89777 | [[ 1.68063738e-09 4.93772648e-11 2.11887774e-10 6.59801832e-09 -3.26292947e-07 7.15353701e-07] [ 9.77619867e-12 9.62068539e-09 9.89942462e-09 3.70288147e-07 -6.53003271e-09 -4.19872668e-08] [ 3.40747444e-11 9.89942462e-09 5.70689913e-08 4.22517472e-06 -2.27544591e-08 -2.37189448e-07] [ 2.20261282e-09 3.70288147e-07 4.22517472e-06 3.37702624e-04 -1.47083207e-06 -1.74865211e-05] [-8.89689735e-08 -6.53003271e-09 -2.27544591e-08 -1.47083207e-06 5.51019450e-05 -1.20857418e-04] [ 1.95154685e-07 -4.19872668e-08 -2.37189448e-07 -1.74865211e-05 -1.20857418e-04 2.66594006e-04]] | 0.1247371 | 17.82619 | 2.195701 | 0.03524693 | 0.02124852 | 0.5348473 | -0.0566539 | 0.1926785 | [[ 6.59733676e-10 -4.35475748e-10 -1.20013119e-09 -2.83934644e-08 -1.16524018e-07 1.60967487e-07] [-7.77114987e-11 1.08144009e-08 2.21239380e-08 1.05262696e-06 3.05047348e-08 -1.44141204e-07] [-1.80197868e-10 2.21239380e-08 6.71508725e-08 3.61605363e-06 7.07331820e-08 -3.94530676e-07] [-8.50228248e-09 1.05262696e-06 3.61605363e-06 2.02377407e-04 3.33735217e-06 -2.03328977e-05] [-4.81519761e-08 3.05047348e-08 7.07331820e-08 3.33735217e-06 1.71465177e-05 -2.32872552e-05] [ 6.53062091e-08 -1.44141204e-07 -3.94530676e-07 -2.03328977e-05 -2.32872552e-05 3.29836521e-05]] | 0.6371541 | 13.5041 | 1.337741 | 0.04652797 | 0.02472886 | 0.4635772 | -0.0361154 | 0.1212304 | 0.5045001 | 0.5044997 | 1.513503 | 0 | 0 | -24.79185 | 6.7152 | 11.1331625 | 2 | 76463 | 1 | TRUE | TRUE
555 | 8 | 162 | 195 | 0.8121875 | 0.8356482 | -0.029296875 | 11.8391 | 0.01244927 | 21.93055 | [[ 1.34647677e-09 4.08256052e-11 1.73726917e-10 5.40542807e-09 -2.59789505e-07 5.69530413e-07] [ 7.42706978e-12 6.90248763e-09 7.16092899e-09 2.67737655e-07 -4.93446649e-09 -2.97063877e-08] [ 2.55394541e-11 7.16092899e-09 4.01210033e-08 2.95266417e-06 -1.69641303e-08 -1.64562675e-07] [ 1.64026189e-09 2.67737655e-07 2.95266417e-06 2.35086534e-04 -1.08949427e-06 -1.20795745e-05] [-6.24406625e-08 -4.93446649e-09 -1.69641303e-08 -1.08949427e-06 3.83692482e-05 -8.41511220e-05] [ 1.36956187e-07 -2.97063877e-08 -1.64562675e-07 -1.20795745e-05 -8.41511220e-05 1.85621496e-04]] | 0.1245203 | 17.81265 | 2.195706 | 0.03527373 | 0.02135944 | 0.5524792 | -0.05516068 | 0.1886209 | [[ 1.09958367e-09 -8.68310607e-10 -2.39506455e-09 -5.36992431e-08 -1.93595714e-07 2.68891287e-07] [-9.02123234e-11 1.21415347e-08 2.46234739e-08 1.18537039e-06 3.53124388e-08 -1.62523280e-07] [-2.08545760e-10 2.46234739e-08 7.48045891e-08 4.08362108e-06 8.16307453e-08 -4.43784641e-07] [-9.97256141e-09 1.18537039e-06 4.08362108e-06 2.31702383e-04 3.90347580e-06 -2.31663681e-05] [-5.48298414e-08 3.53124388e-08 8.16307453e-08 3.90347580e-06 1.94911508e-05 -2.64780501e-05] [ 7.43805973e-08 -1.62523280e-07 -4.43784641e-07 -2.31663681e-05 -2.64780501e-05 3.74850707e-05]] | 0.6392794 | 13.54172 | 1.337713 | 0.04639872 | 0.02444732 | 0.4588222 | -0.03659119 | 0.1226318 | 0.5044999 | 0.5044999 | 1.513501 | 0 | 0 | -24.79185 | 6.7152 | 11.1331625 | 2 | 76389 | 1 | TRUE | TRUE
556 | 8 | 162 | 196 | 0.8165625 | 0.8438872 | -0.029375 | 11.79082 | 0.01242077 | 21.93766 | [[ 1.46439207e-09 3.71269438e-11 1.57436636e-10 4.79037886e-09 -2.84180312e-07 6.23161985e-07] [ 7.43001940e-12 8.55061455e-09 8.73957673e-09 3.21881115e-07 -4.98157049e-09 -3.87485732e-08] [ 2.58095867e-11 8.73957673e-09 4.98390815e-08 3.68257817e-06 -1.72992815e-08 -2.13076365e-07] [ 1.66444088e-09 3.21881115e-07 3.68257817e-06 2.94388001e-04 -1.11559102e-06 -1.56243151e-05] [-7.81227262e-08 -4.98157049e-09 -1.72992815e-08 -1.11559102e-06 4.84809657e-05 -1.06349570e-04] [ 1.71384651e-07 -3.87485732e-08 -2.13076365e-07 -1.56243151e-05 -1.06349570e-04 2.34616173e-04]] | 0.1262454 | 17.87361 | 2.195668 | 0.03515343 | 0.02131453 | 0.5482729 | -0.05830667 | 0.1958219 | [[ 4.45973343e-10 -3.07779304e-10 -8.51100625e-10 -1.92782647e-08 -7.89119144e-08 1.09114663e-07] [-5.39369771e-11 7.45864546e-09 1.52294511e-08 7.16140780e-07 2.13715135e-08 -9.96259445e-08] [-1.25267979e-10 1.52294511e-08 4.59445417e-08 2.44829052e-06 4.96340367e-08 -2.71660884e-07] [-5.85329329e-09 7.16140780e-07 2.44829052e-06 1.35752096e-04 2.31916789e-06 -1.38514563e-05] [-3.24329625e-08 2.13715135e-08 4.96340367e-08 2.31916789e-06 1.16285645e-05 -1.58005534e-05] [ 4.40044165e-08 -9.96259445e-08 -2.71660884e-07 -1.38514563e-05 -1.58005534e-05 2.23974042e-05]] | 0.6323914 | 13.55246 | 1.337804 | 0.04636195 | 0.02500105 | 0.489929 | -0.03889304 | 0.1234689 | 0.5044993 | 0.5045005 | 1.513499 | 0 | 0 | -24.79185 | 6.7152 | 11.1331625 | 2 | 76427 | 1 | TRUE | TRUE
557 | 8 | 162 | 197 | 0.827890625 | 0.8521261 | -0.028984375 | 11.88186 | 0.01246439 | 21.89071 | [[ 1.26990570e-09 3.83381046e-11 1.63213979e-10 4.96500026e-09 -2.46999682e-07 5.41503406e-07] [ 1.42799556e-11 6.89108909e-09 7.20055765e-09 2.66200393e-07 -9.56383342e-09 -1.97380248e-08] [ 4.93648956e-11 7.20055765e-09 4.04263126e-08 2.94878052e-06 -3.30573229e-08 -1.30813394e-07] [ 3.14191873e-09 2.66200393e-07 2.94878052e-06 2.32872894e-04 -2.10396837e-06 -9.83610220e-06] [-6.25254179e-08 -9.56383342e-09 -3.30573229e-08 -2.10396837e-06 3.87108716e-05 -8.48169032e-05] [ 1.37018493e-07 -1.97380248e-08 -1.30813394e-07 -9.83610220e-06 -8.48169032e-05 1.86906790e-04]] | 0.124788 | 17.82259 | 2.1957 | 0.03525405 | 0.02155258 | 0.5574509 | -0.05624097 | 0.1904788 | [[ 7.53562439e-10 -6.87835868e-10 -1.91437666e-09 -4.21240541e-08 -1.34010710e-07 1.87142894e-07] [-6.68418954e-12 1.11906990e-08 2.28732629e-08 1.08504129e-06 2.64400811e-09 -1.10425166e-07] [-1.55681398e-11 2.28732629e-08 6.96266195e-08 3.74434352e-06 6.15864765e-09 -3.19486618e-07] [-7.33900700e-10 1.08504129e-06 3.74434352e-06 2.09385536e-04 2.90330397e-07 -1.68358525e-05] [-4.96750969e-08 2.64400811e-09 6.15864765e-09 2.90330397e-07 1.78049474e-05 -2.38491154e-05] [ 6.65301560e-08 -1.10425166e-07 -3.19486618e-07 -1.68358525e-05 -2.38491154e-05 3.33613595e-05]] | 0.6485763 | 13.55252 | 1.337589 | 0.04636176 | 0.0248094 | 0.4739049 | -0.03674734 | 0.1216333 | 0.5044997 | 0.5045013 | 1.513503 | 0 | 0 | -24.79185 | 6.7152 | 11.1331625 | 2 | 76479 | 1 | TRUE | TRUE
558 | 8 | 162 | 198 | 0.8321875 | 0.860365 | -0.02921875 | 11.27767 | 0.01214105 | 22.10891 | [[ 1.15472262e-09 4.01511884e-11 1.71257676e-10 5.32613077e-09 -2.23104046e-07 4.88998919e-07] [ 1.41616872e-11 8.01443887e-09 8.25845095e-09 3.07439909e-07 -9.45638342e-09 -2.61383718e-08] [ 4.91100377e-11 8.25845095e-09 4.70426791e-08 3.47243322e-06 -3.27881822e-08 -1.64762804e-07] [ 3.16413755e-09 3.07439909e-07 3.47243322e-06 2.77065691e-04 -2.11250365e-06 -1.23898111e-05] [-7.33967281e-08 -9.45638342e-09 -3.27881822e-08 -2.11250365e-06 4.53902472e-05 -9.94827712e-05] [ 1.60887583e-07 -2.61383718e-08 -1.64762804e-07 -1.23898111e-05 -9.94827712e-05 2.19285060e-04]] | 0.1231506 | 17.83493 | 2.195736 | 0.03522966 | 0.02131323 | 0.5443076 | -0.05627338 | 0.1915176 | [[ 7.88961598e-10 -1.65174783e-10 -4.57476144e-10 -1.03879757e-08 -1.38609895e-07 1.87306170e-07] [-1.26328405e-11 1.04905639e-08 2.13224782e-08 1.02656912e-06 4.98135128e-09 -1.06645401e-07] [-2.94187598e-11 2.13224782e-08 6.54110694e-08 3.57651491e-06 1.16008367e-08 -3.08391676e-07] [-1.40920901e-09 1.02656912e-06 3.57651491e-06 2.03260220e-04 5.55705163e-07 -1.64757197e-05] [-4.80072303e-08 4.98135128e-09 1.16008367e-08 5.55705163e-07 1.71930596e-05 -2.30563135e-05] [ 6.43642099e-08 -1.06645401e-07 -3.08391676e-07 -1.64757197e-05 -2.30563135e-05 3.22544316e-05]] | 0.6504153 | 13.57733 | 1.337565 | 0.04627703 | 0.02445969 | 0.4572221 | -0.03389954 | 0.1189743 | 0.5044998 | 0.5045001 | 1.513501 | 0 | 0 | -24.79185 | 6.7152 | 11.1331625 | 2 | 76508 | 1 | TRUE | TRUE
559 | 8 | 162 | 199 | 0.846953125 | 0.868604 | -0.0290625 | 11.32039 | 0.01216609 | 22.12249 | [[ 1.00549646e-09 2.44138892e-11 1.03904772e-10 3.11245325e-09 -1.96123401e-07 4.30090749e-07] [ 1.12736694e-11 7.81432137e-09 8.08810321e-09 2.92944347e-07 -7.62343520e-09 -2.90922771e-08] [ 3.91828387e-11 8.08810321e-09 4.56017399e-08 3.32025242e-06 -2.64913682e-08 -1.71614181e-07] [ 2.48891710e-09 2.92944347e-07 3.32025242e-06 2.62128243e-04 -1.68272323e-06 -1.26042306e-05] [-7.08484119e-08 -7.62343520e-09 -2.64913682e-08 -1.68272323e-06 4.42520154e-05 -9.70167490e-05] [ 1.55344392e-07 -2.90922771e-08 -1.71614181e-07 -1.26042306e-05 -9.70167490e-05 2.13907989e-04]] | 0.1265998 | 17.88525 | 2.195661 | 0.03513055 | 0.02162775 | 0.5642418 | -0.05623945 | 0.1905396 | [[ 7.91085003e-10 -1.34368092e-10 -3.74140621e-10 -8.59995159e-09 -1.38933050e-07 1.87406666e-07] [-1.18342826e-11 1.10777924e-08 2.25302941e-08 1.08605868e-06 4.71680573e-09 -1.12285694e-07] [-2.78194653e-11 2.25302941e-08 7.00811359e-08 3.84787891e-06 1.10886093e-08 -3.29265394e-07] [-1.33787048e-09 1.08605868e-06 3.84787891e-06 2.19646728e-04 5.33270058e-07 -1.76720827e-05] [-5.21661115e-08 4.71680573e-09 1.10886093e-08 5.33270058e-07 1.89053512e-05 -2.53447740e-05] [ 6.99208737e-08 -1.12285694e-07 -3.29265394e-07 -1.76720827e-05 -2.53447740e-05 3.54147122e-05]] | 0.6473868 | 13.63673 | 1.337605 | 0.04607546 | 0.02443452 | 0.4544095 | -0.03708813 | 0.1241775 | 0.5045007 | 0.5044997 | 1.513503 | 0 | 0 | -24.79185 | 6.7152 | 11.1331625 | 2 | 76482 | 1 | TRUE | TRUE
560 | 8 | 162 | 200 | 0.851328125 | 0.8768429 | -0.029140625 | 11.34267 | 0.01218483 | 22.0866 | [[ 1.07733663e-09 3.15499087e-11 1.35207693e-10 4.16363596e-09 -2.09059193e-07 4.58337821e-07] [ 9.64595704e-12 6.55203786e-09 6.84454600e-09 2.51737747e-07 -6.47879551e-09 -2.45008469e-08] [ 3.34057550e-11 6.84454600e-09 3.84635791e-08 2.80042388e-06 -2.24333484e-08 -1.44315917e-07] [ 2.12214508e-09 2.51737747e-07 2.80042388e-06 2.20829762e-04 -1.42508707e-06 -1.06026705e-05] [-5.94452074e-08 -6.47879551e-09 -2.24333484e-08 -1.42508707e-06 3.68973728e-05 -8.08909592e-05] [ 1.30338767e-07 -2.45008469e-08 -1.44315917e-07 -1.06026705e-05 -8.08909592e-05 1.78358055e-04]] | 0.1247998 | 17.83371 | 2.1957 | 0.03523207 | 0.02159895 | 0.559501 | -0.05847211 | 0.1950413 | [[ 7.39665584e-10 -1.66474507e-10 -4.61818816e-10 -1.09324431e-08 -1.29605166e-07 1.75306348e-07] [-1.26407271e-11 7.99988950e-09 1.62848908e-08 7.86042633e-07 5.00682342e-09 -8.32096507e-08] [-2.95976105e-11 1.62848908e-08 5.04364396e-08 2.76831593e-06 1.17236281e-08 -2.41741557e-07] [-1.42283205e-09 7.86042633e-07 2.76831593e-06 1.57910309e-04 5.63589018e-07 -1.29424787e-05] [-3.74028000e-08 5.00682342e-09 1.17236281e-08 5.63589018e-07 1.34711505e-05 -1.80776791e-05] [ 5.01782897e-08 -8.32096507e-08 -2.41741557e-07 -1.29424787e-05 -1.80776791e-05 2.52913956e-05]] | 0.6547471 | 13.59872 | 1.337507 | 0.04620424 | 0.02440354 | 0.4498641 | -0.03287199 | 0.1182414 | 0.5044998 | 0.5045001 | 1.513498 | 0 | 0 | -24.79185 | 6.7152 | 11.1331625 | 2 | 76397 | 1 | TRUE | TRUE
561 | 8 | 162 | 201 | 0.857890625 | 0.8850818 | -0.02921875 | 11.33578 | 0.01217324 | 22.09172 | [[ 1.17498709e-09 2.53792583e-11 1.08620106e-10 3.31687544e-09 -2.28800250e-07 5.01808652e-07] [ 1.15067821e-11 7.69087732e-09 7.90413818e-09 2.90339745e-07 -7.74826804e-09 -2.79349903e-08] [ 4.01860749e-11 7.90413818e-09 4.53848213e-08 3.33886530e-06 -2.70552769e-08 -1.69186717e-07] [ 2.58040526e-09 2.90339745e-07 3.33886530e-06 2.65659564e-04 -1.73723503e-06 -1.25705534e-05] [-7.07698409e-08 -7.74826804e-09 -2.70552769e-08 -1.73723503e-06 4.41268551e-05 -9.67389361e-05] [ 1.55166524e-07 -2.79349903e-08 -1.69186717e-07 -1.25705534e-05 -9.67389361e-05 2.13284964e-04]] | 0.1272164 | 17.86779 | 2.195647 | 0.03516487 | 0.02140466 | 0.546049 | -0.05831165 | 0.195704 | [[ 7.74512102e-10 -1.76766075e-10 -4.90626979e-10 -1.10026267e-08 -1.36459918e-07 1.84557511e-07] [-1.51197150e-11 8.46052396e-09 1.72427555e-08 8.34234324e-07 5.97048895e-09 -8.89992079e-08] [-3.53722784e-11 1.72427555e-08 5.34433533e-08 2.93813832e-06 1.39682840e-08 -2.58139169e-07] [-1.70294958e-09 8.34234324e-07 2.93813832e-06 1.67812136e-04 6.72488872e-07 -1.38311507e-05] [-3.97043894e-08 5.97048895e-09 1.39682840e-08 6.72488872e-07 1.42645091e-05 -1.91497027e-05] [ 5.32846963e-08 -8.89992079e-08 -2.58139169e-07 -1.38311507e-05 -1.91497027e-05 2.68006765e-05]] | 0.6515928 | 13.5787 | 1.337549 | 0.04627235 | 0.02434954 | 0.4429842 | -0.03193633 | 0.1174099 | 0.5045009 | 0.5044995 | 1.513497 | 0 | 0 | -24.79185 | 6.7152 | 11.1331625 | 2 | 76496 | 1 | TRUE | TRUE
562 | 8 | 162 | 202 | 0.865859375 | 0.8933207 | -0.029296875 | 11.38954 | 0.01221429 | 22.04704 | [[ 1.15896990e-09 4.14154965e-11 1.77955823e-10 5.46343546e-09 -2.25666743e-07 4.94593440e-07] [ 1.19386615e-11 7.81966603e-09 8.12734615e-09 3.01356468e-07 -8.02667289e-09 -2.85506486e-08] [ 4.17689539e-11 8.12734615e-09 4.68144494e-08 3.43235325e-06 -2.80776247e-08 -1.73897973e-07] [ 2.67334123e-09 3.01356468e-07 3.43235325e-06 2.71868190e-04 -1.79703028e-06 -1.28823054e-05] [-7.24047976e-08 -8.02667289e-09 -2.80776247e-08 -1.79703028e-06 4.51048850e-05 -9.88809484e-05] [ 1.58747974e-07 -2.85506486e-08 -1.73897973e-07 -1.28823054e-05 -9.88809484e-05 2.18011298e-04]] | 0.1228788 | 17.82468 | 2.195742 | 0.03524992 | 0.02145302 | 0.5405324 | -0.05585793 | 0.190208 | [[ 8.80085423e-10 -2.55499709e-10 -7.12410289e-10 -1.64273430e-08 -1.55032703e-07 2.10340741e-07] [-2.70045585e-11 1.09771333e-08 2.23713311e-08 1.07746683e-06 1.07664193e-08 -1.19623168e-07] [-6.35506253e-11 2.23713311e-08 6.96953994e-08 3.82214511e-06 2.53375524e-08 -3.46539778e-07] [-3.05237854e-09 1.07746683e-06 3.82214511e-06 2.17890172e-04 1.21698697e-06 -1.84701263e-05] [-5.18339770e-08 1.07664193e-08 2.53375524e-08 1.21698697e-06 1.87944859e-05 -2.52639465e-05] [ 6.96450390e-08 -1.19623168e-07 -3.46539778e-07 -1.84701263e-05 -2.52639465e-05 3.53884566e-05]] | 0.6601459 | 13.62776 | 1.337435 | 0.04610578 | 0.02445605 | 0.4519417 | -0.02792979 | 0.1117131 | 0.5045004 | 0.5045008 | 1.513497 | 0 | 0 | -24.79185 | 6.7152 | 11.1331625 | 2 | 76343 | 1 | TRUE | TRUE
563 | 8 | 162 | 203 | 0.879765625 | 0.9015597 | -0.029140625 | 11.24932 | 0.01213363 | 22.08428 | [[ 1.18522963e-09 4.32537582e-11 1.83624238e-10 5.67107286e-09 -2.28205615e-07 5.00140744e-07] [ 1.27244821e-11 7.54010353e-09 7.64746699e-09 2.77889443e-07 -8.54435092e-09 -2.46736120e-08] [ 4.39350957e-11 7.64746699e-09 4.30115585e-08 3.17657034e-06 -2.94973650e-08 -1.52141856e-07] [ 2.83092187e-09 2.77889443e-07 3.17657034e-06 2.54392312e-04 -1.90061343e-06 -1.14324215e-05] [-6.79180471e-08 -8.54435092e-09 -2.94973650e-08 -1.90061343e-06 4.21449699e-05 -9.23748277e-05] [ 1.48885845e-07 -2.46736120e-08 -1.52141856e-07 -1.14324215e-05 -9.23748277e-05 2.03615196e-04]] | 0.1226848 | 17.91958 | 2.195746 | 0.03506324 | 0.02134472 | 0.5620302 | -0.05960306 | 0.1979963 | [[ 9.87340462e-10 -3.36025909e-10 -9.26512584e-10 -2.02269831e-08 -1.72967686e-07 2.35122969e-07] [-3.18609009e-11 1.38939616e-08 2.82584059e-08 1.34037833e-06 1.24878414e-08 -1.48419042e-07] [-7.34637778e-11 2.82584059e-08 8.47301433e-08 4.54808654e-06 2.87947427e-08 -4.16735803e-07] [-3.45799269e-09 1.34037833e-06 4.54808654e-06 2.53884796e-04 1.35539824e-06 -2.17649766e-05] [-5.98326022e-08 1.24878414e-08 2.87947427e-08 1.35539824e-06 2.12197176e-05 -2.85239007e-05] [ 8.03901231e-08 -1.48419042e-07 -4.16735803e-07 -2.17649766e-05 -2.85239007e-05 4.00594265e-05]] | 0.659039 | 13.52122 | 1.33745 | 0.04646907 | 0.02480003 | 0.4822605 | -0.03750399 | 0.1218528 | 0.5044994 | 0.5045001 | 1.5135 | 0 | 0 | -24.79185 | 6.7152 | 11.1331625 | 2 | 76409 | 1 | TRUE | TRUE
564 | 8 | 162 | 204 | 0.889609375 | 0.9097986 | -0.029375 | 11.34845 | 0.01218435 | 22.08712 | [[ 1.25204442e-09 3.46590564e-11 1.48726349e-10 4.56357690e-09 -2.43849428e-07 5.34655089e-07] [ 1.13042434e-11 8.40349645e-09 8.65572977e-09 3.14555631e-07 -7.65325420e-09 -3.23820347e-08] [ 3.95521199e-11 8.65572977e-09 4.95814235e-08 3.62726631e-06 -2.67725368e-08 -1.91055356e-07] [ 2.52509680e-09 3.14555631e-07 3.62726631e-06 2.87305012e-04 -1.70919087e-06 -1.40542407e-05] [-7.71401747e-08 -7.65325420e-09 -2.67725368e-08 -1.70919087e-06 4.83158739e-05 -1.05937425e-04] [ 1.69155936e-07 -3.23820347e-08 -1.91055356e-07 -1.40542407e-05 -1.05937425e-04 2.33596178e-04]] | 0.1253436 | 17.88619 | 2.195688 | 0.0351287 | 0.02153276 | 0.5529093 | -0.0597896 | 0.1985306 | [[ 5.50954727e-10 -1.84560859e-10 -5.14868827e-10 -1.15809667e-08 -9.73398809e-08 1.32325440e-07] [-2.41605227e-11 8.86932327e-09 1.81244983e-08 8.61781102e-07 9.66187899e-09 -9.79167850e-08] [-5.67995979e-11 1.81244983e-08 5.59562132e-08 3.02611689e-06 2.27148500e-08 -2.81105115e-07] [-2.69183334e-09 8.61781102e-07 3.02611689e-06 1.70222904e-04 1.07650286e-06 -1.47613207e-05] [-4.06447364e-08 9.66187899e-09 2.27148500e-08 1.07650286e-06 1.47469314e-05 -1.98362767e-05] [ 5.46431144e-08 -9.79167850e-08 -2.81105115e-07 -1.47613207e-05 -1.98362767e-05 2.78252085e-05]] | 0.6624646 | 13.61802 | 1.337404 | 0.04613877 | 0.02475697 | 0.4707587 | -0.03775749 | 0.1235146 | 0.5044993 | 0.5045012 | 1.513497 | 0 | 0 | -24.79185 | 6.7152 | 11.1331625 | 2 | 76442 | 1 | TRUE | TRUE
565 | 8 | 162 | 205 | 0.892734375 | 0.9180375 | -0.029453125 | 11.39751 | 0.01221905 | 22.06319 | [[ 1.38273201e-09 3.80045862e-11 1.63545193e-10 4.96004036e-09 -2.70624385e-07 5.93368983e-07] [ 9.82118101e-12 7.21726359e-09 7.48617498e-09 2.70560085e-07 -6.67324742e-09 -2.78283303e-08] [ 3.44009988e-11 7.48617498e-09 4.27419187e-08 3.10613337e-06 -2.33702263e-08 -1.64051123e-07] [ 2.18135709e-09 2.70560085e-07 3.10613337e-06 2.44558473e-04 -1.48187693e-06 -1.19940370e-05] [-6.61520377e-08 -6.67324742e-09 -2.33702263e-08 -1.48187693e-06 4.15525169e-05 -9.11063083e-05] [ 1.45058278e-07 -2.78283303e-08 -1.64051123e-07 -1.19940370e-05 -9.11063083e-05 2.00891513e-04]] | 0.1254614 | 17.88411 | 2.195686 | 0.03513279 | 0.02167225 | 0.5581717 | -0.06308089 | 0.2053466 | [[ 5.53095595e-10 -2.51462901e-10 -7.09085152e-10 -1.47673604e-08 -9.85813188e-08 1.34700949e-07] [-3.31988948e-11 1.07906210e-08 2.22003479e-08 1.03588509e-06 1.33220338e-08 -1.21456446e-07] [-7.80041134e-11 2.22003479e-08 6.77891932e-08 3.58883734e-06 3.13019636e-08 -3.44956050e-07] [-3.62189047e-09 1.03588509e-06 3.58883734e-06 1.97736156e-04 1.45341955e-06 -1.77128443e-05] [-4.74671849e-08 1.33220338e-08 3.13019636e-08 1.45341955e-06 1.72283980e-05 -2.31960702e-05] [ 6.38687328e-08 -1.21456446e-07 -3.44956050e-07 -1.77128443e-05 -2.31960702e-05 3.26085947e-05]] | 0.665558 | 13.58441 | 1.337363 | 0.04625293 | 0.02520465 | 0.4925686 | -0.03777081 | 0.1221924 | 0.5045003 | 0.5045007 | 1.5135 | 0 | 0 | -24.79185 | 6.7152 | 11.1331625 | 2 | 76337 | 1 | TRUE | TRUE
566 | 8 | 162 | 206 | 0.90125 | 0.9262765 | -0.0290625 | 11.21819 | 0.0121048 | 22.08222 | [[ 1.20165633e-09 3.45279270e-11 1.46360160e-10 4.54695588e-09 -2.31150373e-07 5.06785625e-07] [ 1.23952058e-11 8.24399910e-09 8.53605072e-09 3.21000464e-07 -8.21536856e-09 -3.03308617e-08] [ 4.26356525e-11 8.53605072e-09 4.80240437e-08 3.54709183e-06 -2.82534730e-08 -1.79479085e-07] [ 2.74854800e-09 3.21000464e-07 3.54709183e-06 2.83213245e-04 -1.82136146e-06 -1.33831628e-05] [-7.48548733e-08 -8.21536856e-09 -2.82534730e-08 -1.82136146e-06 4.59246264e-05 -1.00679887e-04] [ 1.64122805e-07 -3.03308617e-08 -1.79479085e-07 -1.33831628e-05 -1.00679887e-04 2.21989482e-04]] | 0.1250246 | 17.80415 | 2.195695 | 0.03529056 | 0.02127965 | 0.546949 | -0.06304527 | 0.2058315 | [[ 8.41611723e-10 -3.34812295e-10 -9.23480018e-10 -2.10992799e-08 -1.46695283e-07 2.00026454e-07] [-3.27487332e-11 9.37399338e-09 1.88738626e-08 9.12329521e-07 1.29274284e-08 -1.05887336e-07] [-7.60167406e-11 1.88738626e-08 5.76449356e-08 3.17154835e-06 3.00077002e-08 -2.98567961e-07] [-3.66453677e-09 9.12329521e-07 3.17154835e-06 1.81494000e-04 1.44658343e-06 -1.59034006e-05] [-4.27608824e-08 1.29274284e-08 3.00077002e-08 1.44658343e-06 1.53237548e-05 -2.06425344e-05] [ 5.75648321e-08 -1.05887336e-07 -2.98567961e-07 -1.59034006e-05 -2.06425344e-05 2.89860456e-05]] | 0.6690485 | 13.6301 | 1.337317 | 0.04609787 | 0.02435425 | 0.4675982 | -0.03312396 | 0.1181457 | 0.5045004 | 0.5045006 | 1.513499 | 0 | 0 | -24.79185 | 6.7152 | 11.1331625 | 2 | 76561 | 1 | TRUE | TRUE
567 | 8 | 162 | 207 | 0.910546875 | 0.9345154 | -0.029375 | 11.36784 | 0.01218455 | 22.13734 | [[ 1.41447854e-09 2.13928708e-11 9.20663033e-11 2.75804526e-09 -2.78068105e-07 6.10057177e-07] [ 8.42872606e-12 8.90415752e-09 9.24275292e-09 3.35671331e-07 -5.73314203e-09 -3.99512985e-08] [ 2.97047486e-11 9.24275292e-09 5.34664257e-08 3.89203668e-06 -2.01993702e-08 -2.24962724e-07] [ 1.88723621e-09 3.35671331e-07 3.89203668e-06 3.06511195e-04 -1.28330131e-06 -1.62828811e-05] [-8.25503381e-08 -5.73314203e-09 -2.01993702e-08 -1.28330131e-06 5.19726236e-05 -1.14000327e-04] [ 1.81085241e-07 -3.99512985e-08 -2.24962724e-07 -1.62828811e-05 -1.14000327e-04 2.51476227e-04]] | 0.1291984 | 17.87072 | 2.195604 | 0.03515911 | 0.02163339 | 0.548259 | -0.06073367 | 0.200898 | [[ 9.80528042e-10 -4.94246512e-10 -1.40383201e-09 -2.82020375e-08 -1.75952033e-07 2.40899164e-07] [-4.25000480e-11 1.28431218e-08 2.66041402e-08 1.23089844e-06 1.71283174e-08 -1.46965754e-07] [-1.00284246e-10 2.66041402e-08 8.14260465e-08 4.27059387e-06 4.04170326e-08 -4.17868819e-07] [-4.61364864e-09 1.23089844e-06 4.27059387e-06 2.33103214e-04 1.85942039e-06 -2.12396414e-05] [-5.62706338e-08 1.71283174e-08 4.04170326e-08 1.85942039e-06 2.05014420e-05 -2.76175927e-05] [ 7.57502669e-08 -1.46965754e-07 -4.17868819e-07 -2.12396414e-05 -2.76175927e-05 3.88559231e-05]] | 0.6654781 | 13.56783 | 1.337364 | 0.04630943 | 0.02541474 | 0.4952211 | -0.03800374 | 0.1215596 | 0.5045 | 0.5045011 | 1.513498 | 0 | 0 | -24.79185 | 6.7152 | 11.1331625 | 2 | 76570 | 1 | TRUE | TRUE
568 | 8 | 162 | 208 | 0.9203125 | 0.9427543 | -0.029140625 | 11.35562 | 0.01217466 | 22.09324 | [[ 1.47226907e-09 3.10857884e-11 1.33762584e-10 4.08445046e-09 -2.87999543e-07 6.31659466e-07] [ 9.87791195e-12 8.92889867e-09 9.31261223e-09 3.43416482e-07 -6.66011485e-09 -3.82349504e-08] [ 3.45773194e-11 9.31261223e-09 5.34751241e-08 3.90340098e-06 -2.33080218e-08 -2.17913056e-07] [ 2.20302567e-09 3.43416482e-07 3.90340098e-06 3.08019951e-04 -1.48499521e-06 -1.58784731e-05] [-8.24758323e-08 -6.66011485e-09 -2.33080218e-08 -1.48499521e-06 5.14868707e-05 -1.12917649e-04] [ 1.80896436e-07 -3.82349504e-08 -2.17913056e-07 -1.58784731e-05 -1.12917649e-04 2.49060597e-04]] | 0.1273408 | 17.82928 | 2.195644 | 0.03524082 | 0.02154911 | 0.5454264 | -0.06206339 | 0.2036164 | [[ 5.01616487e-10 -2.41376646e-10 -6.76977082e-10 -1.46550985e-08 -8.94179284e-08 1.22354381e-07] [-3.86089174e-11 1.00766370e-08 2.07999865e-08 9.72412613e-07 1.53824460e-08 -1.17577920e-07] [-9.04656452e-11 2.07999865e-08 6.34274269e-08 3.35728612e-06 3.60434047e-08 -3.31436223e-07] [-4.19867021e-09 9.72412613e-07 3.35728612e-06 1.84815422e-04 1.67283946e-06 -1.69701563e-05] [-4.42959481e-08 1.53824460e-08 3.60434047e-08 1.67283946e-06 1.59738553e-05 -2.15399513e-05] [ 5.96843927e-08 -1.17577920e-07 -3.31436223e-07 -1.69701563e-05 -2.15399513e-05 3.03307299e-05]] | 0.6722887 | 13.5301 | 1.337274 | 0.04643856 | 0.02516146 | 0.4815589 | -0.0464293 | 0.1335112 | 0.5045002 | 0.5044996 | 1.513499 | 0 | 0 | -24.79185 | 6.7152 | 11.1331625 | 2 | 76612 | 1 | TRUE | TRUE
569 | 8 | 162 | 209 | 0.9203125 | 0.9509933 | -0.029140625 | 11.39719 | 0.01219606 | 22.15065 | [[ 1.40118187e-09 1.57318234e-11 6.81289341e-11 2.14724888e-09 -2.71236089e-07 5.95170109e-07] [ 8.54838277e-12 9.55983389e-09 9.68872139e-09 3.57400153e-07 -5.77776030e-09 -4.27818237e-08] [ 3.03065848e-11 9.68872139e-09 5.76371672e-08 4.28742540e-06 -2.04778492e-08 -2.45432023e-07] [ 1.96904939e-09 3.57400153e-07 4.28742540e-06 3.43920239e-04 -1.33043615e-06 -1.81267951e-05] [-9.02805710e-08 -5.77776030e-09 -2.04778492e-08 -1.33043615e-06 5.66889072e-05 -1.24353341e-04] [ 1.98053607e-07 -4.27818237e-08 -2.45432023e-07 -1.81267951e-05 -1.24353341e-04 2.74315444e-04]] | 0.1300986 | 17.88252 | 2.195584 | 0.0351359 | 0.0211864 | 0.5220513 | -0.06391244 | 0.2094302 | [[ 7.71238308e-10 -2.95213303e-10 -8.24809685e-10 -1.87220901e-08 -1.36366189e-07 1.85813906e-07] [-3.44711642e-11 9.39519662e-09 1.91917270e-08 9.17758719e-07 1.38227821e-08 -1.08707353e-07] [-8.13789504e-11 1.91917270e-08 5.98151899e-08 3.25827520e-06 3.26330174e-08 -3.11991114e-07] [-3.88315431e-09 9.17758719e-07 3.25827520e-06 1.84572810e-04 1.55715078e-06 -1.64418261e-05] [-4.41432479e-08 1.38227821e-08 3.26330174e-08 1.55715078e-06 1.60854499e-05 -2.16741551e-05] [ 5.94399168e-08 -1.08707353e-07 -3.11991114e-07 -1.64418261e-05 -2.16741551e-05 3.04293810e-05]] | 0.6682864 | 13.64133 | 1.337327 | 0.0460599 | 0.02462347 | 0.4607704 | -0.03324491 | 0.1179678 | 0.5044992 | 0.5045002 | 1.513501 | 0 | 0 | -24.79185 | 6.7152 | 11.1331625 | 2 | 76623 | 1 | TRUE | TRUE
570 | 8 | 162 | 210 | 0.936484375 | 0.9592322 | -0.029453125 | 11.34394 | 0.01217444 | 22.11301 | [[ 1.53543194e-09 3.36965323e-11 1.45263045e-10 4.48076669e-09 -2.98402372e-07 6.54441944e-07] [ 9.50614232e-12 9.78244685e-09 1.00740558e-08 3.66343203e-07 -6.44192461e-09 -4.31420227e-08] [ 3.33470596e-11 1.00740558e-08 5.79973785e-08 4.24501474e-06 -2.25919174e-08 -2.42628565e-07] [ 2.13017978e-09 3.66343203e-07 4.24501474e-06 3.36247678e-04 -1.44312011e-06 -1.76704611e-05] [-9.01653181e-08 -6.44192461e-09 -2.25919174e-08 -1.44312011e-06 5.65477376e-05 -1.24032447e-04] [ 1.97784990e-07 -4.31420227e-08 -2.42628565e-07 -1.76704611e-05 -1.24032447e-04 2.73595723e-04]] | 0.1269191 | 17.88443 | 2.195654 | 0.03513215 | 0.02152328 | 0.5496491 | -0.06924413 | 0.219274 | [[ 8.30596633e-10 -3.19934816e-10 -8.92619934e-10 -2.03956809e-08 -1.46397526e-07 1.99517944e-07] [-4.69283229e-11 1.11853013e-08 2.27764729e-08 1.10401482e-06 1.87268662e-08 -1.32410205e-07] [-1.10738338e-10 2.27764729e-08 7.15217736e-08 3.95191400e-06 4.41907895e-08 -3.80262788e-07] [-5.35699382e-09 1.10401482e-06 3.95191400e-06 2.26924425e-04 2.13773971e-06 -2.02882682e-05] [-5.40252645e-08 1.87268662e-08 4.41907895e-08 2.13773971e-06 1.96385045e-05 -2.64827832e-05] [ 7.28001107e-08 -1.32410205e-07 -3.80262788e-07 -2.02882682e-05 -2.64827832e-05 3.71797754e-05]] | 0.6690918 | 13.64299 | 1.337316 | 0.0460543 | 0.02430552 | 0.4411734 | -0.03995103 | 0.1284036 | 0.5045002 | 0.5045001 | 1.513501 | 0 | 0 | -24.79185 | 6.7152 | 11.1331625 | 2 | 76536 | 1 | TRUE | TRUE
571 | 8 | 162 | 211 | 0.945 | 0.9674711 | -0.029453125 | 11.26264 | 0.01213145 | 22.07996 | [[ 1.27594274e-09 1.86837921e-11 7.98849720e-11 2.46285929e-09 -2.47405343e-07 5.42794388e-07] [ 7.19617433e-12 8.08141280e-09 8.43866313e-09 3.12585882e-07 -4.82435793e-09 -3.72059085e-08] [ 2.49782427e-11 8.43866313e-09 4.77736439e-08 3.48954712e-06 -1.67407330e-08 -2.03578765e-07] [ 1.59225867e-09 3.12585882e-07 3.48954712e-06 2.75737520e-04 -1.06712655e-06 -1.47622620e-05] [-7.38024752e-08 -4.82435793e-09 -1.67407330e-08 -1.06712655e-06 4.57657918e-05 -1.00391438e-04] [ 1.61904016e-07 -3.72059085e-08 -2.03578765e-07 -1.47622620e-05 -1.00391438e-04 2.21482784e-04]] | 0.1292333 | 17.81832 | 2.195603 | 0.03526249 | 0.02152467 | 0.5516177 | -0.06216436 | 0.2033641 | [[ 9.11540044e-10 -4.30169629e-10 -1.19912423e-09 -2.70390043e-08 -1.60839890e-07 2.20071837e-07] [-5.04248018e-11 1.10500775e-08 2.24107819e-08 1.08195103e-06 2.01164988e-08 -1.32391789e-07] [-1.18492127e-10 2.24107819e-08 6.97087709e-08 3.83679846e-06 4.72716022e-08 -3.76160226e-07] [-5.71190972e-09 1.08195103e-06 3.83679846e-06 2.19594479e-04 2.27872325e-06 -1.99663387e-05] [-5.22324874e-08 2.01164988e-08 4.72716022e-08 2.27872325e-06 1.89509579e-05 -2.55772496e-05] [ 7.04374542e-08 -1.32391789e-07 -3.76160226e-07 -1.99663387e-05 -2.55772496e-05 3.59490084e-05]] | 0.6760539 | 13.65495 | 1.337224 | 0.04601399 | 0.02439237 | 0.4561604 | -0.04551383 | 0.1351224 | 0.5044998 | 0.5044993 | 1.5135 | 0 | 0 | -24.79185 | 6.7152 | 11.1331625 | 2 | 76527 | 1 | TRUE | TRUE
572 | 8 | 162 | 212 | 0.9534375 | 0.97571 | -0.029375 | 11.36731 | 0.01219598 | 22.06386 | [[ 1.44211856e-09 2.69163716e-11 1.14912157e-10 3.53364189e-09 -2.79780775e-07 6.13706088e-07] [ 8.33277773e-12 9.23053423e-09 9.44367772e-09 3.46844961e-07 -5.61095712e-09 -4.14386674e-08] [ 2.91333451e-11 9.44367772e-09 5.44170505e-08 4.01491623e-06 -1.96115355e-08 -2.31078637e-07] [ 1.87624802e-09 3.46844961e-07 4.01491623e-06 3.20299205e-04 -1.26299378e-06 -1.69332752e-05] [-8.50724898e-08 -5.61095712e-09 -1.96115355e-08 -1.26299378e-06 5.30572150e-05 -1.16384602e-04] [ 1.86625556e-07 -4.14386674e-08 -2.31078637e-07 -1.69332752e-05 -1.16384602e-04 2.56743482e-04]] | 0.1280642 | 17.87647 | 2.195628 | 0.0351478 | 0.02134994 | 0.5436613 | -0.05894798 | 0.196944 | [[ 4.53470967e-10 -2.14272895e-10 -5.95253251e-10 -1.34254287e-08 -7.99042530e-08 1.09326370e-07] [-2.62211582e-11 5.71557163e-09 1.16130581e-08 5.57900003e-07 1.04478603e-08 -6.85417840e-08] [-6.15015786e-11 1.16130581e-08 3.59317702e-08 1.96562282e-06 2.45055332e-08 -1.93930229e-07] [-2.94719817e-09 5.57900003e-07 1.96562282e-06 1.11823007e-04 1.17432026e-06 -1.02308726e-05] [-2.66135382e-08 1.04478603e-08 2.45055332e-08 1.17432026e-06 9.63487885e-06 -1.30058399e-05] [ 3.58942708e-08 -6.85417840e-08 -1.93930229e-07 -1.02308726e-05 -1.30058399e-05 1.82909863e-05]] | 0.675713 | 13.63425 | 1.337228 | 0.04608382 | 0.024508 | 0.4618378 | -0.03993772 | 0.1269636 | 0.5044994 | 0.5044995 | 1.5135 | 0 | 0 | -24.79185 | 6.7152 | 11.1331625 | 2 | 76423 | 1 | TRUE | TRUE
573 | 8 | 162 | 213 | 0.9690625 | 0.983949 | -0.029140625 | 11.31872 | 0.0121675 | 22.0387 | [[ 1.46207651e-09 2.98405467e-11 1.28296807e-10 3.97129956e-09 -2.83683893e-07 6.22209516e-07] [ 8.30208622e-12 9.15515249e-09 9.32357072e-09 3.40485994e-07 -5.61421637e-09 -4.08459815e-08] [ 2.91851883e-11 9.32357072e-09 5.42364218e-08 4.00530065e-06 -1.97305254e-08 -2.30037991e-07] [ 1.88149142e-09 3.40485994e-07 4.00530065e-06 3.19756985e-04 -1.27194479e-06 -1.68752960e-05] [-8.49086197e-08 -5.61421637e-09 -1.97305254e-08 -1.27194479e-06 5.32091411e-05 -1.16717472e-04] [ 1.86265415e-07 -4.08459815e-08 -2.30037991e-07 -1.68752960e-05 -1.16717472e-04 2.57469740e-04]] | 0.1274079 | 17.89656 | 2.195643 | 0.03510834 | 0.02134394 | 0.5404778 | -0.0642773 | 0.2091363 | [[ 6.99647775e-10 -4.26648070e-10 -1.19269124e-09 -2.62195613e-08 -1.24366184e-07 1.71210382e-07] [-5.51035207e-11 9.56521174e-09 1.94605920e-08 9.40679392e-07 2.19706037e-08 -1.21024725e-07] [-1.29722569e-10 1.94605920e-08 6.08005557e-08 3.34902333e-06 5.17221081e-08 -3.42080647e-07] [-6.25638391e-09 9.40679392e-07 3.34902333e-06 1.91748736e-04 2.49448566e-06 -1.81010227e-05] [-4.57142615e-08 2.19706037e-08 5.17221081e-08 2.49448566e-06 1.65925757e-05 -2.24433487e-05] [ 6.17704839e-08 -1.21024725e-07 -3.42080647e-07 -1.81010227e-05 -2.24433487e-05 3.16016133e-05]] | 0.6858164 | 13.63816 | 1.337094 | 0.04607062 | 0.02436562 | 0.447401 | -0.02942012 | 0.1137365 | 0.5045006 | 0.5044999 | 1.513498 | 0 | 0 | -24.79185 | 6.7152 | 11.1331625 | 2 | 76453 | 1 | TRUE | TRUE
574 | 8 | 162 | 214 | 0.965546875 | 0.9921879 | -0.02953125 | 11.34353 | 0.0121829 | 22.04442 | [[ 1.49222681e-09 2.86586138e-12 1.25602862e-11 3.90032390e-10 -2.92187618e-07 6.41438962e-07] [ 3.40327938e-12 8.76610596e-09 9.01801092e-09 3.28302810e-07 -2.32538352e-09 -4.64242194e-08] [ 1.21586689e-11 9.01801092e-09 5.37157784e-08 3.93832230e-06 -8.30202964e-09 -2.52396126e-07] [ 7.78480729e-10 3.28302810e-07 3.93832230e-06 3.11650372e-04 -5.31522213e-07 -1.81657101e-05] [-8.30927201e-08 -2.32538352e-09 -8.30202964e-09 -5.31522213e-07 5.26736989e-05 -1.15601878e-04] [ 1.82367267e-07 -4.64242194e-08 -2.52396126e-07 -1.81657101e-05 -1.15601878e-04 2.55137284e-04]] | 0.1330182 | 17.88026 | 2.19552 | 0.03514035 | 0.02149243 | 0.5291737 | -0.05609722 | 0.1912924 | [[ 8.82453239e-10 -5.63773170e-10 -1.60312717e-09 -3.31670186e-08 -1.58834539e-07 2.18864876e-07] [-6.36644285e-11 1.25025153e-08 2.59544886e-08 1.19838717e-06 2.58173659e-08 -1.55694852e-07] [-1.51014658e-10 2.59544886e-08 7.99686275e-08 4.19046543e-06 6.12398392e-08 -4.39487954e-07] [-6.94028041e-09 1.19838717e-06 4.19046543e-06 2.28564604e-04 2.81442629e-06 -2.21783435e-05] [-5.55270367e-08 2.58173659e-08 6.12398392e-08 2.81442629e-06 2.03667162e-05 -2.75354866e-05] [ 7.49934683e-08 -1.55694852e-07 -4.39487954e-07 -2.21783435e-05 -2.75354866e-05 3.88504482e-05]] | 0.6804503 | 13.59026 | 1.337165 | 0.04623302 | 0.02546536 | 0.4948443 | -0.04174325 | 0.126505 | 0.5045 | 0.5045006 | 1.5135 | 0 | 0 | -24.79185 | 6.7152 | 11.1331625 | 2 | 76427 | 1 | TRUE | TRUE
575 | 8 | 162 | 215 | 0.97859375 | 1.000427 | -0.02921875 | 11.46758 | 0.01224389 | 22.05916 | [[ 1.34843095e-09 2.47738277e-11 1.07194600e-10 3.29633117e-09 -2.63898231e-07 5.78872160e-07] [ 6.95044747e-12 7.78187771e-09 8.15423505e-09 2.98782831e-07 -4.70752154e-09 -3.59192592e-08] [ 2.44004536e-11 8.15423505e-09 4.68446316e-08 3.40085549e-06 -1.65215312e-08 -1.99471242e-07] [ 1.54606719e-09 2.98782831e-07 3.40085549e-06 2.67032480e-04 -1.04681496e-06 -1.43777722e-05] [-7.19452182e-08 -4.70752154e-09 -1.65215312e-08 -1.04681496e-06 4.50932871e-05 -9.89160566e-05] [ 1.57829337e-07 -3.59192592e-08 -1.99471242e-07 -1.43777722e-05 -9.89160566e-05 2.18222545e-04]] | 0.1280658 | 17.83326 | 2.195628 | 0.03523295 | 0.02166762 | 0.5487677 | -0.06637076 | 0.2123019 | [[ 4.59268122e-10 -2.60903365e-10 -7.33295557e-10 -1.62911261e-08 -8.17154129e-08 1.12306930e-07] [-4.00400104e-11 7.44287398e-09 1.52622558e-08 7.23695382e-07 1.61369287e-08 -9.32567313e-08] [-9.47995940e-11 1.52622558e-08 4.75574498e-08 2.56824791e-06 3.82060835e-08 -2.64382448e-07] [-4.48530648e-09 7.23695382e-07 2.56824791e-06 1.44277575e-04 1.80765611e-06 -1.37327486e-05] [-3.47368838e-08 1.61369287e-08 3.82060835e-08 1.80765611e-06 1.27115774e-05 -1.71866736e-05] [ 4.69185497e-08 -9.32567313e-08 -2.64382448e-07 -1.37327486e-05 -1.71866736e-05 2.42087668e-05]] | 0.6844484 | 13.64183 | 1.337112 | 0.04605824 | 0.02482308 | 0.4688135 | -0.03799024 | 0.1238495 | 0.5045002 | 0.5045 | 1.513503 | 0 | 0 | -24.79185 | 6.7152 | 11.1331625 | 2 | 76495 | 1 | TRUE | TRUE
576 | 8 | 162 | 216 | 0.984921875 | 1.008666 | -0.02953125 | 11.46303 | 0.0122413 | 22.11543 | [[ 1.29243838e-09 5.85617001e-12 2.54341354e-11 7.78205575e-10 -2.53345835e-07 5.56099524e-07] [ 3.51413594e-12 8.47681084e-09 8.69237797e-09 3.14377824e-07 -2.40286363e-09 -4.43615435e-08] [ 1.25172103e-11 8.69237797e-09 5.14078081e-08 3.76696458e-06 -8.55345522e-09 -2.40347988e-07] [ 8.00815770e-10 3.14377824e-07 3.76696458e-06 2.98246099e-04 -5.47197767e-07 -1.72982407e-05] [-7.97693345e-08 -2.40286363e-09 -8.55345522e-09 -5.47197767e-07 5.05590555e-05 -1.10957839e-04] [ 1.75068881e-07 -4.43615435e-08 -2.40347988e-07 -1.72982407e-05 -1.10957839e-04 2.44878406e-04]] | 0.1322431 | 17.90112 | 2.195537 | 0.0350994 | 0.02151542 | 0.5362295 | -0.05858008 | 0.1965419 | [[ 8.30399177e-10 -4.90709138e-10 -1.38209066e-09 -3.11840222e-08 -1.48238602e-07 2.03984267e-07] [-8.05674186e-11 1.34038846e-08 2.75033446e-08 1.31446008e-06 3.25900008e-08 -1.73188533e-07] [-1.91991406e-10 2.75033446e-08 8.69442253e-08 4.74120755e-06 7.76611300e-08 -4.94407744e-07] [-9.16759699e-09 1.31446008e-06 4.74120755e-06 2.68842299e-04 3.70829066e-06 -2.58772503e-05] [-6.48734311e-08 3.25900008e-08 7.76611300e-08 3.70829066e-06 2.38835605e-05 -3.23205664e-05] [ 8.76964544e-08 -1.73188533e-07 -4.94407744e-07 -2.58772503e-05 -3.23205664e-05 4.55196820e-05]] | 0.6897355 | 13.66801 | 1.337042 | 0.04597002 | 0.02463972 | 0.4527 | -0.0363031 | 0.1227829 | 0.5044993 | 0.5044993 | 1.513501 | 0 | 0 | -24.79185 | 6.7152 | 11.1331625 | 2 | 76497 | 1 | TRUE | TRUE
577 | 8 | 162 | 217 | 0.994375 | 1.016905 | -0.02953125 | 11.34001 | 0.01217775 | 22.05353 | [[ 1.39952739e-09 1.74684449e-11 7.52511969e-11 2.27964841e-09 -2.74177534e-07 6.01595743e-07] [ 4.88652554e-12 8.35939454e-09 8.60678108e-09 3.11921389e-07 -3.32882669e-09 -4.17229877e-08] [ 1.72824181e-11 8.60678108e-09 5.02156047e-08 3.67211020e-06 -1.17679185e-08 -2.27218421e-07] [ 1.10318622e-09 3.11921389e-07 3.67211020e-06 2.90388481e-04 -7.51151821e-07 -1.63800110e-05] [-7.78780182e-08 -3.32882669e-09 -1.17679185e-08 -7.51151821e-07 4.91333230e-05 -1.07810793e-04] [ 1.70891712e-07 -4.17229877e-08 -2.27218421e-07 -1.63800110e-05 -1.07810793e-04 2.37899322e-04]] | 0.1299164 | 17.89042 | 2.195588 | 0.03512039 | 0.02154972 | 0.543525 | -0.06309302 | 0.206063 | [[ 7.47371129e-10 -4.09657424e-10 -1.14785652e-09 -2.68091489e-08 -1.32874098e-07 1.82521924e-07] [-6.46838202e-11 1.01258747e-08 2.07289819e-08 9.97910453e-07 2.60633003e-08 -1.32645549e-07] [-1.53885837e-10 2.07289819e-08 6.56561906e-08 3.60690643e-06 6.20051899e-08 -3.77931925e-07] [-7.40065454e-09 9.97910453e-07 3.60690643e-06 2.05967959e-04 2.98191397e-06 -1.99048248e-05] [-4.95435935e-08 2.60633003e-08 6.20051899e-08 2.98191397e-06 1.81894222e-05 -2.46288085e-05] [ 6.70085221e-08 -1.32645549e-07 -3.77931925e-07 -1.99048248e-05 -2.46288085e-05 3.46938749e-05]] | 0.6901198 | 13.66431 | 1.337037 | 0.04598245 | 0.02446703 | 0.4432563 | -0.04183414 | 0.1303751 | 0.5045007 | 0.5045 | 1.513502 | 0 | 0 | -24.79185 | 6.7152 | 11.1331625 | 2 | 76468 | 1 | TRUE | TRUE
578 | 8 | 162 | 218 | 0.994921875 | 1.025144 | -0.02953125 | 11.46589 | 0.01224106 | 22.05577 | [[ 1.21940171e-09 1.21544159e-11 5.26107670e-11 1.58706569e-09 -2.39286170e-07 5.25100573e-07] [ 3.96662340e-12 7.54476849e-09 7.75622263e-09 2.76427267e-07 -2.72269440e-09 -3.81945981e-08] [ 1.40631615e-11 7.75622263e-09 4.51391971e-08 3.28304606e-06 -9.64813951e-09 -2.06501103e-07] [ 8.92619440e-10 2.76427267e-07 3.28304606e-06 2.58630463e-04 -6.12362830e-07 -1.47876782e-05] [-7.00196014e-08 -2.72269440e-09 -9.64813951e-09 -6.12362830e-07 4.44562649e-05 -9.75533826e-05] [ 1.53655250e-07 -3.81945981e-08 -2.06501103e-07 -1.47876782e-05 -9.75533826e-05 2.15270838e-04]] | 0.1306341 | 17.92883 | 2.195572 | 0.03504515 | 0.02168637 | 0.5529038 | -0.06613335 | 0.212235 | [[ 6.75397815e-10 -3.97801032e-10 -1.11806495e-09 -2.59288408e-08 -1.20477544e-07 1.65806936e-07] [-6.34219114e-11 9.84887697e-09 2.02440614e-08 9.65729657e-07 2.55954900e-08 -1.29526519e-07] [-1.50889273e-10 2.02440614e-08 6.38121816e-08 3.46952983e-06 6.08944890e-08 -3.67864192e-07] [-7.18390712e-09 9.65729657e-07 3.46952983e-06 1.96131034e-04 2.89918409e-06 -1.91738088e-05] [-4.73455992e-08 2.55954900e-08 6.08944890e-08 2.89918409e-06 1.73862840e-05 -2.35485628e-05] [ 6.40525390e-08 -1.29526519e-07 -3.67864192e-07 -1.91738088e-05 -2.35485628e-05 3.31998887e-05]] | 0.6939747 | 13.64488 | 1.336986 | 0.04604793 | 0.02468389 | 0.4526388 | -0.03995025 | 0.1272866 | 0.5045004 | 0.5045005 | 1.513502 | 0 | 0 | -24.79185 | 6.7152 | 11.1331625 | 2 | 76519 | 1 | TRUE | TRUE
579 | 8 | 162 | 219 | 1.00296875 | 1.033383 | -0.029375 | 11.36189 | 0.01219355 | 22.09357 | [[ 1.16724988e-09 3.42222360e-12 1.48095688e-11 4.48197877e-10 -2.29373756e-07 5.03520180e-07] [ 2.38692783e-12 6.49387211e-09 6.70648035e-09 2.40981747e-07 -1.63318261e-09 -3.45825073e-08] [ 8.45126326e-12 6.70648035e-09 3.89845659e-08 2.83580705e-06 -5.77835743e-09 -1.83829952e-07] [ 5.36548731e-10 2.40981747e-07 2.83580705e-06 2.23291198e-04 -3.66830281e-07 -1.31212438e-05] [-6.03142797e-08 -1.63318261e-09 -5.77835743e-09 -3.66830281e-07 3.81762824e-05 -8.37859652e-05] [ 1.32376400e-07 -3.45825073e-08 -1.83829952e-07 -1.31212438e-05 -8.37859652e-05 1.84923516e-04]] | 0.1327471 | 17.90271 | 2.195526 | 0.03509628 | 0.02166841 | 0.5501196 | -0.05871169 | 0.1962314 | [[ 8.58711949e-10 -6.31541916e-10 -1.78923446e-09 -3.80558207e-08 -1.53890449e-07 2.13059112e-07] [-7.85610835e-11 1.19432544e-08 2.44819367e-08 1.16677688e-06 3.18552980e-08 -1.57940810e-07] [-1.87251948e-10 2.44819367e-08 7.72622743e-08 4.20358971e-06 7.59267767e-08 -4.48658546e-07] [-8.92190745e-09 1.16677688e-06 4.20358971e-06 2.37894115e-04 3.61760498e-06 -2.33876988e-05] [-5.75197130e-08 3.18552980e-08 7.59267767e-08 3.61760498e-06 2.12155217e-05 -2.87428070e-05] [ 7.78356486e-08 -1.57940810e-07 -4.48658546e-07 -2.33876988e-05 -2.87428070e-05 4.05233940e-05]] | 0.6931222 | 13.68245 | 1.336997 | 0.04592149 | 0.02470252 | 0.4595628 | -0.0364144 | 0.1227045 | 0.5044995 | 0.5045003 | 1.5135 | 0 | 0 | -24.79185 | 6.7152 | 11.1331625 | 2 | 76417 | 1 | TRUE | TRUE
580 | 8 | 162 | 220 | 1.013359375 | 1.041621 | -0.02953125 | 11.20921 | 0.01209845 | 22.1123 | [[ 1.37365792e-09 -2.61175265e-12 -1.11843601e-11 -3.44500336e-10 -2.65988327e-07 5.84033198e-07] [ 2.39203322e-12 9.38612776e-09 9.50971693e-09 3.46275354e-07 -1.61962134e-09 -5.07213913e-08] [ 8.41885961e-12 9.50971693e-09 5.53901711e-08 4.09950500e-06 -5.69433305e-09 -2.66775813e-07] [ 5.43977686e-10 3.46275354e-07 4.09950500e-06 3.28053260e-04 -3.67901552e-07 -1.93297610e-05] [-8.69987210e-08 -1.61962134e-09 -5.69433305e-09 -3.67901552e-07 5.45504761e-05 -1.19736038e-04] [ 1.90962404e-07 -5.07213913e-08 -2.66775813e-07 -1.93297610e-05 -1.19736038e-04 2.64290762e-04]] | 0.1341965 | 17.91245 | 2.195494 | 0.0350772 | 0.02130704 | 0.5406515 | -0.06651231 | 0.2140209 | [[ 7.70047379e-10 -5.30089784e-10 -1.48155553e-09 -3.24300232e-08 -1.36757444e-07 1.88945132e-07] [-6.59212069e-11 1.03705170e-08 2.11024624e-08 1.01678964e-06 2.63061870e-08 -1.34484628e-07] [-1.55109741e-10 2.11024624e-08 6.57566022e-08 3.60995596e-06 6.18966831e-08 -3.77865751e-07] [-7.45671599e-09 1.01678964e-06 3.60995596e-06 2.06043515e-04 2.97557840e-06 -1.98917453e-05] [-4.92051130e-08 2.63061870e-08 6.18966831e-08 2.97557840e-06 1.78646731e-05 -2.41932505e-05] [ 6.65600083e-08 -1.34484628e-07 -3.77865751e-07 -1.98917453e-05 -2.41932505e-05 3.41078938e-05]] | 0.6921935 | 13.63821 | 1.33701 | 0.04607044 | 0.02443835 | 0.4528073 | -0.04721567 | 0.1369309 | 0.5044976 | 0.5045015 | 1.513502 | 0 | 0 | -24.79185 | 6.7152 | 11.1331625 | 2 | 76580 | 1 | TRUE | TRUE
581 | 8 | 162 | 221 | 1.021953125 | 1.04986 | -0.029375 | 11.54251 | 0.0122888 | 22.0527 | [[ 1.58988527e-09 1.09982499e-11 4.80424645e-11 1.45571065e-09 -3.14105929e-07 6.89389558e-07] [ 1.25631601e-11 8.66962130e-09 9.15349811e-09 3.27620689e-07 -8.63934649e-09 -3.29321905e-08] [ 4.45542200e-11 9.15349811e-09 5.28655741e-08 3.78542487e-06 -3.06332705e-08 -1.99009473e-07] [ 2.78371107e-09 3.27620689e-07 3.78542487e-06 2.93608123e-04 -1.91391319e-06 -1.43733257e-05] [-8.05182691e-08 -8.63934649e-09 -3.06332705e-08 -1.91391319e-06 5.11864739e-05 -1.12219705e-04] [ 1.76546693e-07 -3.29321905e-08 -1.99009473e-07 -1.43733257e-05 -1.12219705e-04 2.47430405e-04]] | 0.1315309 | 17.86773 | 2.195552 | 0.03516499 | 0.02198475 | 0.557897 | -0.06680707 | 0.2127361 | [[ 6.74166534e-10 -4.59321956e-10 -1.30320541e-09 -2.93811410e-08 -1.21590395e-07 1.68025272e-07] [-2.67255466e-13 6.33075817e-09 1.31405505e-08 6.17892640e-07 1.08725890e-10 -6.18841701e-08] [-6.39514591e-13 1.31405505e-08 4.15309703e-08 2.22371296e-06 2.60462519e-10 -1.86613690e-07] [-2.99925886e-11 6.17892640e-07 2.22371296e-06 1.23822102e-04 1.22175260e-08 -9.81386971e-06] [-3.00322141e-08 1.08725890e-10 2.60462519e-10 1.22175260e-08 1.11060696e-05 -1.48497563e-05] [ 4.01552956e-08 -6.18841701e-08 -1.86613690e-07 -9.81386971e-06 -1.48497563e-05 2.07063404e-05]] | 0.7004208 | 13.63672 | 1.3369 | 0.0460755 | 0.0250428 | 0.4628259 | -0.03608381 | 0.120984 | 0.5045 | 0.5044997 | 1.5135 | 0 | 0 | -24.79185 | 6.7152 | 11.1331625 | 2 | 76433 | 1 | TRUE | TRUE
582 | 8 | 162 | 222 | 1.0321875 | 1.058099 | -0.029453125 | 10.85502 | 0.01191325 | 22.28539 | [[ 1.07975702e-09 1.15189969e-11 4.98650877e-11 1.51006924e-09 -2.11929373e-07 4.65051712e-07] [ 7.34592922e-13 7.75958602e-09 7.92211431e-09 2.82461896e-07 -5.05828312e-10 -4.41184099e-08] [ 2.62347411e-12 7.92211431e-09 4.66373627e-08 3.40837184e-06 -1.80141196e-09 -2.31346174e-07] [ 1.67394194e-10 2.82461896e-07 3.40837184e-06 2.69556698e-04 -1.14914358e-07 -1.65000873e-05] [-7.25773078e-08 -5.05828312e-10 -1.80141196e-09 -1.14914358e-07 4.61776930e-05 -1.01373972e-04] [ 1.59330289e-07 -4.41184099e-08 -2.31346174e-07 -1.65000873e-05 -1.01373972e-04 2.23790296e-04]] | 0.1304242 | 17.93989 | 2.195577 | 0.03502355 | 0.02159305 | 0.5453112 | -0.06449213 | 0.2092097 | [[ 7.44188479e-10 -4.03208607e-11 -1.13915150e-10 -2.51769118e-09 -1.32990998e-07 1.78269331e-07] [-6.41821490e-11 8.75066194e-09 1.79626186e-08 8.63272909e-07 2.59809673e-08 -1.19557938e-07] [-1.53400986e-10 1.79626186e-08 5.72524025e-08 3.14198734e-06 6.20955980e-08 -3.40411898e-07] [-7.36868545e-09 8.63272909e-07 3.14198734e-06 1.79232915e-04 2.98274347e-06 -1.78600076e-05] [-4.33276989e-08 2.59809673e-08 6.20955980e-08 2.98274347e-06 1.59900068e-05 -2.16869722e-05] [ 5.86908546e-08 -1.19557938e-07 -3.40411898e-07 -1.78600076e-05 -2.16869722e-05 3.05873080e-05]] | 0.7000522 | 13.67519 | 1.336905 | 0.04594586 | 0.02450757 | 0.4408304 | -0.04083035 | 0.128979 | 0.5045002 | 0.5044997 | 1.513498 | 0 | 0 | -24.79185 | 6.7152 | 11.1331625 | 2 | 76484 | 1 | TRUE | TRUE
583 | 8 | 162 | 223 | 1.032890625 | 1.058099 | -0.02953125 | 11.38123 | 0.01220409 | 22.04973 | [[ 1.46179902e-09 7.56553307e-13 3.29160121e-12 1.01199583e-10 -2.85493642e-07 6.26787286e-07] [ 1.07045590e-11 8.64401008e-09 8.95653708e-09 3.23771306e-07 -7.29733736e-09 -3.49079447e-08] [ 3.77730940e-11 8.95653708e-09 5.18687329e-08 3.77346096e-06 -2.57446557e-08 -2.04824814e-07] [ 2.39828861e-09 3.23771306e-07 3.77346096e-06 2.97087923e-04 -1.63455142e-06 -1.49351842e-05] [-8.01561306e-08 -7.29733736e-09 -2.57446557e-08 -1.63455142e-06 5.05733251e-05 -1.10899050e-04] [ 1.75786717e-07 -3.49079447e-08 -2.04824814e-07 -1.49351842e-05 -1.10899050e-04 2.44562015e-04]] | 0.1334613 | 17.88419 | 2.19551 | 0.03513262 | 0.02165399 | 0.5496844 | -0.05952776 | 0.1977625 | [[ 6.41653240e-10 -4.57037912e-10 -1.28893274e-09 -2.87193115e-08 -1.14664284e-07 1.58661554e-07] [-1.94173929e-12 8.76277610e-09 1.80471131e-08 8.42564927e-07 7.89309263e-10 -8.55988992e-08] [-4.61212250e-12 1.80471131e-08 5.59749143e-08 2.97539736e-06 1.87521750e-09 -2.53383305e-07] [-2.14958731e-10 8.42564927e-07 2.97539736e-06 1.64661164e-04 8.74022089e-08 -1.32202186e-05] [-3.97845315e-08 7.89309263e-10 1.87521750e-09 8.74022089e-08 1.46445028e-05 -1.95881632e-05] [ 5.32125369e-08 -8.55988992e-08 -2.53383305e-07 -1.32202186e-05 -1.95881632e-05 2.73454082e-05]] | 0.6998587 | 13.6555 | 1.336908 | 0.04601212 | 0.02519756 | 0.4908188 | -0.03995092 | 0.1247153 | 0.5044989 | 0.5045009 | 1.513498 | 0 | 0 | -24.79185 | 6.7152 | 11.1331625 | 2 | 76415 | 1 | TRUE | TRUE
584 | 8 | 162 | 224 | 1.05421875 | 1.04986 | -0.02953125 | 10.85793 | 0.01191811 | 22.30919 | [[ 1.19102962e-09 -1.51943023e-12 -6.60075151e-12 -2.00300971e-10 -2.34548520e-07 5.14984735e-07] [-3.01265511e-12 8.58939452e-09 8.92162938e-09 3.22837282e-07 2.05831675e-09 -5.53197853e-08] [-1.06915380e-11 8.92162938e-09 5.23047372e-08 3.80166923e-06 7.31034351e-09 -2.79538699e-07] [-6.78265757e-10 3.22837282e-07 3.80166923e-06 2.98719959e-04 4.63796883e-07 -1.96775065e-05] [-8.05065153e-08 2.05831675e-09 7.31034351e-09 4.63796883e-07 5.10037142e-05 -1.12017341e-04] [ 1.76808253e-07 -5.53197853e-08 -2.79538699e-07 -1.96775065e-05 -1.12017341e-04 2.47409004e-04]] | 0.1340043 | 17.87553 | 2.195498 | 0.03514964 | 0.02167254 | 0.5422952 | -0.06678625 | 0.2142305 | [[ 8.62311411e-10 -4.90187226e-11 -1.39239622e-10 -3.00488840e-09 -1.55206570e-07 2.08070170e-07] [-9.25083310e-11 1.29324474e-08 2.67901807e-08 1.26301069e-06 3.73802133e-08 -1.75744268e-07] [-2.20291326e-10 2.67901807e-08 8.41010460e-08 4.50900746e-06 8.90123415e-08 -4.95905137e-07] [-1.03446829e-08 1.26301069e-06 4.50900746e-06 2.51351217e-04 4.17987474e-06 -2.54387259e-05] [-6.10448111e-08 3.73802133e-08 8.90123415e-08 4.17987474e-06 2.24165149e-05 -3.04105263e-05] [ 8.27050369e-08 -1.75744268e-07 -4.95905137e-07 -2.54387259e-05 -3.04105263e-05 4.29671271e-05]] | 0.7000136 | 13.60269 | 1.336906 | 0.04619075 | 0.02496815 | 0.4594001 | -0.04022301 | 0.1267576 | 0.5045006 | 0.5045003 | 1.5135 | 0 | 0 | -24.79185 | 6.7152 | 11.1331625 | 2 | 76442 | 1 | TRUE | TRUE
585 | 8 | 162 | 225 | 1.06296875 | 1.041621 | -0.02953125 | 11.37968 | 0.0122015 | 22.10711 | [[ 1.39695075e-09 -8.94224590e-12 -3.87183363e-11 -1.18016282e-09 -2.73688179e-07 6.01071270e-07] [-1.23123841e-12 9.98566023e-09 1.03468896e-08 3.73431360e-07 8.37485729e-10 -6.06469125e-08] [-4.32685447e-12 1.03468896e-08 5.97351834e-08 4.34268488e-06 2.94951200e-09 -3.07484288e-07] [-2.74439669e-10 3.73431360e-07 4.34268488e-06 3.41789948e-04 1.87115511e-07 -2.17304454e-05] [-9.23216592e-08 8.37485729e-10 2.94951200e-09 1.87115511e-07 5.82258742e-05 -1.27850764e-04] [ 2.02715338e-07 -6.06469125e-08 -3.07484288e-07 -2.17304454e-05 -1.27850764e-04 2.82319353e-04]] | 0.1355531 | 17.88754 | 2.195464 | 0.03512604 | 0.02167045 | 0.5523123 | -0.06620631 | 0.2124906 | [[ 7.12102062e-10 -4.61922864e-10 -1.29572974e-09 -3.06175456e-08 -1.27056521e-07 1.75378258e-07] [-5.86013783e-11 7.41270223e-09 1.51992474e-08 7.31460611e-07 2.35736743e-08 -1.03204108e-07] [-1.39324584e-10 1.51992474e-08 4.81272224e-08 2.64124256e-06 5.60448976e-08 -2.91105959e-07] [-6.69257707e-09 7.31460611e-07 2.64124256e-06 1.50645333e-04 2.69211291e-06 -1.52507023e-05] [-3.63221063e-08 2.35736743e-08 5.60448976e-08 2.69211291e-06 1.33182541e-05 -1.80836555e-05] [ 4.92514398e-08 -1.03204108e-07 -2.91105959e-07 -1.52507023e-05 -1.80836555e-05 2.55380998e-05]] | 0.7038712 | 13.64618 | 1.336855 | 0.04604355 | 0.02447262 | 0.4400088 | -0.03758152 | 0.1248906 | 0.5044996 | 0.5044995 | 1.513504 | 0 | 0 | -24.79185 | 6.7152 | 11.1331625 | 2 | 76437 | 1 | TRUE | TRUE
586 | 8 | 162 | 226 | 1.0609375 | 1.033383 | -0.029296875 | 11.16522 | 0.01207658 | 22.14646 | [[ 1.64026429e-09 -1.00935951e-11 -4.33014958e-11 -1.33277425e-09 -3.17652961e-07 6.97618461e-07] [-6.03707701e-13 1.03321144e-08 1.06307704e-08 3.87075390e-07 4.06079893e-10 -6.12812277e-08] [-2.09512565e-12 1.06307704e-08 6.07022430e-08 4.44680741e-06 1.41577312e-09 -3.08965663e-07] [-1.33864459e-10 3.87075390e-07 4.44680741e-06 3.52722858e-04 9.04966129e-08 -2.20277861e-05] [-9.45532351e-08 4.06079893e-10 1.41577312e-09 9.04966129e-08 5.90882285e-05 -1.29736024e-04] [ 2.07603161e-07 -6.12812277e-08 -3.08965663e-07 -2.20277861e-05 -1.29736024e-04 2.86466142e-04]] | 0.1354918 | 17.8842 | 2.195466 | 0.0351326 | 0.02150273 | 0.5537613 | -0.06966335 | 0.2203842 | [[ 8.31823781e-10 -5.52767981e-10 -1.54706509e-09 -3.56790220e-08 -1.47239706e-07 2.03357907e-07] [-7.20748375e-11 9.19564710e-09 1.87325482e-08 8.97965447e-07 2.89126083e-08 -1.26811907e-07] [-1.70052708e-10 1.87325482e-08 5.84338280e-08 3.19374510e-06 6.82143907e-08 -3.53525661e-07] [-8.13931358e-09 8.97965447e-07 3.19374510e-06 1.81550623e-04 3.26491325e-06 -1.84480158e-05] [-4.36205505e-08 2.89126083e-08 6.82143907e-08 3.26491325e-06 1.59142586e-05 -2.16137599e-05] [ 5.91590207e-08 -1.26811907e-07 -3.53525661e-07 -1.84480158e-05 -2.16137599e-05 3.05471875e-05]] | 0.7003578 | 13.65555 | 1.336901 | 0.04601195 | 0.02455543 | 0.4596449 | -0.04286043 | 0.1306661 | 0.504499 | 0.5044991 | 1.513501 | 0 | 0 | -24.79185 | 6.7152 | 11.1331625 | 2 | 76556 | 1 | TRUE | TRUE
587 | 8 | 162 | 227 | 1.046484375 | 1.025144 | -0.029375 | 11.20183 | 0.012103 | 22.09668 | [[ 1.56571564e-09 -1.88391047e-11 -8.15454494e-11 -2.51560846e-09 -3.04975909e-07 6.69971248e-07] [-2.25077148e-12 9.49067560e-09 9.72251111e-09 3.55663037e-07 1.52503844e-09 -5.88375712e-08] [-7.95226448e-12 9.72251111e-09 5.71772666e-08 4.21017002e-06 5.39422944e-09 -2.99904859e-07] [-5.11188989e-10 3.55663037e-07 4.21017002e-06 3.34796008e-04 3.46785982e-07 -2.14280689e-05] [-8.89537990e-08 1.52503844e-09 5.39422944e-09 3.46785982e-07 5.59745329e-05 -1.22920769e-04] [ 1.95340084e-07 -5.88375712e-08 -2.99904859e-07 -2.14280689e-05 -1.22920769e-04 2.71455651e-04]] | 0.137317 | 17.87987 | 2.195426 | 0.03514111 | 0.02139865 | 0.5338684 | -0.0691744 | 0.2199582 | [[ 6.67349395e-10 -5.17947644e-10 -1.45704346e-09 -3.25770853e-08 -1.19172580e-07 1.65382280e-07] [-6.51514256e-11 7.83829376e-09 1.61355190e-08 7.59562894e-07 2.62626061e-08 -1.10764727e-07] [-1.54164534e-10 1.61355190e-08 5.00927377e-08 2.68208550e-06 6.21419051e-08 -3.07521015e-07] [-7.23194576e-09 7.59562894e-07 2.68208550e-06 1.49399931e-04 2.91504204e-06 -1.57031435e-05] [-3.62270647e-08 2.62626061e-08 6.21419051e-08 2.91504204e-06 1.32536376e-05 -1.80246450e-05] [ 4.91906390e-08 -1.10764727e-07 -3.07521015e-07 -1.57031435e-05 -1.80246450e-05 2.55301216e-05]] | 0.7065281 | 13.61453 | 1.336819 | 0.04615058 | 0.02499056 | 0.4733279 | -0.03551699 | 0.1193768 | 0.5045013 | 0.5045005 | 1.513501 | 0 | 0 | -24.79185 | 6.7152 | 11.1331625 | 2 | 76472 | 1 | TRUE | TRUE
588 | 8 | 162 | 228 | 1.0428125 | 1.016905 | -0.02953125 | 11.162 | 0.01208012 | 22.16068 | [[ 1.25898721e-09 -1.68600389e-11 -7.26370441e-11 -2.23680512e-09 -2.44629772e-07 5.37437494e-07] [-2.31030456e-12 7.15811519e-09 7.20720445e-09 2.61187046e-07 1.56911384e-09 -4.46999342e-08] [-8.17793253e-12 7.20720445e-09 4.26309471e-08 3.16287645e-06 5.55898735e-09 -2.27251087e-07] [-5.29705617e-10 2.61187046e-07 3.16287645e-06 2.53527575e-04 3.60096362e-07 -1.63343426e-05] [-6.70647119e-08 1.56911384e-09 5.55898735e-09 3.60096362e-07 4.23007478e-05 -9.29007820e-05] [ 1.47283671e-07 -4.46999342e-08 -2.27251087e-07 -1.63343426e-05 -9.29007820e-05 2.05165205e-04]] | 0.137705 | 17.93254 | 2.195417 | 0.03503791 | 0.02126998 | 0.5333501 | -0.06444992 | 0.2103715 | [[ 8.27499252e-10 -5.64140724e-10 -1.57339136e-09 -3.72138838e-08 -1.46890185e-07 2.03058047e-07] [-9.33875901e-11 1.07993880e-08 2.19935072e-08 1.07172586e-06 3.73369495e-08 -1.53851669e-07] [-2.21124973e-10 2.19935072e-08 6.97063898e-08 3.87669955e-06 8.84042120e-08 -4.31540104e-07] [-1.07604134e-08 1.07172586e-06 3.87669955e-06 2.23993301e-04 4.30183482e-06 -2.28641739e-05] [-5.36829417e-08 3.73369495e-08 8.84042120e-08 4.30183482e-06 1.95936322e-05 -2.66333666e-05] [ 7.28657155e-08 -1.53851669e-07 -4.31540104e-07 -2.28641739e-05 -2.66333666e-05 3.76287785e-05]] | 0.7067499 | 13.65517 | 1.336816 | 0.04601325 | 0.02417345 | 0.4288845 | -0.04051078 | 0.1295434 | 0.5044989 | 0.5045008 | 1.513497 | 0 | 0 | -24.79185 | 6.7152 | 11.1331625 | 2 | 76489 | 1 | TRUE | TRUE
589 | 8 | 162 | 229 | 1.028515625 | 1.008666 | -0.029453125 | 11.20354 | 0.01210575 | 22.11597 | [[ 1.61189865e-09 -2.59377919e-11 -1.12204852e-10 -3.43184339e-09 -3.15406176e-07 6.93018526e-07] [-4.28596374e-12 9.61420003e-09 9.95173271e-09 3.61967914e-07 2.91474969e-09 -6.30523861e-08] [-1.51400763e-11 9.95173271e-09 5.80380488e-08 4.23554832e-06 1.03025099e-08 -3.14966457e-07] [-9.64398913e-10 3.61967914e-07 4.23554832e-06 3.34165863e-04 6.56289183e-07 -2.22281205e-05] [-8.96800664e-08 2.91474969e-09 1.03025099e-08 6.56289183e-07 5.65423621e-05 -1.24193170e-04] [ 1.96971999e-07 -6.30523861e-08 -3.14966457e-07 -2.22281205e-05 -1.24193170e-04 2.74327628e-04]] | 0.1384841 | 17.87217 | 2.1954 | 0.03515625 | 0.02158248 | 0.54252 | -0.06673174 | 0.2139727 | [[ 7.93790264e-10 -5.99427837e-10 -1.69034654e-09 -3.82697482e-08 -1.42136038e-07 1.97095969e-07] [-8.62592268e-11 1.00873295e-08 2.08020140e-08 9.71149752e-07 3.50041318e-08 -1.44261709e-07] [-2.04735221e-10 2.08020140e-08 6.45381990e-08 3.42883665e-06 8.30789305e-08 -4.00263159e-07] [-9.53306662e-09 9.71149752e-07 3.42883665e-06 1.89626587e-04 3.86829358e-06 -2.02670551e-05] [-4.62212154e-08 3.50041318e-08 8.30789305e-08 3.86829358e-06 1.70035517e-05 -2.31399411e-05] [ 6.27980307e-08 -1.44261709e-07 -4.00263159e-07 -2.02670551e-05 -2.31399411e-05 3.28005016e-05]] | 0.7077792 | 13.63447 | 1.336803 | 0.04608308 | 0.02518696 | 0.4854522 | -0.03884626 | 0.1233468 | 0.5045006 | 0.5044987 | 1.513502 | 0 | 0 | -24.79185 | 6.7152 | 11.1331625 | 2 | 76449 | 1 | TRUE | TRUE
590 | 8 | 162 | 230 | 1.030234375 | 1.000427 | -0.029375 | 11.09261 | 0.01203631 | 22.16168 | [[ 1.35534940e-09 -2.64872066e-11 -1.14129747e-10 -3.57020135e-09 -2.61897929e-07 5.75551611e-07] [-5.07479002e-12 8.32163632e-09 8.31081867e-09 3.02989791e-07 3.43992611e-09 -5.52467787e-08] [-1.80134305e-11 8.31081867e-09 4.96737021e-08 3.71337252e-06 1.22157133e-08 -2.77399404e-07] [-1.17602772e-09 3.02989791e-07 3.71337252e-06 2.99546421e-04 7.97545387e-07 -2.00013748e-05] [-7.85087956e-08 3.43992611e-09 1.22157133e-08 7.97545387e-07 4.94718944e-05 -1.08680089e-04] [ 1.72460583e-07 -5.52467787e-08 -2.77399404e-07 -2.00013748e-05 -1.08680089e-04 2.40073836e-04]] | 0.1396911 | 17.93454 | 2.195374 | 0.03503399 | 0.02111311 | 0.5235997 | -0.06861978 | 0.2198507 | [[ 7.14132221e-10 -5.79200660e-10 -1.62090358e-09 -3.64348567e-08 -1.26600525e-07 1.75986091e-07] [-1.01708282e-10 1.15485233e-08 2.34847281e-08 1.11881915e-06 4.10849245e-08 -1.65442028e-07] [-2.40457694e-10 2.34847281e-08 7.31524878e-08 3.97949247e-06 9.71288926e-08 -4.58475216e-07] [-1.14580354e-08 1.11881915e-06 3.97949247e-06 2.25333276e-04 4.62815568e-06 -2.37474599e-05] [-5.44362375e-08 4.10849245e-08 9.71288926e-08 4.62815568e-06 1.99780873e-05 -2.71872142e-05] [ 7.39599807e-08 -1.65442028e-07 -4.58475216e-07 -2.37474599e-05 -2.71872142e-05 3.84902228e-05]] | 0.710034 | 13.69442 | 1.336773 | 0.04588136 | 0.02469293 | 0.4738724 | -0.04005365 | 0.1265106 | 0.5044992 | 0.5045002 | 1.5135 | 0 | 0 | -24.79185 | 6.7152 | 11.1331625 | 2 | 76568 | 1 | TRUE | TRUE
591 | 8 | 162 | 231 | 1.00734375 | 0.9921879 | -0.029375 | 11.28901 | 0.01215852 | 22.19933 | [[ 1.23116422e-09 -2.68326142e-11 -1.16996982e-10 -3.54125466e-09 -2.43051746e-07 5.34186847e-07] [-5.35462747e-12 6.40495421e-09 6.76362469e-09 2.43400366e-07 3.66583440e-09 -4.63741688e-08] [-1.89071383e-11 6.76362469e-09 3.88843588e-08 2.78949830e-06 1.29482022e-08 -2.24219097e-07] [-1.18344600e-09 2.43400366e-07 2.78949830e-06 2.16741107e-04 8.10486150e-07 -1.54641445e-05] [-5.92707819e-08 3.66583440e-09 1.29482022e-08 8.10486150e-07 3.75259866e-05 -8.24563939e-05] [ 1.30227698e-07 -4.63741688e-08 -2.24219097e-07 -1.54641445e-05 -8.24563939e-05 1.82214327e-04]] | 0.140188 | 17.8559 | 2.195363 | 0.03518829 | 0.02193661 | 0.5579641 | -0.06795206 | 0.2158927 | [[ 6.10955915e-10 -5.02500636e-10 -1.43160705e-09 -3.17223283e-08 -1.10422916e-07 1.53579812e-07] [-6.12535424e-11 6.68641387e-09 1.38724686e-08 6.44826323e-07 2.50509297e-08 -9.85544020e-08] [-1.46560218e-10 1.38724686e-08 4.34755894e-08 2.30143346e-06 5.99362983e-08 -2.75049002e-07] [-6.79818333e-09 6.44826323e-07 2.30143346e-06 1.26811459e-04 2.78005262e-06 -1.38536418e-05] [-3.11655967e-08 2.50509297e-08 5.99362983e-08 2.78005262e-06 1.15624436e-05 -1.57516694e-05] [ 4.23833968e-08 -9.85544020e-08 -2.75049002e-07 -1.38536418e-05 -1.57516694e-05 2.23411405e-05]] | 0.7121069 | 13.64557 | 1.336745 | 0.0460456 | 0.02529832 | 0.4819725 | -0.03976923 | 0.1250795 | 0.5045004 | 0.5045002 | 1.5135 | 0 | 0 | -24.79185 | 6.7152 | 11.1331625 | 2 | 76365 | 1 | TRUE | TRUE
592 | 8 | 162 | 232 | 1.0121875 | 0.983949 | -0.029296875 | 11.06451 | 0.01202474 | 22.12613 | [[ 1.41697990e-09 -2.72067393e-11 -1.16210506e-10 -3.57742550e-09 -2.74229766e-07 6.02634370e-07] [-4.61300885e-12 7.59216183e-09 7.72213917e-09 2.80510911e-07 3.11901290e-09 -5.08469689e-08] [-1.61550128e-11 7.72213917e-09 4.45924540e-08 3.28865692e-06 1.09278805e-08 -2.48820866e-07] [-1.03979291e-09 2.80510911e-07 3.28865692e-06 2.62454850e-04 7.03386167e-07 -1.76978944e-05] [-6.99274883e-08 3.11901290e-09 1.09278805e-08 7.03386167e-07 4.38043911e-05 -9.62301866e-05] [ 1.53610412e-07 -5.08469689e-08 -2.48820866e-07 -1.76978944e-05 -9.62301866e-05 2.12587232e-04]] | 0.1393915 | 17.91091 | 2.19538 | 0.03508021 | 0.0213789 | 0.5472002 | -0.06865412 | 0.2183927 | [[ 6.38962901e-10 -5.63698980e-10 -1.57579428e-09 -3.48546766e-08 -1.13397855e-07 1.58098019e-07] [-9.52175551e-11 1.04842251e-08 2.12061348e-08 1.02247157e-06 3.83608984e-08 -1.51352644e-07] [-2.25012348e-10 2.12061348e-08 6.64458344e-08 3.66399406e-06 9.06484807e-08 -4.20068208e-07] [-1.08637048e-08 1.02247157e-06 3.66399406e-06 2.10230344e-04 4.37642639e-06 -2.20370940e-05] [-5.05745527e-08 3.83608984e-08 9.06484807e-08 4.37642639e-06 1.85459431e-05 -2.52415298e-05] [ 6.87233136e-08 -1.51352644e-07 -4.20068208e-07 -2.20370940e-05 -2.52415298e-05 3.57137252e-05]] | 0.7128041 | 13.71652 | 1.336736 | 0.04580743 | 0.02440751 | 0.4611947 | -0.04324371 | 0.1319021 | 0.5044999 | 0.5044996 | 1.5135 | 0 | 0 | -24.79185 | 6.7152 | 11.1331625 | 2 | 76521 | 1 | TRUE | TRUE
593 | 8 | 162 | 233 | 0.995546875 | 0.97571 | -0.02953125 | 11.20437 | 0.01211444 | 22.13784 | [[ 1.36769174e-09 -2.41598525e-11 -1.04270487e-10 -3.13464359e-09 -2.68363172e-07 5.89695765e-07] [-6.02140273e-12 8.15732044e-09 8.39781456e-09 3.01305438e-07 4.11871606e-09 -5.68729316e-08] [-2.13146970e-11 8.39781456e-09 4.89447762e-08 3.56571668e-06 1.45849525e-08 -2.78799831e-07] [-1.35514276e-09 3.01305438e-07 3.56571668e-06 2.81171889e-04 9.27312896e-07 -1.95507017e-05] [-7.58674601e-08 4.11871606e-09 1.45849525e-08 9.27312896e-07 4.80639216e-05 -1.05601203e-04] [ 1.66678525e-07 -5.68729316e-08 -2.78799831e-07 -1.95507017e-05 -1.05601203e-04 2.33319395e-04]] | 0.1388682 | 17.91189 | 2.195392 | 0.03507829 | 0.02164191 | 0.5489819 | -0.06442022 | 0.208872 | [[ 5.35100828e-10 -5.09636184e-10 -1.44637958e-09 -3.07769093e-08 -9.66282951e-08 1.35085268e-07] [-6.78577752e-11 7.38230719e-09 1.52842661e-08 7.09434769e-07 2.76242005e-08 -1.08493026e-07] [-1.61472865e-10 1.52842661e-08 4.74709648e-08 2.50647565e-06 6.57310686e-08 -3.00514225e-07] [-7.47258013e-09 7.09434769e-07 2.50647565e-06 1.37770459e-04 3.04178021e-06 -1.50976238e-05] [-3.37513918e-08 2.76242005e-08 6.57310686e-08 3.04178021e-06 1.24518670e-05 -1.69685034e-05] [ 4.59118039e-08 -1.08493026e-07 -3.00514225e-07 -1.50976238e-05 -1.69685034e-05 2.40848194e-05]] | 0.7130921 | 13.62703 | 1.336732 | 0.04610825 | 0.02532742 | 0.4882923 | -0.04015945 | 0.1244459 | 0.5045002 | 0.5045003 | 1.513495 | 0 | 0 | -24.79185 | 6.7152 | 11.1331625 | 2 | 76345 | 1 | TRUE | TRUE
594 | 8 | 162 | 234 | 0.98765625 | 0.9674711 | -0.029375 | 11.18519 | 0.01209401 | 22.09109 | [[ 1.42706928e-09 -3.17949859e-11 -1.37074679e-10 -4.12447638e-09 -2.79471371e-07 6.14242094e-07] [-6.74647818e-12 8.90891248e-09 9.13461713e-09 3.24221299e-07 4.63234743e-09 -6.21995340e-08] [-2.38876924e-11 9.13461713e-09 5.30948730e-08 3.86217496e-06 1.64079902e-08 -3.03925643e-07] [-1.51616400e-09 3.24221299e-07 3.86217496e-06 3.04429979e-04 1.04145930e-06 -2.12700163e-05] [-8.25181621e-08 4.63234743e-09 1.64079902e-08 1.04145930e-06 5.24364614e-05 -1.15210744e-04] [ 1.81293621e-07 -6.21995340e-08 -3.03925643e-07 -2.12700163e-05 -1.15210744e-04 2.54551064e-04]] | 0.1402579 | 17.94276 | 2.195361 | 0.03501793 | 0.0216909 | 0.5552888 | -0.06135741 | 0.2016809 | [[ 6.18910033e-10 -5.02497046e-10 -1.41984931e-09 -3.22929701e-08 -1.10728430e-07 1.53977582e-07] [-7.74325815e-11 8.03476013e-09 1.64599485e-08 7.81305831e-07 3.16318702e-08 -1.19918992e-07] [-1.85271664e-10 1.64599485e-08 5.21227653e-08 2.82957811e-06 7.56814312e-08 -3.35603206e-07] [-8.80691548e-09 7.81305831e-07 2.82957811e-06 1.59870079e-04 3.59740695e-06 -1.73082487e-05] [-3.90381556e-08 3.16318702e-08 7.56814312e-08 3.59740695e-06 1.45088844e-05 -1.97694062e-05] [ 5.31013156e-08 -1.19918992e-07 -3.35603206e-07 -1.73082487e-05 -1.97694062e-05 2.80020896e-05]] | 0.7153508 | 13.7191 | 1.336702 | 0.04579883 | 0.02478614 | 0.4662471 | -0.04175952 | 0.1289573 | 0.5044999 | 0.5044996 | 1.513503 | 0 | 0 | -24.79185 | 6.7152 | 11.1331625 | 2 | 76472 | 1 | TRUE | TRUE
595 | 8 | 162 | 235 | 0.983125 | 0.9592322 | -0.029296875 | 11.17359 | 0.01208237 | 22.1458 | [[ 1.15635279e-09 -4.21918954e-11 -1.82110279e-10 -5.44542373e-09 -2.27539488e-07 5.00441582e-07] [ 2.18688032e-11 7.49778842e-09 7.82873339e-09 2.79996159e-07 -1.49932350e-08 -1.15253449e-08] [ 7.72063313e-11 7.82873339e-09 4.50341370e-08 3.24660200e-06 -5.29273751e-08 -1.10803873e-07] [ 4.85632081e-09 2.79996159e-07 3.24660200e-06 2.53646485e-04 -3.32912398e-06 -8.63389319e-06] [-6.92884867e-08 -1.49932350e-08 -5.29273751e-08 -3.32912398e-06 4.39175187e-05 -9.61057000e-05] [ 1.51661705e-07 -1.15253449e-08 -1.10803873e-07 -8.63389319e-06 -9.61057000e-05 2.11506037e-04]] | 0.14437 | 17.89371 | 2.195271 | 0.03511393 | 0.02184969 | 0.559348 | -0.06237281 | 0.2034674 | [[ 8.11940760e-10 -7.67607430e-10 -2.17865981e-09 -4.76049279e-08 -1.46199825e-07 2.04434534e-07] [-6.70513046e-11 9.38268470e-09 1.93003527e-08 9.11786195e-07 2.73704822e-08 -1.27463900e-07] [-1.60442506e-10 1.93003527e-08 6.09536677e-08 3.28821201e-06 6.54917603e-08 -3.61421240e-07] [-7.58137875e-09 9.11786195e-07 3.28821201e-06 1.84594601e-04 3.09463003e-06 -1.86490077e-05] [-4.49284140e-08 2.73704822e-08 6.54917603e-08 3.09463003e-06 1.66669033e-05 -2.26077862e-05] [ 6.08633951e-08 -1.27463900e-07 -3.61421240e-07 -1.86490077e-05 -2.26077862e-05 3.19135437e-05]] | 0.719731 | 13.69394 | 1.336644 | 0.04588295 | 0.02491093 | 0.4691613 | -0.02655648 | 0.1084164 | 0.5044995 | 0.5045002 | 1.513504 | 0 | 0 | -24.79185 | 6.7152 | 11.1331625 | 2 | 76540 | 1 | TRUE | TRUE
596 | 8 | 162 | 236 | 0.970078125 | 0.9509933 | -0.029453125 | 11.20534 | 0.01211322 | 22.16708 | [[ 1.51713232e-09 1.54996613e-10 6.71084873e-10 2.02314981e-08 -2.98859794e-07 6.52652844e-07] [-8.66217882e-12 8.88637152e-09 9.34224528e-09 3.33523236e-07 5.93288785e-09 -6.59122177e-08] [-3.04423626e-11 9.34224528e-09 5.31372971e-08 3.81006749e-06 2.08562692e-08 -3.13522919e-07] [-1.90406333e-09 3.33523236e-07 3.81006749e-06 2.96352854e-04 1.30452116e-06 -2.15661658e-05] [-8.13559181e-08 5.93288785e-09 2.08562692e-08 1.30452116e-06 5.14646513e-05 -1.13100274e-04] [ 1.78775737e-07 -6.59122177e-08 -3.13522919e-07 -2.15661658e-05 -1.13100274e-04 2.49964241e-04]] | 0.1425498 | 17.8832 | 2.195311 | 0.03513457 | 0.0219583 | 0.5676765 | -0.06490395 | 0.2085047 | [[ 6.28464053e-10 -5.75493632e-10 -1.63728312e-09 -3.49688945e-08 -1.12940027e-07 1.57683240e-07] [-7.83633861e-11 8.32217846e-09 1.71351706e-08 8.00622128e-07 3.20717876e-08 -1.23358947e-07] [-1.87134622e-10 1.71351706e-08 5.36294611e-08 2.85947118e-06 7.65850469e-08 -3.43132417e-07] [-8.74298571e-09 8.00622128e-07 2.85947118e-06 1.58769150e-04 3.57795692e-06 -1.73934531e-05] [-3.89252082e-08 3.20717876e-08 7.65850469e-08 3.57795692e-06 1.44526138e-05 -1.96971662e-05] [ 5.29559342e-08 -1.23358947e-07 -3.43132417e-07 -1.73934531e-05 -1.96971662e-05 2.79357189e-05]] | 0.7110858 | 13.68954 | 1.336759 | 0.04589771 | 0.02516273 | 0.4864784 | -0.04470212 | 0.13198 | 0.5044992 | 0.504499 | 1.5135 | 0 | 0 | -24.79185 | 6.7152 | 11.1331625 | 2 | 76367 | 1 | TRUE | TRUE
597 | 8 | 162 | 237 | 0.96515625 | 0.9427543 | -0.029296875 | 10.98378 | 0.01198369 | 22.1417 | [[ 1.35265438e-09 -3.41025917e-11 -1.45160040e-10 -4.50639315e-09 -2.60415891e-07 5.72446151e-07] [ 7.71035753e-14 7.79286392e-09 7.87832622e-09 2.89637164e-07 -5.31634244e-11 -4.48582221e-08] [ 2.78731744e-13 7.87832622e-09 4.58302506e-08 3.40896806e-06 -1.87194832e-10 -2.30578415e-07] [ 1.81459753e-11 2.89637164e-07 3.40896806e-06 2.73976856e-04 -1.21611994e-08 -1.67132129e-05] [-7.21713271e-08 -5.31634244e-11 -1.87194832e-10 -1.21611994e-08 4.50191140e-05 -9.88387825e-05] [ 1.58451178e-07 -4.48582221e-08 -2.30578415e-07 -1.67132129e-05 -9.88387825e-05 2.18218609e-04]] | 0.1412433 | 17.89685 | 2.19534 | 0.03510778 | 0.02119274 | 0.5365308 | -0.06315574 | 0.2071064 | [[ 6.59154219e-10 -5.91954187e-10 -1.64918510e-09 -3.72405855e-08 -1.16293927e-07 1.62311687e-07] [-2.47169838e-11 9.42551241e-09 1.91245080e-08 9.04451160e-07 9.96486893e-09 -1.03011674e-07] [-5.81088704e-11 1.91245080e-08 5.87193313e-08 3.16679502e-06 2.34276031e-08 -2.94751572e-07] [-2.74786369e-09 9.04451160e-07 3.16679502e-06 1.77872410e-04 1.10785487e-06 -1.54402620e-05] [-4.25326090e-08 9.96486893e-09 2.34276031e-08 1.10785487e-06 1.55263752e-05 -2.08689554e-05] [ 5.71380663e-08 -1.03011674e-07 -2.94751572e-07 -1.54402620e-05 -2.08689554e-05 2.92523695e-05]] | 0.7189003 | 13.68964 | 1.336655 | 0.04589738 | 0.02487004 | 0.494442 | -0.04281485 | 0.1287427 | 0.5045001 | 0.5044995 | 1.513502 | 0 | 0 | -24.79185 | 6.7152 | 11.1331625 | 2 | 76484 | 1 | TRUE | TRUE
598 | 8 | 162 | 238 | 0.952734375 | 0.9345154 | -0.029296875 | 10.73732 | 0.01185274 | 22.3127 | [[ 1.15460902e-09 -1.13447638e-11 -4.92016927e-11 -1.52311722e-09 -2.24996965e-07 4.94220588e-07] [ 1.69140195e-12 8.09630387e-09 8.21202445e-09 2.95356379e-07 -1.15836252e-09 -4.44349390e-08] [ 6.03303522e-12 8.21202445e-09 4.87209119e-08 3.58769517e-06 -4.12644304e-09 -2.36713610e-07] [ 3.87909960e-10 2.95356379e-07 3.58769517e-06 2.85530470e-04 -2.65292146e-07 -1.70493101e-05] [-7.61399234e-08 -1.15836252e-09 -4.12644304e-09 -2.65292146e-07 4.83135408e-05 -1.06051022e-04] [ 1.67134251e-07 -4.44349390e-08 -2.36713610e-07 -1.70493101e-05 -1.06051022e-04 2.34087321e-04]] | 0.136654 | 17.93354 | 2.19544 | 0.03503595 | 0.02142991 | 0.535979 | -0.06862547 | 0.2188137 | [[ 9.05576143e-10 -2.03944937e-10 -5.73733885e-10 -1.30605732e-08 -1.60647882e-07 2.17139405e-07] [-3.68898342e-11 1.33100581e-08 2.72546082e-08 1.30724683e-06 1.49087443e-08 -1.48435383e-07] [-8.78763323e-11 2.72546082e-08 8.62278581e-08 4.72097611e-06 3.55152999e-08 -4.34934388e-07] [-4.21316879e-09 1.30724683e-06 4.72097611e-06 2.68749734e-04 1.70276446e-06 -2.31118223e-05] [-6.45284109e-08 1.49087443e-08 3.55152999e-08 1.70276446e-06 2.37364609e-05 -3.19035299e-05] [ 8.66878975e-08 -1.48435383e-07 -4.34934388e-07 -2.31118223e-05 -3.19035299e-05 4.46536991e-05]] | 0.7180033 | 13.67791 | 1.336667 | 0.04593673 | 0.02455875 | 0.4509098 | -0.04032426 | 0.1278042 | 0.5044993 | 0.5044999 | 1.513497 | 0 | 0 | -24.79185 | 6.7152 | 11.1331625 | 2 | 76429 | 1 | TRUE | TRUE
599 | 8 | 162 | 239 | 0.94921875 | 0.9262765 | -0.03 | 10.73601 | 0.01185466 | 22.33015 | [[ 1.29385793e-09 -2.81996152e-11 -1.22507593e-10 -3.73749454e-09 -2.53848613e-07 5.57918478e-07] [ 2.67058177e-11 8.92039237e-09 9.22849915e-09 3.29572429e-07 -1.83391931e-08 -1.22732434e-08] [ 9.47252353e-11 9.22849915e-09 5.37168551e-08 3.89439788e-06 -6.50425831e-08 -1.28105510e-07] [ 5.99292480e-09 3.29572429e-07 3.89439788e-06 3.05745257e-04 -4.11496518e-06 -1.00987646e-05] [-8.30650744e-08 -1.83391931e-08 -6.50425831e-08 -4.11496518e-06 5.27918214e-05 -1.15517823e-04] [ 1.81804809e-07 -1.22732434e-08 -1.28105510e-07 -1.00987646e-05 -1.15517823e-04 2.54201463e-04]] | 0.1402413 | 17.91407 | 2.195361 | 0.03507402 | 0.02174417 | 0.5522447 | -0.06905864 | 0.2186248 | [[ 5.42515123e-10 -1.21806529e-10 -3.46785025e-10 -7.41510361e-09 -9.72083850e-08 1.31361637e-07] [-5.89890372e-11 8.11523901e-09 1.67785663e-08 7.83849830e-07 2.40733609e-08 -1.10928277e-07] [-1.40912110e-10 1.67785663e-08 5.25569801e-08 2.79754296e-06 5.75048972e-08 -3.12610381e-07] [-6.57278391e-09 7.83849830e-07 2.79754296e-06 1.54990904e-04 2.68224554e-06 -1.59130448e-05] [-3.78362039e-08 2.40733609e-08 5.75048972e-08 2.68224554e-06 1.40070949e-05 -1.90108733e-05] [ 5.12813784e-08 -1.10928277e-07 -3.12610381e-07 -1.59130448e-05 -1.90108733e-05 2.68731129e-05]] | 0.7146303 | 13.65691 | 1.336712 | 0.04600737 | 0.02517981 | 0.480337 | -0.03709387 | 0.1211259 | 0.5044999 | 0.5045 | 1.513499 | 0 | 0 | -24.79185 | 6.7152 | 11.1331625 | 2 | 76395 | 1 | TRUE | TRUE
600 | 8 | 162 | 240 | 0.944453125 | 0.9180375 | -0.11953125 | 9.446347 | 0.01112001 | 23.49795 | [[ 1.35030174e-09 1.92820285e-10 6.84737720e-10 2.41888209e-08 -2.22760857e-07 4.85597422e-07] [ 4.91644541e-11 1.18452440e-08 1.05501674e-08 4.71752430e-07 -2.74451279e-08 7.31760897e-10] [ 1.41778151e-10 1.05501674e-08 4.92191919e-08 4.26060842e-06 -7.91384289e-08 -7.35728692e-08] [ 1.07089251e-08 4.71752430e-07 4.26060842e-06 3.99038040e-04 -5.97748010e-06 -7.73843152e-06] [-9.00752393e-08 -2.74451279e-08 -7.91384289e-08 -5.97748010e-06 4.64881224e-05 -1.01610999e-04] [ 1.96947211e-07 7.31760897e-10 -7.35728692e-08 -7.73843152e-06 -1.01610999e-04 2.23390573e-04]] | 0.1330159 | 17.76049 | 2.19552 | 0.03537731 | 0.01812466 | 0.5566424 | -0.05456025 | 0.195205 | [[ 7.38907304e-10 5.61132031e-12 1.31260403e-11 3.35222234e-10 -1.10023280e-07 1.47140507e-07] [-4.59667704e-11 1.01473270e-08 1.75023353e-08 9.69536277e-07 1.51835601e-08 -1.01543180e-07] [-8.91399505e-11 1.75023353e-08 4.37566602e-08 2.73500969e-06 2.94444505e-08 -2.34248798e-07] [-4.88921902e-09 9.69536277e-07 2.73500969e-06 1.77825003e-04 1.61498855e-06 -1.41330306e-05] [-3.54718035e-08 1.51835601e-08 2.94444505e-08 1.61498855e-06 1.05769648e-05 -1.42973129e-05] [ 4.79018097e-08 -1.01543180e-07 -2.34248798e-07 -1.41330306e-05 -1.42973129e-05 2.02067376e-05]] | 0.6293796 | 13.47098 | 1.337844 | 0.04664236 | 0.02121433 | 0.4977691 | -0.0269084 | 0.114896 | 0.504499 | 0.5044991 | 1.5135 | 0 | 0 | -24.79185 | 6.7152 | 11.1331625 | 2 | 76393 | 1 | TRUE | TRUE
601 | 8 | 162 | 241 | 0.932265625 | 0.9097986 | -0.06453125 | 9.223583 | 0.01098897 | 22.589 | [[ 1.52127153e-09 4.73913629e-10 1.49474495e-09 5.99080221e-08 -2.26313363e-07 4.89500856e-07] [ 1.36455447e-11 9.82250548e-09 7.69686132e-09 3.96075150e-07 -6.69912521e-09 -2.88475387e-08] [ 3.50000879e-11 7.69686132e-09 3.24133382e-08 3.20718511e-06 -1.71797574e-08 -1.24975232e-07] [ 3.02356032e-09 3.96075150e-07 3.20718511e-06 3.42306454e-04 -1.48409021e-06 -1.24310667e-05] [-6.70784380e-08 -6.69912521e-09 -1.71797574e-08 -1.48409021e-06 3.05238853e-05 -6.69519432e-05] [ 1.47147460e-07 -2.88475387e-08 -1.24975232e-07 -1.24310667e-05 -6.69519432e-05 1.47708341e-04]] | 0.08499936 | 17.72893 | 2.196573 | 0.03544029 | 0.01585349 | 0.5354407 | -0.04494973 | 0.1750938 | [[ 1.07879316e-09 5.99357880e-10 1.21347409e-09 3.85565380e-08 -1.41841693e-07 1.84859229e-07] [-1.68513120e-12 1.45313584e-08 2.21482978e-08 1.45335357e-06 4.75748852e-10 -1.04011486e-07] [-2.86152108e-12 2.21482978e-08 4.98260603e-08 3.67883696e-06 8.08162449e-10 -2.22922356e-07] [-1.84922071e-10 1.45335357e-06 3.67883696e-06 2.81521854e-04 5.22291788e-08 -1.61619551e-05] [-4.87468801e-08 4.75748852e-10 8.08162449e-10 5.22291788e-08 1.25305958e-05 -1.67892939e-05] [ 6.53127996e-08 -1.04011486e-07 -2.22922356e-07 -1.61619551e-05 -1.67892939e-05 2.35013068e-05]] | 0.5068605 | 13.33539 | 1.339475 | 0.04711661 | 0.01794329 | 0.4085375 | -0.02115818 | 0.1106743 | 0.5044994 | 0.5044983 | 1.513499 | 0 | 0 | -24.79185 | 6.7152 | 11.1331625 | 2 | 76381 | 1 | TRUE | TRUE
602 | 8 | 162 | 242 | 0.9203125 | 0.9015597 | -0.052265625 | 9.689534 | 0.01126438 | 22.44447 | [[ 1.63666405e-09 7.08584293e-11 2.24680164e-10 9.02010014e-09 -2.40375569e-07 5.26875612e-07] [ 8.88120991e-12 1.05515883e-08 8.38825503e-09 4.37519345e-07 -4.32397461e-09 -3.77987368e-08] [ 2.25890364e-11 8.38825503e-09 3.48068171e-08 3.43101514e-06 -1.09946079e-08 -1.50318374e-07] [ 1.94394301e-09 4.37519345e-07 3.43101514e-06 3.64724261e-04 -9.46140020e-07 -1.46848521e-05] [-7.14776152e-08 -4.32397461e-09 -1.09946079e-08 -9.46140020e-07 3.22333654e-05 -7.07390310e-05] [ 1.56874297e-07 -3.77987368e-08 -1.50318374e-07 -1.46848521e-05 -7.07390310e-05 1.56157286e-04]] | 0.08205885 | 17.6683 | 2.196638 | 0.03556191 | 0.01588445 | 0.5379696 | -0.04041366 | 0.1651886 | [[ 7.83498658e-10 4.86682098e-11 9.91219516e-11 2.92809456e-09 -1.03852408e-07 1.38716220e-07] [-6.05082822e-11 9.43499665e-09 1.45088759e-08 9.19169946e-07 1.69641695e-08 -8.96920162e-08] [-1.01655499e-10 1.45088759e-08 3.15769914e-08 2.23554066e-06 2.84998955e-08 -1.77894895e-07] [-6.30784296e-09 9.19169946e-07 2.23554066e-06 1.64130535e-04 1.76843087e-06 -1.20921877e-05] [-2.86152990e-08 1.69641695e-08 2.84998955e-08 1.76843087e-06 7.26010722e-06 -9.86485466e-06] [ 3.88298484e-08 -8.96920162e-08 -1.77894895e-07 -1.20921877e-05 -9.86485466e-06 1.40301534e-05]] | 0.4951438 | 13.19976 | 1.339631 | 0.04760074 | 0.01853824 | 0.4467969 | -0.02471127 | 0.1132126 | 0.5045007 | 0.5044999 | 1.513499 | 0 | 0 | -24.79185 | 6.7152 | 11.1331625 | 2 | 76364 | 1 | TRUE | TRUE
603 | 8 | 162 | 243 | 0.90859375 | 0.8933207 | -0.050546875 | 9.927206 | 0.01139766 | 22.3237 | [[ 1.63919399e-09 6.20806544e-11 1.95542108e-10 7.82137187e-09 -2.39985530e-07 5.26160200e-07] [ 1.43790699e-11 1.17390836e-08 9.43354804e-09 4.94137453e-07 -6.96153532e-09 -3.76850115e-08] [ 3.62181973e-11 9.43354804e-09 3.83831264e-08 3.76288490e-06 -1.75313293e-08 -1.53730799e-07] [ 3.09902344e-09 4.94137453e-07 3.76288490e-06 3.98188698e-04 -1.50005207e-06 -1.50753304e-05] [-7.84226616e-08 -6.96153532e-09 -1.75313293e-08 -1.50005207e-06 3.51172498e-05 -7.70390879e-05] [ 1.72057789e-07 -3.76850115e-08 -1.53730799e-07 -1.50753304e-05 -7.70390879e-05 1.70011585e-04]] | 0.08371158 | 17.63523 | 2.196601 | 0.03562859 | 0.01595178 | 0.5479209 | -0.03615969 | 0.1548576 | [[ 8.91823119e-10 -5.07673554e-10 -1.02325409e-09 -3.20696364e-08 -1.17451413e-07 1.61648255e-07] [-5.99229075e-11 1.05272668e-08 1.60790029e-08 1.03425787e-06 1.67104956e-08 -9.68063321e-08] [-1.00354214e-10 1.60790029e-08 3.51000912e-08 2.52646885e-06 2.79852858e-08 -1.93012545e-07] [-6.32803647e-09 1.03425787e-06 2.52646885e-06 1.88531189e-04 1.76465543e-06 -1.33661902e-05] [-3.26458636e-08 1.67104956e-08 2.79852858e-08 1.76465543e-06 8.25280333e-06 -1.11934087e-05] [ 4.42276319e-08 -9.68063321e-08 -1.93012545e-07 -1.33661902e-05 -1.11934087e-05 1.58805877e-05]] | 0.49288 | 13.22107 | 1.339661 | 0.04752402 | 0.01827066 | 0.4332954 | -0.02374644 | 0.1125215 | 0.5045014 | 0.5045005 | 1.513503 | 0 | 0 | -24.79185 | 6.7152 | 11.1331625 | 2 | 76418 | 1 | TRUE | TRUE
604 | 8 | 162 | 244 | 0.91140625 | 0.8850818 | -0.045078125 | 9.968107 | 0.01142067 | 22.38202 | [[ 1.41955453e-09 6.91763027e-11 2.16508742e-10 8.30966611e-09 -2.09812067e-07 4.59794729e-07] [ 1.35265697e-11 9.38613784e-09 7.66392462e-09 3.89899694e-07 -6.62614652e-09 -2.82226881e-08] [ 3.39210508e-11 7.66392462e-09 3.03270503e-08 2.90505517e-06 -1.66137941e-08 -1.15501660e-07] [ 2.83400605e-09 3.89899694e-07 2.90505517e-06 3.01745214e-04 -1.38801412e-06 -1.11412635e-05] [-6.12352370e-08 -6.62614652e-09 -1.66137941e-08 -1.38801412e-06 2.76191002e-05 -6.05752361e-05] [ 1.34319954e-07 -2.82226881e-08 -1.15501660e-07 -1.11412635e-05 -6.05752361e-05 1.33651067e-04]] | 0.08147813 | 17.66552 | 2.19665 | 0.03556752 | 0.0163202 | 0.5810135 | -0.04152837 | 0.1652818 | [[ 7.45462498e-10 -4.90832936e-10 -1.00294183e-09 -2.83318990e-08 -9.92284920e-08 1.36987057e-07] [-4.00730731e-11 8.32959948e-09 1.27456890e-08 8.21671844e-07 1.12764401e-08 -7.42630204e-08] [-6.76680834e-11 1.27456890e-08 2.81718844e-08 2.03673501e-06 1.90416299e-08 -1.50562336e-07] [-4.28493913e-09 8.21671844e-07 2.03673501e-06 1.52674851e-04 1.20576758e-06 -1.05000328e-05] [-2.65385723e-08 1.12764401e-08 1.90416299e-08 1.20576758e-06 6.77692120e-06 -9.17337092e-06] [ 3.58893829e-08 -7.42630204e-08 -1.50562336e-07 -1.05000328e-05 -9.17337092e-06 1.29808640e-05]] | 0.4858991 | 13.27113 | 1.339754 | 0.04734476 | 0.0182425 | 0.4295106 | -0.01532359 | 0.1018817 | 0.5045001 | 0.5045002 | 1.5135 | 0 | 0 | -24.79185 | 6.7152 | 11.1331625 | 2 | 76424 | 1 | TRUE | TRUE
605 | 8 | 162 | 245 | 0.89296875 | 0.8768429 | -0.039765625 | 9.990619 | 0.01143939 | 22.39514 | [[ 1.19021019e-09 7.00168993e-11 2.21169106e-10 8.79714972e-09 -1.74659059e-07 3.82556313e-07] [ 1.17886724e-11 6.34884378e-09 5.05176391e-09 2.58805533e-07 -5.77940494e-09 -1.57378613e-08] [ 2.99387939e-11 5.05176391e-09 2.07254477e-08 2.02609153e-06 -1.46754919e-08 -7.17484218e-08] [ 2.55406992e-09 2.58805533e-07 2.02609153e-06 2.14113878e-04 -1.25194680e-06 -7.15706699e-06] [-4.25436332e-08 -5.77940494e-09 -1.46754919e-08 -1.25194680e-06 1.92809226e-05 -4.22714240e-05] [ 9.32864379e-08 -1.57378613e-08 -7.17484218e-08 -7.15706699e-06 -4.22714240e-05 9.32207469e-05]] | 0.07788212 | 17.70695 | 2.196729 | 0.03548429 | 0.01602795 | 0.5542131 | -0.03627898 | 0.1551096 | [[ 7.10181927e-10 -3.44062501e-10 -6.95659164e-10 -2.12508515e-08 -9.36551322e-08 1.28376589e-07] [-3.67494310e-11 8.39147697e-09 1.28040505e-08 8.30704720e-07 1.03251314e-08 -7.33378984e-08] [-6.20081713e-11 1.28040505e-08 2.83587498e-08 2.06480238e-06 1.74219376e-08 -1.49308322e-07] [-3.95369005e-09 8.30704720e-07 2.06480238e-06 1.55859890e-04 1.11083556e-06 -1.05008534e-05] [-2.70174685e-08 1.03251314e-08 1.74219376e-08 1.11083556e-06 6.89382622e-06 -9.32255819e-06] [ 3.65051651e-08 -7.33378984e-08 -1.49308322e-07 -1.05008534e-05 -9.32255819e-06 1.31754080e-05]] | 0.4813053 | 13.28384 | 1.339816 | 0.04729947 | 0.01813183 | 0.4239402 | -0.02985265 | 0.1218784 | 0.5044997 | 0.5044989 | 1.5135 | 0 | 0 | -24.79185 | 6.7152 | 11.1331625 | 2 | 76346 | 1 | TRUE | TRUE
606 | 8 | 162 | 246 | 0.890859375 | 0.868604 | -0.040234375 | 9.971723 | 0.01142461 | 22.37211 | [[ 1.42677781e-09 8.02742766e-11 2.53214989e-10 1.00958486e-08 -2.08862136e-07 4.57525142e-07] [ 1.49727819e-11 8.60042925e-09 6.87171217e-09 3.50538451e-07 -7.34208610e-09 -2.24676208e-08] [ 3.78713075e-11 6.87171217e-09 2.78811848e-08 2.71282488e-06 -1.85679523e-08 -9.91010741e-08] [ 3.21495647e-09 3.50538451e-07 2.71282488e-06 2.85675672e-04 -1.57624316e-06 -9.80241271e-06] [-5.71075762e-08 -7.34208610e-09 -1.85679523e-08 -1.57624316e-06 2.58537132e-05 -5.66874275e-05] [ 1.25233256e-07 -2.24676208e-08 -9.91010741e-08 -9.80241271e-06 -5.66874275e-05 1.25027230e-04]] | 0.07854407 | 17.70767 | 2.196715 | 0.03548285 | 0.01609922 | 0.5633074 | -0.0398307 | 0.1627108 | [[ 7.32291436e-10 -3.57707039e-10 -7.25907818e-10 -2.23230381e-08 -9.65624234e-08 1.32406099e-07] [-4.36191615e-11 9.73154691e-09 1.48157452e-08 9.67611505e-07 1.22939705e-08 -8.55010390e-08] [-7.38299797e-11 1.48157452e-08 3.30635955e-08 2.42777475e-06 2.08089387e-08 -1.74970230e-07] [-4.74612760e-09 9.67611505e-07 2.42777475e-06 1.84812415e-04 1.33769181e-06 -1.24041151e-05] [-3.20395502e-08 1.22939705e-08 2.08089387e-08 1.33769181e-06 8.21131949e-06 -1.11046761e-05] [ 4.32929185e-08 -8.55010390e-08 -1.74970230e-07 -1.24041151e-05 -1.11046761e-05 1.56825245e-05]] | 0.4829567 | 13.32189 | 1.339794 | 0.04716438 | 0.01802034 | 0.4179608 | -0.02807916 | 0.119891 | 0.5045003 | 0.5044991 | 1.513498 | 0 | 0 | -24.79185 | 6.7152 | 11.1331625 | 2 | 76399 | 1 | TRUE | TRUE
607 | 8 | 162 | 247 | 0.88 | 0.860365 | -0.037109375 | 9.866638 | 0.01136031 | 22.42664 | [[ 1.45667124e-09 8.22558730e-11 2.55688317e-10 1.01165405e-08 -2.12546773e-07 4.65610674e-07] [ 1.70238556e-11 8.84905204e-09 7.18332970e-09 3.81041086e-07 -8.15116131e-09 -2.22689630e-08] [ 4.23127536e-11 7.18332970e-09 2.85981337e-08 2.79907115e-06 -2.02571019e-08 -9.85553611e-08] [ 3.61409893e-09 3.81041086e-07 2.79907115e-06 2.95816188e-04 -1.73022015e-06 -9.84832905e-06] [-5.82264181e-08 -8.15116131e-09 -2.02571019e-08 -1.73022015e-06 2.57599581e-05 -5.64729373e-05] [ 1.27668110e-07 -2.22689630e-08 -9.85553611e-08 -9.84832905e-06 -5.64729373e-05 1.24550990e-04]] | 0.07908782 | 17.58389 | 2.196703 | 0.03573263 | 0.01594928 | 0.554446 | -0.04247025 | 0.1688716 | [[ 5.66895616e-10 -3.00150118e-10 -6.04486415e-10 -1.86554583e-08 -7.39622180e-08 1.01609292e-07] [-3.81666130e-11 8.29863256e-09 1.25031583e-08 8.24449541e-07 1.06216970e-08 -7.24413502e-08] [-6.38077055e-11 1.25031583e-08 2.75299402e-08 2.03963588e-06 1.77576402e-08 -1.46202265e-07] [-4.13893000e-09 8.24449541e-07 2.03963588e-06 1.56655041e-04 1.15185928e-06 -1.04543140e-05] [-2.68548901e-08 1.06216970e-08 1.77576402e-08 1.15185928e-06 6.79395967e-06 -9.19039368e-06] [ 3.62960998e-08 -7.24413502e-08 -1.46202265e-07 -1.04543140e-05 -9.19039368e-06 1.29851453e-05]] | 0.4862713 | 13.30726 | 1.339749 | 0.0472162 | 0.01784561 | 0.4186552 | -0.02907217 | 0.1216797 | 0.5045004 | 0.5045 | 1.513502 | 0 | 0 | -24.79185 | 6.7152 | 11.1331625 | 2 | 76452 | 1 | TRUE | TRUE
608 | 8 | 162 | 248 | 0.87625 | 0.8521261 | -0.034765625 | 9.876661 | 0.01136474 | 22.42156 | [[ 1.40112954e-09 7.00108127e-11 2.18538643e-10 8.68200316e-09 -2.04043047e-07 4.47109055e-07] [ 1.40528985e-11 8.35609712e-09 6.66898988e-09 3.42462084e-07 -6.83414295e-09 -2.23654738e-08] [ 3.51509658e-11 6.66898988e-09 2.66035440e-08 2.59582324e-06 -1.70919457e-08 -9.58924262e-08] [ 2.99204707e-09 3.42462084e-07 2.59582324e-06 2.74325770e-04 -1.45484682e-06 -9.49323030e-06] [-5.46895132e-08 -6.83414295e-09 -1.70919457e-08 -1.45484682e-06 2.45308293e-05 -5.37896415e-05] [ 1.19936505e-07 -2.23654738e-08 -9.58924262e-08 -9.49323030e-06 -5.37896415e-05 1.18645438e-04]] | 0.08055914 | 17.69571 | 2.196671 | 0.03550682 | 0.01604422 | 0.5697992 | -0.03628098 | 0.154884 | [[ 9.19075702e-10 -5.46233398e-10 -1.10258832e-09 -3.25130312e-08 -1.20634922e-07 1.66131080e-07] [-7.10208246e-11 1.58977052e-08 2.41210877e-08 1.54737194e-06 1.98800262e-08 -1.38216601e-07] [-1.18681314e-10 2.41210877e-08 5.22744013e-08 3.75742602e-06 3.32212206e-08 -2.76262908e-07] [-7.47822190e-09 1.54737194e-06 3.75742602e-06 2.80238809e-04 2.09329734e-06 -1.91788320e-05] [-4.83224171e-08 1.98800262e-08 3.32212206e-08 2.09329734e-06 1.22400465e-05 -1.65623555e-05] [ 6.53256837e-08 -1.38216601e-07 -2.76262908e-07 -1.91788320e-05 -1.65623555e-05 2.34538771e-05]] | 0.4856801 | 13.2725 | 1.339757 | 0.04733989 | 0.01832085 | 0.4542007 | -0.02686259 | 0.1167737 | 0.5044996 | 0.5045001 | 1.5135 | 0 | 0 | -24.79185 | 6.7152 | 11.1331625 | 2 | 76470 | 1 | TRUE | TRUE
609 | 8 | 162 | 249 | 0.860703125 | 0.8438872 | -0.0359375 | 10.0516 | 0.01146697 | 22.3382 | [[ 1.29601075e-09 7.12528836e-11 2.26836324e-10 9.06802426e-09 -1.90883608e-07 4.18162357e-07] [ 1.16971202e-11 6.35718800e-09 5.10786981e-09 2.63266271e-07 -5.75200251e-09 -1.61471505e-08] [ 2.99932897e-11 5.10786981e-09 2.13165782e-08 2.07764226e-06 -1.47469903e-08 -7.44663497e-08] [ 2.55186148e-09 2.63266271e-07 2.07764226e-06 2.18481378e-04 -1.25467443e-06 -7.39561055e-06] [-4.33543769e-08 -5.75200251e-09 -1.47469903e-08 -1.25467443e-06 1.97410108e-05 -4.32815882e-05] [ 9.50668486e-08 -1.61471505e-08 -7.44663497e-08 -7.39561055e-06 -4.32815882e-05 9.54532492e-05]] | 0.07872377 | 17.67172 | 2.196711 | 0.03555502 | 0.01606464 | 0.5414992 | -0.0372685 | 0.1573511 | [[ 1.04120812e-09 -5.31079117e-10 -1.08346309e-09 -3.38564669e-08 -1.37779119e-07 1.89151702e-07] [-4.22415201e-11 8.76269409e-09 1.34081303e-08 8.75399118e-07 1.20498580e-08 -7.88069985e-08] [-7.23469697e-11 1.34081303e-08 3.04359769e-08 2.23915541e-06 2.06378394e-08 -1.63301714e-07] [-4.65846005e-09 8.75399118e-07 2.23915541e-06 1.70787632e-04 1.32887845e-06 -1.15845620e-05] [-2.98506185e-08 1.20498580e-08 2.06378394e-08 1.32887845e-06 7.75428030e-06 -1.04914708e-05] [ 4.03526587e-08 -7.88069985e-08 -1.63301714e-07 -1.15845620e-05 -1.04914708e-05 1.48093396e-05]] | 0.4880204 | 13.36928 | 1.339726 | 0.04699719 | 0.01803473 | 0.4114806 | -0.01992367 | 0.1091401 | 0.5045008 | 0.5045007 | 1.513501 | 0 | 0 | -24.79185 | 6.7152 | 11.1331625 | 2 | 76443 | 1 | TRUE | TRUE
610 | 8 | 162 | 250 | 0.853203125 | 0.8356482 | -0.03515625 | 9.983685 | 0.01143004 | 22.39732 | [[ 1.68901608e-09 1.04208585e-10 3.27853375e-10 1.29502189e-08 -2.48215687e-07 5.43605560e-07] [ 2.01137777e-11 9.91896769e-09 7.86999742e-09 4.09836995e-07 -9.80812920e-09 -2.28692156e-08] [ 5.12658609e-11 7.86999742e-09 3.27955845e-08 3.23498349e-06 -2.49957460e-08 -1.09518235e-07] [ 4.41491714e-09 4.09836995e-07 3.23498349e-06 3.44071717e-04 -2.15256277e-06 -1.10802936e-05] [-6.74332159e-08 -9.80812920e-09 -2.49957460e-08 -2.15256277e-06 3.04725809e-05 -6.67985370e-05] [ 1.47842543e-07 -2.28692156e-08 -1.09518235e-07 -1.10802936e-05 -6.67985370e-05 1.47289434e-04]] | 0.07739915 | 17.67664 | 2.19674 | 0.03554513 | 0.01587734 | 0.536097 | -0.04616801 | 0.1777108 | [[ 1.02924785e-09 -7.83863757e-10 -1.60406462e-09 -4.46944846e-08 -1.36387577e-07 1.89136174e-07] [-9.75563307e-11 1.90435546e-08 2.91305871e-08 1.84292056e-06 2.75860940e-08 -1.71547718e-07] [-1.64280698e-10 2.91305871e-08 6.33813713e-08 4.49181099e-06 4.64537467e-08 -3.43114751e-07] [-1.02096510e-08 1.84292056e-06 4.49181099e-06 3.30420489e-04 2.88697445e-06 -2.34360335e-05] [-5.75163929e-08 2.75860940e-08 4.64537467e-08 2.88697445e-06 1.47014603e-05 -1.99233599e-05] [ 7.78610605e-08 -1.71547718e-07 -3.43114751e-07 -2.34360335e-05 -1.99233599e-05 2.82623286e-05]] | 0.490963 | 13.27616 | 1.339687 | 0.04732683 | 0.01857081 | 0.464678 | -0.02279949 | 0.110719 | 0.5044996 | 0.5045007 | 1.513502 | 0 | 0 | -24.79185 | 6.7152 | 11.1331625 | 2 | 76418 | 1 | TRUE | TRUE
611 | 8 | 162 | 251 | 0.84421875 | 0.8274093 | -0.03234375 | 9.989132 | 0.01143383 | 22.37346 | [[ 1.63376556e-09 7.66624848e-11 2.42418666e-10 9.62822710e-09 -2.40319860e-07 5.26670289e-07] [ 1.57285126e-11 9.27068399e-09 7.38731644e-09 3.77689208e-07 -7.73086958e-09 -2.46139198e-08] [ 4.00774228e-11 7.38731644e-09 3.04471095e-08 2.97174619e-06 -1.96959087e-08 -1.09500459e-07] [ 3.41370024e-09 3.77689208e-07 2.97174619e-06 3.13491891e-04 -1.67763032e-06 -1.08464505e-05] [-6.23731836e-08 -7.73086958e-09 -1.96959087e-08 -1.67763032e-06 2.83466092e-05 -6.21568099e-05] [ 1.36786921e-07 -2.46139198e-08 -1.09500459e-07 -1.08464505e-05 -6.21568099e-05 1.37094715e-04]] | 0.08124224 | 17.70804 | 2.196656 | 0.0354821 | 0.01605481 | 0.5526679 | -0.04474708 | 0.1740089 | [[ 1.08560047e-09 -4.85320380e-10 -9.85899539e-10 -2.97472934e-08 -1.43524036e-07 1.96392403e-07] [-5.86605918e-11 1.36914585e-08 2.08453429e-08 1.36605743e-06 1.65625644e-08 -1.19450978e-07] [-9.95335550e-11 2.08453429e-08 4.67724911e-08 3.44889123e-06 2.81030732e-08 -2.45883925e-07] [-6.42436405e-09 1.36605743e-06 3.44889123e-06 2.63624790e-04 1.81390416e-06 -1.75155694e-05] [-4.57217464e-08 1.65625644e-08 2.81030732e-08 1.81390416e-06 1.17482870e-05 -1.58802284e-05] [ 6.17539893e-08 -1.19450978e-07 -2.45883925e-07 -1.75155694e-05 -1.58802284e-05 2.24078449e-05]] | 0.4767953 | 13.33669 | 1.339876 | 0.04711203 | 0.01796331 | 0.4124119 | -0.02974665 | 0.12287 | 0.5044999 | 0.5044979 | 1.513503 | 0 | 0 | -24.79185 | 6.7152 | 11.1331625 | 2 | 76409 | 1 | TRUE | TRUE
612 | 8 | 162 | 252 | 0.838984375 | 0.8191704 | -0.030546875 | 10.00073 | 0.01144646 | 22.43675 | [[ 1.63593794e-09 9.50953170e-11 2.98387870e-10 1.14559695e-08 -2.42118451e-07 5.30361114e-07] [ 1.70511919e-11 9.54813442e-09 7.67092306e-09 3.88821742e-07 -8.39677179e-09 -2.46003865e-08] [ 4.32194686e-11 7.67092306e-09 3.10880669e-08 3.00650019e-06 -2.12801626e-08 -1.09240648e-07] [ 3.64635885e-09 3.88821742e-07 3.00650019e-06 3.14866851e-04 -1.79535046e-06 -1.07575678e-05] [-6.33785133e-08 -8.39677179e-09 -2.12801626e-08 -1.79535046e-06 2.87970899e-05 -6.31380360e-05] [ 1.38978906e-07 -2.46003865e-08 -1.09240648e-07 -1.07575678e-05 -6.31380360e-05 1.39248476e-04]] | 0.07895118 | 17.70987 | 2.196706 | 0.03547843 | 0.01619592 | 0.5676948 | -0.04007801 | 0.1632237 | [[ 8.95456216e-10 -4.91367001e-10 -9.96646661e-10 -3.12343618e-08 -1.18896936e-07 1.63488243e-07] [-6.53476214e-11 1.22165352e-08 1.86844737e-08 1.22167315e-06 1.84402274e-08 -1.11845263e-07] [-1.11040524e-10 1.86844737e-08 4.20160987e-08 3.08815269e-06 3.13341180e-08 -2.28922605e-07] [-7.14272107e-09 1.22167315e-06 3.08815269e-06 2.35216300e-04 2.01556857e-06 -1.61994387e-05] [-4.09391093e-08 1.84402274e-08 3.13341180e-08 2.01556857e-06 1.05173730e-05 -1.42455159e-05] [ 5.53972687e-08 -1.11845263e-07 -2.28922605e-07 -1.61994387e-05 -1.42455159e-05 2.01400061e-05]] | 0.491788 | 13.30839 | 1.339676 | 0.04721221 | 0.01800033 | 0.4063236 | -0.02465328 | 0.1157086 | 0.5044984 | 0.5045004 | 1.513498 | 0 | 0 | -24.79185 | 6.7152 | 11.1331625 | 2 | 76329 | 1 | TRUE | TRUE
613 | 8 | 162 | 253 | 0.833046875 | 0.8109314 | -0.033828125 | 9.826972 | 0.01135075 | 22.4541 | [[ 1.79863366e-09 1.15106845e-10 3.56033837e-10 1.41184361e-08 -2.60930656e-07 5.71400715e-07] [ 1.83665114e-11 9.58034097e-09 7.60784347e-09 3.96952960e-07 -8.85172834e-09 -2.32447158e-08] [ 4.57694745e-11 7.60784347e-09 3.04282747e-08 2.99832657e-06 -2.20556442e-08 -1.04084442e-07] [ 3.93524805e-09 3.96952960e-07 2.99832657e-06 3.19487166e-04 -1.89631617e-06 -1.04835850e-05] [-6.28800233e-08 -8.85172834e-09 -2.20556442e-08 -1.89631617e-06 2.79905608e-05 -6.13626043e-05] [ 1.37870909e-07 -2.32447158e-08 -1.04084442e-07 -1.04835850e-05 -6.13626043e-05 1.35321230e-04]] | 0.07703725 | 17.67116 | 2.196748 | 0.03555615 | 0.01588145 | 0.5594766 | -0.03195823 | 0.1459483 | [[ 7.34101231e-10 -5.35988280e-10 -1.07332429e-09 -3.27870031e-08 -9.57215499e-08 1.32666960e-07] [-5.56910130e-11 9.86179365e-09 1.49097595e-08 9.59876431e-07 1.55328714e-08 -8.97860985e-08] [-9.27254013e-11 1.49097595e-08 3.22007450e-08 2.32288677e-06 2.58620618e-08 -1.77410014e-07] [-5.86328021e-09 9.59876431e-07 2.32288677e-06 1.73871435e-04 1.63531683e-06 -1.23136790e-05] [-2.99215744e-08 1.55328714e-08 2.58620618e-08 1.63531683e-06 7.55329201e-06 -1.02456815e-05] [ 4.05398173e-08 -8.97860985e-08 -1.77410014e-07 -1.23136790e-05 -1.02456815e-05 1.45394568e-05]] | 0.5026579 | 13.27146 | 1.339531 | 0.04734358 | 0.018254 | 0.4536903 | -0.02930795 | 0.1199214 | 0.5044995 | 0.5045005 | 1.513498 | 0 | 0 | -24.79185 | 6.7152 | 11.1331625 | 2 | 76273 | 1 | TRUE | TRUE
614 | 8 | 162 | 254 | 0.83015625 | 0.8026925 | -0.03328125 | 10.03292 | 0.01146877 | 22.44544 | [[ 1.66686540e-09 8.40727642e-11 2.67494649e-10 1.06876849e-08 -2.45397511e-07 5.37700144e-07] [ 1.38261085e-11 8.33873102e-09 6.62766726e-09 3.31518736e-07 -6.86537416e-09 -2.22203172e-08] [ 3.53259989e-11 6.62766726e-09 2.71972958e-08 2.63492931e-06 -1.75385145e-08 -9.81116701e-08] [ 2.98576180e-09 3.31518736e-07 2.63492931e-06 2.76541925e-04 -1.48234048e-06 -9.64333694e-06] [-5.57457605e-08 -6.86537416e-09 -1.75385145e-08 -1.48234048e-06 2.55494367e-05 -5.60243989e-05] [ 1.22255207e-07 -2.22203172e-08 -9.81116701e-08 -9.64333694e-06 -5.60243989e-05 1.23566756e-04]] | 0.08001432 | 17.76214 | 2.196683 | 0.03537403 | 0.0161933 | 0.5663949 | -0.04221812 | 0.1682355 | [[ 7.85079613e-10 -4.19314960e-10 -8.53406655e-10 -2.69478546e-08 -1.03865132e-07 1.42755986e-07] [-5.03152227e-11 8.63817654e-09 1.32805236e-08 8.49503821e-07 1.43396493e-08 -8.09101075e-08] [-8.57700888e-11 1.32805236e-08 2.96188835e-08 2.12815723e-06 2.44440012e-08 -1.64362710e-07] [-5.39824663e-09 8.49503821e-07 2.12815723e-06 1.58620756e-04 1.53845830e-06 -1.13542256e-05] [-2.78370752e-08 1.43396493e-08 2.44440012e-08 1.53845830e-06 7.19847257e-06 -9.76384527e-06] [ 3.77147277e-08 -8.09101075e-08 -1.64362710e-07 -1.13542256e-05 -9.76384527e-06 1.38366757e-05]] | 0.491752 | 13.31455 | 1.339676 | 0.04719037 | 0.01838745 | 0.4373027 | -0.03153076 | 0.1235049 | 0.5045014 | 0.5044983 | 1.513502 | 0 | 0 | -24.79185 | 6.7152 | 11.1331625 | 2 | 76277 | 1 | TRUE | TRUE
615 | 8 | 162 | 255 | 0.811640625 | 0.7944536 | -0.0334375 | 9.952756 | 0.01142728 | 22.49913 | [[ 1.47542709e-09 6.41993202e-11 2.03376555e-10 8.25664020e-09 -2.15355312e-07 4.72022476e-07] [ 1.32305648e-11 8.63006635e-09 6.74633038e-09 3.48541003e-07 -6.47775086e-09 -2.39653020e-08] [ 3.38761521e-11 6.74633038e-09 2.83986593e-08 2.81862223e-06 -1.65832134e-08 -1.06120548e-07] [ 2.93564883e-09 3.48541003e-07 2.81862223e-06 3.01679209e-04 -1.43705475e-06 -1.06324089e-05] [-5.89059518e-08 -6.47775086e-09 -1.65832134e-08 -1.43705475e-06 2.67399465e-05 -5.86441256e-05] [ 1.29203471e-07 -2.39653020e-08 -1.06120548e-07 -1.06324089e-05 -5.86441256e-05 1.29362203e-04]] | 0.08178377 | 17.72549 | 2.196644 | 0.03544718 | 0.01580358 | 0.5334373 | -0.037808 | 0.1601658 | [[ 6.49573265e-10 -4.08655843e-10 -8.27654407e-10 -2.48667663e-08 -8.58472084e-08 1.18428961e-07] [-7.15815600e-11 1.23889499e-08 1.88861954e-08 1.22364455e-06 2.01456951e-08 -1.14761678e-07] [-1.20802916e-10 1.88861954e-08 4.17987268e-08 3.04050656e-06 3.39982129e-08 -2.31252371e-07] [-7.69552827e-09 1.22364455e-06 3.04050656e-06 2.29344482e-04 2.16577764e-06 -1.61756949e-05] [-3.98348528e-08 2.01456951e-08 3.39982129e-08 2.16577764e-06 1.01799256e-05 -1.38052364e-05] [ 5.39610718e-08 -1.14761678e-07 -2.31252371e-07 -1.61756949e-05 -1.38052364e-05 1.95586507e-05]] | 0.4924929 | 13.29569 | 1.339666 | 0.0472573 | 0.01815457 | 0.428305 | -0.0345996 | 0.1285833 | 0.5044984 | 0.5045004 | 1.513501 | 0 | 0 | -24.79185 | 6.7152 | 11.1331625 | 2 | 76218 | 1 | TRUE | TRUE
616 | 8 | 162 | 256 | 0.803515625 | 0.7862147 | -0.032734375 | 9.924732 | 0.01140535 | 22.49443 | [[ 1.78337330e-09 5.38393208e-11 1.70372549e-10 6.77973265e-09 -2.62493571e-07 5.75716987e-07] [ 1.13008521e-11 1.05159870e-08 8.39299771e-09 4.34507502e-07 -5.53421916e-09 -3.51660604e-08] [ 2.88816108e-11 8.39299771e-09 3.49651288e-08 3.42804906e-06 -1.41405069e-08 -1.44235853e-07] [ 2.47193501e-09 4.34507502e-07 3.42804906e-06 3.62555821e-04 -1.21024264e-06 -1.40931300e-05] [-7.15003386e-08 -5.53421916e-09 -1.41405069e-08 -1.21024264e-06 3.24269467e-05 -7.11477719e-05] [ 1.56891574e-07 -3.51660604e-08 -1.44235853e-07 -1.40931300e-05 -7.11477719e-05 1.57023466e-04]] | 0.08585711 | 17.6762 | 2.196554 | 0.03554601 | 0.01597351 | 0.5398304 | -0.04217967 | 0.1689188 | [[ 9.05240205e-10 -7.28660446e-10 -1.48976237e-09 -4.28441887e-08 -1.20700196e-07 1.67745616e-07] [-8.04357193e-11 1.27058034e-08 1.94718573e-08 1.26026504e-06 2.27479233e-08 -1.21078662e-07] [-1.36604791e-10 1.94718573e-08 4.35057479e-08 3.16264118e-06 3.86326249e-08 -2.45138032e-07] [-8.69412533e-09 1.26026504e-06 3.16264118e-06 2.38351557e-04 2.45872347e-06 -1.71068782e-05] [-4.16432731e-08 2.27479233e-08 3.86326249e-08 2.45872347e-06 1.07046511e-05 -1.45305844e-05] [ 5.64598338e-08 -1.21078662e-07 -2.45138032e-07 -1.71068782e-05 -1.45305844e-05 2.05956833e-05]] | 0.5011115 | 13.29829 | 1.339552 | 0.04724808 | 0.01817632 | 0.4204221 | -0.02209487 | 0.1116594 | 0.5044992 | 0.5045011 | 1.513501 | 0 | 0 | -24.79185 | 6.7152 | 11.1331625 | 2 | 76296 | 1 | TRUE | TRUE
617 | 8 | 162 | 257 | 0.805234375 | 0.7779757 | -0.0296875 | 9.960229 | 0.01143397 | 22.48135 | [[ 1.65122952e-09 5.17672803e-11 1.65198828e-10 6.63485988e-09 -2.42604069e-07 5.32054659e-07] [ 9.56654041e-12 9.24358247e-09 7.27661518e-09 3.67806014e-07 -4.73465743e-09 -3.06980113e-08] [ 2.45488476e-11 7.27661518e-09 3.03527687e-08 2.97235012e-06 -1.21467103e-08 -1.25795295e-07] [ 2.09804696e-09 3.67806014e-07 2.97235012e-06 3.14665239e-04 -1.03808810e-06 -1.22706108e-05] [-6.25713055e-08 -4.73465743e-09 -1.21467103e-08 -1.03808810e-06 2.86432195e-05 -6.28476308e-05] [ 1.37302420e-07 -3.06980113e-08 -1.25795295e-07 -1.22706108e-05 -6.28476308e-05 1.38698329e-04]] | 0.08524182 | 17.75852 | 2.196568 | 0.03538125 | 0.01602717 | 0.5507029 | -0.0356317 | 0.154335 | [[ 8.61693008e-10 -6.23857389e-10 -1.26772812e-09 -3.80397402e-08 -1.14301929e-07 1.58358969e-07] [-7.40789380e-11 1.13661703e-08 1.74803583e-08 1.10274834e-06 2.09886065e-08 -1.08888947e-07] [-1.25211386e-10 1.74803583e-08 3.82326526e-08 2.70066484e-06 3.54753527e-08 -2.16915386e-07] [-7.75399029e-09 1.10274834e-06 2.70066484e-06 1.97961958e-04 2.19686104e-06 -1.47049269e-05] [-3.46737089e-08 2.09886065e-08 3.54753527e-08 2.19686104e-06 8.88626629e-06 -1.20772644e-05] [ 4.70605167e-08 -1.08888947e-07 -2.16915386e-07 -1.47049269e-05 -1.20772644e-05 1.71740122e-05]] | 0.5015678 | 13.25785 | 1.339546 | 0.0473922 | 0.01862157 | 0.4582696 | -0.03022295 | 0.1212147 | 0.504501 | 0.5044997 | 1.513501 | 0 | 0 | -24.79185 | 6.7152 | 11.1331625 | 2 | 76186 | 1 | TRUE | TRUE
618 | 8 | 162 | 258 | 0.79484375 | 0.7697368 | -0.0325 | 10.04295 | 0.0114855 | 22.52239 | [[ 1.22570050e-09 4.40934327e-11 1.41059910e-10 5.64735491e-09 -1.81221525e-07 3.97352147e-07] [ 7.90243908e-12 6.68653714e-09 5.31874802e-09 2.71243294e-07 -3.90680377e-09 -2.14467754e-08] [ 2.03427224e-11 5.31874802e-09 2.23238913e-08 2.18019526e-06 -1.00548767e-08 -8.99435075e-08] [ 1.73420035e-09 2.71243294e-07 2.18019526e-06 2.29868861e-04 -8.57155288e-07 -8.78042971e-06] [-4.56550634e-08 -3.90680377e-09 -1.00548767e-08 -8.57155288e-07 2.08964489e-05 -4.58438133e-05] [ 1.00169945e-07 -2.14467754e-08 -8.99435075e-08 -8.78042971e-06 -4.58438133e-05 1.01162505e-04]] | 0.0840347 | 17.7165 | 2.196594 | 0.03546516 | 0.0160536 | 0.5431547 | -0.03937053 | 0.162737 | [[ 6.62085935e-10 -6.07634498e-10 -1.24911128e-09 -3.46318446e-08 -8.88708876e-08 1.24053578e-07] [-5.36109521e-11 7.94156046e-09 1.23246274e-08 7.59272415e-07 1.52644950e-08 -7.70940404e-08] [-9.07618424e-11 1.23246274e-08 2.67004275e-08 1.83645070e-06 2.58419135e-08 -1.52577423e-07] [-5.47860800e-09 7.59272415e-07 1.83645070e-06 1.31127547e-04 1.55985718e-06 -1.00674915e-05] [-2.31022050e-08 1.52644950e-08 2.58419135e-08 1.55985718e-06 5.93045400e-06 -8.06960312e-06] [ 3.13873782e-08 -7.70940404e-08 -1.52577423e-07 -1.00674915e-05 -8.06960312e-06 1.15073136e-05]] | 0.5030191 | 13.21101 | 1.339526 | 0.0475602 | 0.01904267 | 0.4814317 | -0.02376665 | 0.111115 | 0.5045006 | 0.5044997 | 1.5135 | 0 | 0 | -24.79185 | 6.7152 | 11.1331625 | 2 | 76131 | 1 | TRUE | TRUE
619 | 8 | 162 | 259 | 0.787890625 | 0.7614979 | -0.032109375 | 9.985717 | 0.01144761 | 22.51682 | [[ 1.79926588e-09 4.74237929e-11 1.49817494e-10 5.78241511e-09 -2.67694987e-07 5.87243247e-07] [ 8.61922878e-12 1.11195953e-08 9.08053147e-09 4.60896804e-07 -4.25795766e-09 -4.15133024e-08] [ 2.19494244e-11 9.08053147e-09 3.69063758e-08 3.53531597e-06 -1.08396837e-08 -1.61184450e-07] [ 1.83438728e-09 4.60896804e-07 3.53531597e-06 3.66527806e-04 -9.05883722e-07 -1.52815977e-05] [-7.42409110e-08 -4.25795766e-09 -1.08396837e-08 -9.05883722e-07 3.38335721e-05 -7.42545665e-05] [ 1.62947031e-07 -4.15133024e-08 -1.61184450e-07 -1.52815977e-05 -7.42545665e-05 1.63935179e-04]] | 0.08723317 | 17.66993 | 2.196524 | 0.03555863 | 0.01633276 | 0.5664218 | -0.03801792 | 0.1587554 | [[ 8.73023580e-10 -5.85455481e-10 -1.19708932e-09 -3.70785307e-08 -1.16444628e-07 1.61015998e-07] [-6.34178004e-11 8.68541653e-09 1.33022889e-08 8.76348091e-07 1.80856739e-08 -8.65747907e-08] [-1.08963725e-10 1.33022889e-08 3.05299754e-08 2.26827337e-06 3.10740143e-08 -1.77841106e-07] [-7.08111788e-09 8.76348091e-07 2.26827337e-06 1.74620778e-04 2.01934591e-06 -1.26453454e-05] [-3.06116651e-08 1.80856739e-08 3.10740143e-08 2.01934591e-06 7.96991143e-06 -1.08301804e-05] [ 4.15463607e-08 -8.65747907e-08 -1.77841106e-07 -1.26453454e-05 -1.08301804e-05 1.53333299e-05]] | 0.5036195 | 13.37242 | 1.339518 | 0.04698615 | 0.01787465 | 0.3920602 | -0.02615476 | 0.1192404 | 0.5045 | 0.5045003 | 1.513501 | 0 | 0 | -24.79185 | 6.7152 | 11.1331625 | 2 | 76199 | 1 | TRUE | TRUE
620 | 8 | 162 | 260 | 0.768984375 | 0.7532589 | -0.03265625 | 10.07171 | 0.01150473 | 22.48056 | [[ 1.75332841e-09 6.35548435e-11 2.04489098e-10 8.19795457e-09 -2.59854471e-07 5.69753515e-07] [ 1.76370789e-11 8.69513971e-09 7.01154746e-09 3.57835549e-07 -8.75573684e-09 -2.03250261e-08] [ 4.56905163e-11 7.01154746e-09 2.96422456e-08 2.87209373e-06 -2.26796781e-08 -9.88281956e-08] [ 3.86469910e-09 3.57835549e-07 2.87209373e-06 3.00201919e-04 -1.91832290e-06 -9.82410163e-06] [-5.99630121e-08 -8.75573684e-09 -2.26796781e-08 -1.91832290e-06 2.75747673e-05 -6.04459552e-05] [ 1.31464112e-07 -2.03250261e-08 -9.88281956e-08 -9.82410163e-06 -6.04459552e-05 1.33280839e-04]] | 0.08384337 | 17.68553 | 2.196599 | 0.03552726 | 0.01616712 | 0.5392873 | -0.03741011 | 0.1581715 | [[ 9.71819811e-10 -7.17131754e-10 -1.47178244e-09 -4.58374122e-08 -1.29979000e-07 1.80307551e-07] [-4.99454228e-12 1.28383939e-08 1.99269752e-08 1.24806436e-06 1.44050525e-09 -9.42126122e-08] [-8.57823346e-12 1.99269752e-08 4.43985493e-08 3.12062447e-06 2.47438356e-09 -2.00365135e-07] [-5.28632737e-10 1.24806436e-06 3.12062447e-06 2.27671219e-04 1.52487313e-07 -1.38182158e-05] [-4.01869137e-08 1.44050525e-09 2.47438356e-09 1.52487313e-07 1.04860687e-05 -1.40583059e-05] [ 5.38727812e-08 -9.42126122e-08 -2.00365135e-07 -1.38182158e-05 -1.40583059e-05 1.97370438e-05]] | 0.5124384 | 13.31601 | 1.339401 | 0.04718518 | 0.01877235 | 0.4598026 | -0.03641347 | 0.1292811 | 0.5044995 | 0.5044993 | 1.513501 | 0 | 0 | -24.79185 | 6.7152 | 11.1331625 | 2 | 76094 | 1 | TRUE | TRUE
621 | 8 | 162 | 261 | 0.76390625 | 0.74502 | -0.029609375 | 9.900886 | 0.01139784 | 22.58507 | [[ 1.23893602e-09 3.69303228e-11 1.20166215e-10 4.87058323e-09 -1.84210191e-07 4.04014319e-07] [ 1.24083583e-11 6.90912761e-09 5.55184379e-09 2.82451255e-07 -6.19876047e-09 -1.78056879e-08] [ 3.24975960e-11 5.55184379e-09 2.39448880e-08 2.32333683e-06 -1.62323191e-08 -8.44594425e-08] [ 2.75341823e-09 2.82451255e-07 2.32333683e-06 2.42905321e-04 -1.37529786e-06 -8.33861387e-06] [-4.84043074e-08 -6.19876047e-09 -1.62323191e-08 -1.37529786e-06 2.24325589e-05 -4.91853681e-05] [ 1.06145164e-07 -1.78056879e-08 -8.44594425e-08 -8.33861387e-06 -4.91853681e-05 1.08473098e-04]] | 0.08544903 | 17.69924 | 2.196563 | 0.03549975 | 0.01615424 | 0.5289265 | -0.03944114 | 0.1630186 | [[ 1.31534427e-09 -9.14011585e-11 -1.88117319e-10 -5.92391365e-09 -1.75428311e-07 2.35777791e-07] [-5.14230178e-12 1.44774641e-08 2.24315399e-08 1.44438717e-06 1.48410278e-09 -1.06740414e-07] [-8.90871710e-12 2.24315399e-08 5.14328232e-08 3.73035667e-06 2.57142485e-09 -2.32590065e-07] [-5.65629138e-10 1.44438717e-06 3.73035667e-06 2.80511383e-04 1.63266985e-07 -1.65468752e-05] [-4.94969452e-08 1.48410278e-09 2.57142485e-09 1.63266985e-07 1.30012109e-05 -1.74280339e-05] [ 6.63459813e-08 -1.06740414e-07 -2.32590065e-07 -1.65468752e-05 -1.74280339e-05 2.44018972e-05]] | 0.5078979 | 13.36456 | 1.339461 | 0.04701378 | 0.01828778 | 0.4145594 | -0.0218574 | 0.1123454 | 0.5044988 | 0.5044978 | 1.513499 | 0 | 0 | -24.79185 | 6.7152 | 11.1331625 | 2 | 76213 | 1 | TRUE | TRUE
622 | 8 | 162 | 262 | 0.752578125 | 0.7367811 | -0.028515625 | 9.895033 | 0.01139963 | 22.60584 | [[ 1.39088261e-09 4.61963459e-11 1.49489464e-10 5.77624047e-09 -2.08872784e-07 4.58046179e-07] [ 1.37643105e-11 7.71202321e-09 6.28337275e-09 3.01678405e-07 -7.01301412e-09 -1.98101043e-08] [ 3.56141855e-11 6.28337275e-09 2.56513430e-08 2.40609831e-06 -1.81431095e-08 -8.91290573e-08] [ 2.91278791e-09 3.01678405e-07 2.40609831e-06 2.45437321e-04 -1.48385646e-06 -8.52844716e-06] [-5.14233232e-08 -7.01301412e-09 -1.81431095e-08 -1.48385646e-06 2.40989457e-05 -5.28354633e-05] [ 1.12760175e-07 -1.98101043e-08 -8.91290573e-08 -8.52844716e-06 -5.28354633e-05 1.16516000e-04]] | 0.08497529 | 17.79981 | 2.196574 | 0.03529918 | 0.01672526 | 0.5921886 | -0.04361849 | 0.1699502 | [[ 1.27022008e-09 -1.75586955e-10 -3.63373059e-10 -1.14463588e-08 -1.69758136e-07 2.28911891e-07] [-1.89027704e-11 1.59418538e-08 2.46276320e-08 1.62087166e-06 5.47230812e-09 -1.23149035e-07] [-3.30155414e-11 2.46276320e-08 5.78508593e-08 4.30340651e-06 9.55835604e-09 -2.71394596e-07] [-2.14807445e-09 1.62087166e-06 4.30340651e-06 3.31628509e-04 6.21896936e-07 -1.97251048e-05] [-5.83876148e-08 5.47230812e-09 9.55835604e-09 6.21896936e-07 1.54537156e-05 -2.07465574e-05] [ 7.83698097e-08 -1.23149035e-07 -2.71394596e-07 -1.97251048e-05 -2.07465574e-05 2.90304912e-05]] | 0.5154208 | 13.42206 | 1.339361 | 0.04681238 | 0.01790697 | 0.3815439 | -0.02465445 | 0.1182204 | 0.5045 | 0.504501 | 1.513501 | 0 | 0 | -24.79185 | 6.7152 | 11.1331625 | 2 | 76144 | 1 | TRUE | TRUE
623 | 8 | 162 | 263 | 0.752578125 | 0.7285421 | -0.027890625 | 9.837286 | 0.01136639 | 22.58413 | [[ 1.81206651e-09 8.26386784e-11 2.66169888e-10 1.05160036e-08 -2.69825877e-07 5.91360032e-07] [ 2.76992564e-11 1.29049211e-08 1.03609808e-08 5.17607188e-07 -1.39041148e-08 -2.79451570e-08] [ 7.21419364e-11 1.03609808e-08 4.38621617e-08 4.22457820e-06 -3.62085646e-08 -1.40720564e-07] [ 6.06414833e-09 5.17607188e-07 4.22457820e-06 4.39730766e-04 -3.04360954e-06 -1.39881561e-05] [-8.88359874e-08 -1.39041148e-08 -3.62085646e-08 -3.04360954e-06 4.12575627e-05 -9.04276363e-05] [ 1.94742494e-07 -2.79451570e-08 -1.40720564e-07 -1.39881561e-05 -9.04276363e-05 1.99353493e-04]] | 0.08134102 | 17.74202 | 2.196654 | 0.03541415 | 0.01628718 | 0.5493931 | -0.04982571 | 0.1851807 | [[ 7.76298787e-10 -1.17319093e-10 -2.43491159e-10 -7.14468158e-09 -1.04107184e-07 1.40444044e-07] [-8.56210384e-12 1.41185699e-08 2.20503167e-08 1.37162186e-06 2.48695674e-09 -1.05448165e-07] [-1.48039965e-11 2.20503167e-08 4.94397776e-08 3.45167327e-06 4.30027870e-09 -2.25200376e-07] [-9.06231432e-10 1.37162186e-06 3.45167327e-06 2.50153066e-04 2.63246339e-07 -1.54119404e-05] [-4.44473278e-08 2.48695674e-09 4.30027870e-09 2.63246339e-07 1.16787254e-05 -1.56644935e-05] [ 5.96088974e-08 -1.05448165e-07 -2.25200376e-07 -1.54119404e-05 -1.56644935e-05 2.20012165e-05]] | 0.5139916 | 13.3203 | 1.33938 | 0.04717 | 0.01890124 | 0.4612258 | -0.03589675 | 0.1280394 | 0.5044997 | 0.5045003 | 1.5135 | 0 | 0 | -24.79185 | 6.7152 | 11.1331625 | 2 | 76143 | 1 | TRUE | TRUE
624 | 8 | 162 | 264 | 0.74140625 | 0.7203032 | -0.0296875 | 9.988147 | 0.01146112 | 22.5061 | [[ 1.36876091e-09 4.46247508e-11 1.45478053e-10 5.65161767e-09 -2.07009819e-07 4.53972716e-07] [ 1.75617314e-11 1.03695829e-08 8.62552986e-09 4.33788922e-07 -8.83860815e-09 -2.90439204e-08] [ 4.59390503e-11 8.62552986e-09 3.64445293e-08 3.44310392e-06 -2.31171456e-08 -1.31815816e-07] [ 3.78790216e-09 4.33788922e-07 3.44310392e-06 3.51229809e-04 -1.90609928e-06 -1.26275819e-05] [-7.18779362e-08 -8.83860815e-09 -2.31171456e-08 -1.90609928e-06 3.34568675e-05 -7.33631054e-05] [ 1.57632756e-07 -2.90439204e-08 -1.31815816e-07 -1.26275819e-05 -7.33631054e-05 1.61823636e-04]] | 0.08511038 | 17.64941 | 2.196571 | 0.03559997 | 0.01655891 | 0.5493277 | -0.0470385 | 0.1781191 | [[ 7.31850879e-10 -2.03356603e-10 -4.28394901e-10 -1.19980550e-08 -9.98051014e-08 1.35408366e-07] [-1.93386802e-11 1.05545461e-08 1.66277294e-08 1.04059452e-06 5.64546259e-09 -8.48428531e-08] [-3.38033166e-11 1.66277294e-08 3.80761071e-08 2.67691592e-06 9.86834841e-09 -1.82439999e-07] [-2.08180937e-09 1.04059452e-06 2.67691592e-06 1.95197529e-04 6.07756316e-07 -1.25053631e-05] [-3.49618266e-08 5.64546259e-09 9.86834841e-09 6.07756316e-07 9.26154237e-06 -1.24527803e-05] [ 4.69916948e-08 -8.48428531e-08 -1.82439999e-07 -1.25053631e-05 -1.24527803e-05 1.75088322e-05]] | 0.5230074 | 13.31762 | 1.33926 | 0.04717949 | 0.01880089 | 0.4339507 | -0.02604612 | 0.1160656 | 0.5045005 | 0.5044998 | 1.5135 | 0 | 0 | -24.79185 | 6.7152 | 11.1331625 | 2 | 76038 | 1 | TRUE | TRUE
625 | 8 | 162 | 265 | 0.731640625 | 0.7120643 | -0.030390625 | 9.914979 | 0.01142245 | 22.50855 | [[ 1.45919850e-09 7.02290706e-11 2.27613604e-10 8.54656672e-09 -2.22089683e-07 4.86705797e-07] [ 1.66890815e-11 8.88286074e-09 7.26349828e-09 3.53128320e-07 -8.53318711e-09 -2.21537941e-08] [ 4.39452478e-11 7.26349828e-09 3.07639443e-08 2.89727200e-06 -2.24663285e-08 -1.05207049e-07] [ 3.61071572e-09 3.53128320e-07 2.89727200e-06 2.95514892e-04 -1.84590113e-06 -1.01292226e-05] [-6.12713603e-08 -8.53318711e-09 -2.24663285e-08 -1.84590113e-06 2.89247401e-05 -6.34120546e-05] [ 1.34346752e-07 -2.21537941e-08 -1.05207049e-07 -1.01292226e-05 -6.34120546e-05 1.39830365e-04]] | 0.08137734 | 17.76228 | 2.196653 | 0.03537376 | 0.01665932 | 0.5645109 | -0.04516648 | 0.1739652 | [[ 9.04942341e-10 -2.33066036e-10 -4.88903802e-10 -1.46846124e-08 -1.23619648e-07 1.67606607e-07] [-2.92810606e-11 1.29106912e-08 2.03835680e-08 1.28771864e-06 8.58127433e-09 -1.06598307e-07] [-5.15543434e-11 2.03835680e-08 4.74472007e-08 3.37325789e-06 1.51091708e-08 -2.31486027e-07] [-3.20860104e-09 1.28771864e-06 3.37325789e-06 2.48615228e-04 9.40359306e-07 -1.60152495e-05] [-4.46609157e-08 8.58127433e-09 1.51091708e-08 9.40359306e-07 1.19089825e-05 -1.60240658e-05] [ 6.00681398e-08 -1.06598307e-07 -2.31486027e-07 -1.60152495e-05 -1.60240658e-05 2.25184772e-05]] | 0.5259816 | 13.3428 | 1.33922 | 0.04709047 | 0.01863632 | 0.4138279 | -0.02626104 | 0.1169455 | 0.5044982 | 0.5044993 | 1.513499 | 0 | 0 | -24.79185 | 6.7152 | 11.1331625 | 2 | 75993 | 1 | TRUE | TRUE
626 | 8 | 162 | 266 | 0.724609375 | 0.7038254 | -0.028671875 | 9.979011 | 0.01145151 | 22.54369 | [[ 1.43765202e-09 5.88618461e-11 1.92345014e-10 7.48978500e-09 -2.17114524e-07 4.75940725e-07] [ 1.50427098e-11 9.05171677e-09 7.43591172e-09 3.65264289e-07 -7.64792236e-09 -2.50254536e-08] [ 3.94613961e-11 7.43591172e-09 3.13724727e-08 2.95796205e-06 -2.00596408e-08 -1.13424943e-07] [ 3.24625459e-09 3.65264289e-07 2.95796205e-06 3.01847164e-04 -1.65016508e-06 -1.08457981e-05] [-6.23441347e-08 -7.64792236e-09 -2.00596408e-08 -1.65016508e-06 2.92715787e-05 -6.41864839e-05] [ 1.36726331e-07 -2.50254536e-08 -1.13424943e-07 -1.08457981e-05 -6.41864839e-05 1.41573625e-04]] | 0.08264575 | 17.72945 | 2.196625 | 0.03543926 | 0.01662568 | 0.5618386 | -0.04358272 | 0.1704874 | [[ 1.08362954e-09 -3.51192752e-10 -7.37203666e-10 -2.18703302e-08 -1.47392325e-07 2.00454985e-07] [-3.40270319e-11 1.46015185e-08 2.29816273e-08 1.45276519e-06 9.94208783e-09 -1.20466197e-07] [-5.96795437e-11 2.29816273e-08 5.31900030e-08 3.78296429e-06 1.74377038e-08 -2.60103664e-07] [-3.71616567e-09 1.45276519e-06 3.78296429e-06 2.78951841e-04 1.08582955e-06 -1.79980954e-05] [-4.99636077e-08 9.94208783e-09 1.74377038e-08 1.08582955e-06 1.32755958e-05 -1.78656560e-05] [ 6.72093933e-08 -1.20466197e-07 -2.60103664e-07 -1.79980954e-05 -1.78656560e-05 2.51152109e-05]] | 0.5314748 | 13.34014 | 1.339147 | 0.04709984 | 0.01862254 | 0.4182641 | -0.02528942 | 0.1156484 | 0.5045004 | 0.5045009 | 1.513503 | 0 | 0 | -24.79185 | 6.7152 | 11.1331625 | 2 | 76096 | 1 | TRUE | TRUE
627 | 8 | 162 | 267 | 0.721171875 | 0.6955864 | -0.03015625 | 9.960145 | 0.01143647 | 22.56993 | [[ 1.23233701e-09 3.19977237e-11 1.04886468e-10 4.13586329e-09 -1.85861060e-07 4.07715365e-07] [ 1.08946105e-11 7.63298031e-09 6.31185560e-09 3.14249706e-07 -5.51195447e-09 -2.33905854e-08] [ 2.85884305e-11 6.31185560e-09 2.67496173e-08 2.52603784e-06 -1.44613389e-08 -1.02370589e-07] [ 2.35601007e-09 3.14249706e-07 2.52603784e-06 2.57756316e-04 -1.19176107e-06 -9.72779407e-06] [-5.29171337e-08 -5.51195447e-09 -1.44613389e-08 -1.19176107e-06 2.47516491e-05 -5.42883226e-05] [ 1.16077557e-07 -2.33905854e-08 -1.02370589e-07 -9.72779407e-06 -5.42883226e-05 1.19774496e-04]] | 0.08675343 | 17.68482 | 2.196535 | 0.0355287 | 0.01658261 | 0.5525872 | -0.04518895 | 0.1743218 | [[ 1.12323260e-09 -3.67003561e-10 -7.72537247e-10 -2.25238888e-08 -1.52272782e-07 2.07114395e-07] [-3.52938649e-11 1.52536672e-08 2.39154394e-08 1.51771770e-06 1.03587398e-08 -1.25599374e-07] [-6.20508081e-11 2.39154394e-08 5.55942195e-08 3.97770357e-06 1.82123257e-08 -2.72215655e-07] [-3.88690157e-09 1.51771770e-06 3.97770357e-06 2.95165393e-04 1.14083849e-06 -1.89484733e-05] [-5.28552307e-08 1.03587398e-08 1.82123257e-08 1.14083849e-06 1.41138268e-05 -1.89922761e-05] [ 7.10943870e-08 -1.25599374e-07 -2.72215655e-07 -1.89484733e-05 -1.89922761e-05 2.66815050e-05]] | 0.5303165 | 13.38984 | 1.339162 | 0.04692503 | 0.01855599 | 0.4205354 | -0.03135449 | 0.124573 | 0.5044998 | 0.5045004 | 1.513499 | 0 | 0 | -24.79185 | 6.7152 | 11.1331625 | 2 | 76152 | 1 | TRUE | TRUE
628 | 8 | 162 | 268 | 0.706328125 | 0.6873475 | -0.029921875 | 9.93557 | 0.01143062 | 22.59669 | [[ 1.03221945e-09 3.05951313e-11 9.93265506e-11 3.85937212e-09 -1.55433984e-07 3.40914564e-07] [ 1.00460478e-11 6.24744949e-09 5.05525903e-09 2.50654243e-07 -5.08957488e-09 -1.73801827e-08] [ 2.64575594e-11 5.05525903e-09 2.17023421e-08 2.07455973e-06 -1.34019357e-08 -7.95366276e-08] [ 2.20750606e-09 2.50654243e-07 2.07455973e-06 2.14210683e-04 -1.11818612e-06 -7.69581423e-06] [-4.35601590e-08 -5.08957488e-09 -1.34019357e-08 -1.11818612e-06 2.04274506e-05 -4.47961952e-05] [ 9.55369808e-08 -1.73801827e-08 -7.95366276e-08 -7.69581423e-06 -4.47961952e-05 9.88074450e-05]] | 0.08593903 | 17.74066 | 2.196553 | 0.03541685 | 0.01641181 | 0.5456521 | -0.04410923 | 0.1727277 | [[ 7.30681169e-10 -2.58258869e-10 -5.42178282e-10 -1.58311597e-08 -9.89650432e-08 1.34770230e-07] [-2.57640520e-11 1.03167251e-08 1.62132251e-08 1.00920425e-06 7.58252939e-09 -8.55213242e-08] [-4.51544540e-11 1.62132251e-08 3.70933271e-08 2.59819154e-06 1.32895300e-08 -1.82803262e-07] [-2.77174918e-09 1.00920425e-06 2.59819154e-06 1.88910301e-04 8.15765562e-07 -1.24510253e-05] [-3.39247627e-08 7.58252939e-09 1.32895300e-08 8.15765562e-07 9.04934632e-06 -1.21845804e-05] [ 4.56554955e-08 -8.55213242e-08 -1.82803262e-07 -1.24510253e-05 -1.21845804e-05 1.71525322e-05]] | 0.5326836 | 13.37043 | 1.339131 | 0.04699314 | 0.01890137 | 0.4509956 | -0.0346804 | 0.1270874 | 0.5044994 | 0.5044988 | 1.513495 | 0 | 0 | -24.79185 | 6.7152 | 11.1331625 | 2 | 76042 | 1 | TRUE | TRUE
629 | 8 | 162 | 269 | 0.698359375 | 0.6791086 | -0.028515625 | 9.853767 | 0.01137195 | 22.55482 | [[ 1.83814154e-09 6.47473356e-11 2.10198669e-10 8.14266238e-09 -2.76341270e-07 6.05940385e-07] [ 1.85664414e-11 1.18532446e-08 9.44407167e-09 4.61827469e-07 -9.44987479e-09 -3.27096419e-08] [ 4.89605581e-11 9.44407167e-09 4.06183171e-08 3.89915222e-06 -2.49156756e-08 -1.49538632e-07] [ 4.10177700e-09 4.61827469e-07 3.89915222e-06 4.04798999e-04 -2.08733679e-06 -1.45220410e-05] [-8.23669315e-08 -9.44987479e-09 -2.49156756e-08 -2.08733679e-06 3.87873608e-05 -8.50610246e-05] [ 1.80654014e-07 -3.27096419e-08 -1.49538632e-07 -1.45220410e-05 -8.50610246e-05 1.87613927e-04]] | 0.08434246 | 17.80332 | 2.196588 | 0.03529221 | 0.01637116 | 0.5504667 | -0.04902731 | 0.1837783 | [[ 1.26256887e-09 -4.25986342e-10 -8.87372912e-10 -2.71792151e-08 -1.70056540e-07 2.31461002e-07] [-5.50713477e-11 1.50602816e-08 2.35042679e-08 1.51421757e-06 1.60488983e-08 -1.31579372e-07] [-9.65330360e-11 2.35042679e-08 5.48879015e-08 3.98872889e-06 2.81320169e-08 -2.82554703e-07] [-6.13828222e-09 1.51421757e-06 3.98872889e-06 3.00430746e-04 1.78884472e-06 -1.98762000e-05] [-5.35037675e-08 1.60488983e-08 2.81320169e-08 1.78884472e-06 1.42184206e-05 -1.91795362e-05] [ 7.21263630e-08 -1.31579372e-07 -2.82554703e-07 -1.98762000e-05 -1.91795362e-05 2.69835330e-05]] | 0.534974 | 13.38717 | 1.3391 | 0.04693437 | 0.01828401 | 0.4006875 | -0.02453471 | 0.1161323 | 0.504501 | 0.5045006 | 1.513497 | 0 | 0 | -24.79185 | 6.7152 | 11.1331625 | 2 | 76196 | 1 | TRUE | TRUE
630 | 8 | 162 | 270 | 0.692734375 | 0.6708696 | -0.031875 | 9.971963 | 0.0114383 | 22.5506 | [[ 1.46062821e-09 3.57758156e-11 1.17960572e-10 4.67920478e-09 -2.19854204e-07 4.82312874e-07] [ 9.44537487e-12 7.69847324e-09 6.21953702e-09 3.05826423e-07 -4.81434862e-09 -2.46017143e-08] [ 2.50211545e-11 6.21953702e-09 2.68979231e-08 2.56563223e-06 -1.27507457e-08 -1.07123651e-07] [ 2.08314468e-09 3.05826423e-07 2.56563223e-06 2.64388855e-04 -1.06154987e-06 -1.02291301e-05] [-5.39444052e-08 -4.81434862e-09 -1.27507457e-08 -1.06154987e-06 2.54517471e-05 -5.58347911e-05] [ 1.18352041e-07 -2.46017143e-08 -1.07123651e-07 -1.02291301e-05 -5.58347911e-05 1.23197571e-04]] | 0.08699896 | 17.76158 | 2.196529 | 0.03537514 | 0.016458 | 0.5455241 | -0.04968923 | 0.1849044 | [[ 1.18298213e-09 -4.98784908e-10 -1.04914864e-09 -3.04727918e-08 -1.60797433e-07 2.19651762e-07] [-5.99901639e-11 1.57405917e-08 2.48853384e-08 1.53713469e-06 1.76116738e-08 -1.38981021e-07] [-1.05057727e-10 2.48853384e-08 5.67222914e-08 3.93361363e-06 3.08427189e-08 -2.93180929e-07] [-6.38542172e-09 1.53713469e-06 3.93361363e-06 2.83088705e-04 1.87462596e-06 -1.96782586e-05] [-5.09904062e-08 1.76116738e-08 3.08427189e-08 1.87462596e-06 1.35587139e-05 -1.83073722e-05] [ 6.87953597e-08 -1.38981021e-07 -2.93180929e-07 -1.96782586e-05 -1.83073722e-05 2.58554230e-05]] | 0.5385759 | 13.31685 | 1.339052 | 0.04718221 | 0.01903771 | 0.4510355 | -0.03502067 | 0.127278 | 0.5044998 | 0.5044991 | 1.513504 | 0 | 0 | -24.79185 | 6.7152 | 11.1331625 | 2 | 76218 | 1 | TRUE | TRUE
631 | 8 | 162 | 271 | 0.676484375 | 0.6626307 | -0.03234375 | 9.915269 | 0.01140402 | 22.63286 | [[ 1.27613709e-09 1.82779107e-11 5.93891722e-11 2.24947568e-09 -1.93735849e-07 4.25232165e-07] [ 7.80752237e-12 9.20327354e-09 7.63617439e-09 3.72076818e-07 -3.97449639e-09 -3.40458945e-08] [ 2.03495104e-11 7.63617439e-09 3.15861737e-08 2.94765209e-06 -1.03560496e-08 -1.35792771e-07] [ 1.65636527e-09 3.72076818e-07 2.94765209e-06 2.98358939e-04 -8.42916788e-07 -1.25663504e-05] [-6.23762897e-08 -3.97449639e-09 -1.03560496e-08 -8.42916788e-07 2.92495967e-05 -6.41889394e-05] [ 1.36896144e-07 -3.40458945e-08 -1.35792771e-07 -1.25663504e-05 -6.41889394e-05 1.41695540e-04]] | 0.09030978 | 17.72596 | 2.196457 | 0.03544623 | 0.01678524 | 0.5784989 | -0.04282585 | 0.1684847 | [[ 1.04175960e-09 -4.36639255e-10 -9.23295786e-10 -2.59624567e-08 -1.42229901e-07 1.94227392e-07] [-3.59939190e-11 1.13442051e-08 1.79980232e-08 1.10015355e-06 1.05792925e-08 -9.74045585e-08] [-6.30086729e-11 1.79980232e-08 4.07760663e-08 2.79422828e-06 1.85197179e-08 -2.05617491e-07] [-3.78617238e-09 1.10015355e-06 2.79422828e-06 1.98747930e-04 1.11284855e-06 -1.36704569e-05] [-3.58471738e-08 1.05792925e-08 1.85197179e-08 1.11284855e-06 9.52675024e-06 -1.28483158e-05] [ 4.83130249e-08 -9.74045585e-08 -2.05617491e-07 -1.36704569e-05 -1.28483158e-05 1.81425670e-05]] | 0.5352596 | 13.29342 | 1.339097 | 0.0472654 | 0.01922748 | 0.4625002 | -0.03924649 | 0.1321459 | 0.5044999 | 0.504499 | 1.513505 | 0 | 0 | -24.79185 | 6.7152 | 11.1331625 | 2 | 76241 | 1 | TRUE | TRUE
632 | 8 | 162 | 272 | 0.670390625 | 0.6543918 | -0.03125 | 10.01827 | 0.01146701 | 22.55827 | [[ 1.38349505e-09 1.57815454e-11 5.23556338e-11 2.05433134e-09 -2.09959167e-07 4.60896157e-07] [ 5.33783035e-12 6.84638661e-09 5.61486645e-09 2.72682902e-07 -2.75195369e-09 -2.56735029e-08] [ 1.42785244e-11 5.61486645e-09 2.44332293e-08 2.29761189e-06 -7.35897866e-09 -1.06568107e-07] [ 1.17187119e-09 2.72682902e-07 2.29761189e-06 2.33527922e-04 -6.03951810e-07 -9.92056013e-06] [-4.83379831e-08 -2.75195369e-09 -7.35897866e-09 -6.03951810e-07 2.30524388e-05 -5.05932370e-05] [ 1.06094061e-07 -2.56735029e-08 -1.06568107e-07 -9.92056013e-06 -5.05932370e-05 1.11681823e-04]] | 0.09086239 | 17.75625 | 2.196445 | 0.03538577 | 0.0166898 | 0.5494274 | -0.0398303 | 0.1624307 | [[ 1.04421154e-09 -5.82561081e-10 -1.24319104e-09 -3.48539071e-08 -1.43428726e-07 1.97123955e-07] [-4.96155849e-11 1.22079705e-08 1.93903066e-08 1.18805180e-06 1.48997142e-08 -1.10158948e-07] [-8.83453830e-11 1.93903066e-08 4.49987374e-08 3.10814982e-06 2.65306067e-08 -2.35919768e-07] [-5.34870555e-09 1.18805180e-06 3.10814982e-06 2.22994416e-04 1.60624596e-06 -1.57538260e-05] [-4.07094132e-08 1.48997142e-08 2.65306067e-08 1.60624596e-06 1.10745622e-05 -1.49597071e-05] [ 5.49460367e-08 -1.10158948e-07 -2.35919768e-07 -1.57538260e-05 -1.49597071e-05 2.11144352e-05]] | 0.5476419 | 13.41969 | 1.338932 | 0.04682065 | 0.01920048 | 0.4623113 | -0.02946355 | 0.1198636 | 0.5044991 | 0.5044991 | 1.513502 | 0 | 0 | -24.79185 | 6.7152 | 11.1331625 | 2 | 76189 | 1 | TRUE | TRUE
633 | 8 | 162 | 273 | 0.667109375 | 0.6461528 | -0.031953125 | 9.957703 | 0.01143492 | 22.55898 | [[ 1.69410017e-09 2.59587038e-11 8.58072118e-11 3.40697670e-09 -2.55255395e-07 5.60221856e-07] [ 7.61105695e-12 9.39147557e-09 7.68438448e-09 3.80687053e-07 -3.87472612e-09 -3.48859423e-08] [ 2.01854810e-11 7.68438448e-09 3.32539374e-08 3.15642678e-06 -1.02730790e-08 -1.44320225e-07] [ 1.67252137e-09 3.80687053e-07 3.15642678e-06 3.23414930e-04 -8.51182420e-07 -1.35687297e-05] [-6.60795642e-08 -3.87472612e-09 -1.02730790e-08 -8.51182420e-07 3.11459874e-05 -6.83544646e-05] [ 1.45030547e-07 -3.48859423e-08 -1.44320225e-07 -1.35687297e-05 -6.83544646e-05 1.50889675e-04]] | 0.08966875 | 17.7179 | 2.196471 | 0.03546237 | 0.01651877 | 0.542194 | -0.03863871 | 0.1603546 | [[ 8.94751577e-10 -4.15544807e-10 -8.75788099e-10 -2.62691060e-08 -1.21591776e-07 1.66476020e-07] [-5.88030144e-11 1.20591865e-08 1.90506376e-08 1.19145990e-06 1.73290219e-08 -1.11955261e-07] [-1.03640477e-10 1.90506376e-08 4.41355975e-08 3.10702387e-06 3.05425315e-08 -2.37353316e-07] [-6.38947190e-09 1.19145990e-06 3.10702387e-06 2.26898118e-04 1.88295276e-06 -1.61104560e-05] [-4.09779515e-08 1.73290219e-08 3.05425315e-08 1.88295276e-06 1.09703338e-05 -1.48392404e-05] [ 5.53783881e-08 -1.11955261e-07 -2.37353316e-07 -1.61104560e-05 -1.48392404e-05 2.09608124e-05]] | 0.5467964 | 13.35899 | 1.338943 | 0.04703337 | 0.0188174 | 0.4314563 | -0.03184625 | 0.1241176 | 0.504501 | 0.5045002 | 1.513498 | 0 | 0 | -24.79185 | 6.7152 | 11.1331625 | 2 | 76154 | 1 | TRUE | TRUE
634 | 8 | 162 | 274 | 0.655390625 | 0.6379139 | -0.031015625 | 9.891176 | 0.0113924 | 22.61787 | [[ 1.66942502e-09 2.31871504e-11 7.56147480e-11 2.95054690e-09 -2.51979421e-07 5.53077522e-07] [ 8.65390697e-12 1.03599931e-08 8.37061757e-09 4.19270325e-07 -4.38313850e-09 -3.78096059e-08] [ 2.29841370e-11 8.37061757e-09 3.66862281e-08 3.52642046e-06 -1.16377330e-08 -1.58557982e-07] [ 1.92930612e-09 4.19270325e-07 3.52642046e-06 3.65279615e-04 -9.76856736e-07 -1.51041037e-05] [-7.35370412e-08 -4.38313850e-09 -1.16377330e-08 -9.76856736e-07 3.45531536e-05 -7.58306900e-05] [ 1.61395310e-07 -3.78096059e-08 -1.58557982e-07 -1.51041037e-05 -7.58306900e-05 1.67385323e-04]] | 0.09029153 | 17.72034 | 2.196457 | 0.03545748 | 0.01631719 | 0.5280812 | -0.0504344 | 0.1872303 | [[ 9.83514067e-10 -4.98272417e-10 -1.04354663e-09 -3.15446350e-08 -1.33074078e-07 1.82550188e-07] [-5.18385658e-11 1.02164585e-08 1.60197271e-08 1.00256257e-06 1.53473964e-08 -9.52448008e-08] [-9.12933688e-11 1.60197271e-08 3.69977028e-08 2.61209943e-06 2.70284612e-08 -2.01094723e-07] [-5.64639162e-09 1.00256257e-06 2.61209943e-06 1.91465010e-04 1.67167332e-06 -1.36783128e-05] [-3.45259763e-08 1.53473964e-08 2.70284612e-08 1.67167332e-06 9.27795681e-06 -1.25556547e-05] [ 4.66776651e-08 -9.52448008e-08 -2.01094723e-07 -1.36783128e-05 -1.25556547e-05 1.77376272e-05]] | 0.5512905 | 13.42173 | 1.338883 | 0.04681353 | 0.01880551 | 0.4467058 | -0.03621409 | 0.1302274 | 0.5045004 | 0.5044993 | 1.513498 | 0 | 0 | -24.79185 | 6.7152 | 11.1331625 | 2 | 76211 | 1 | TRUE | TRUE
635 | 8 | 162 | 275 | 0.64984375 | 0.629675 | -0.030703125 | 10.03678 | 0.01148884 | 22.52566 | [[ 1.68458877e-09 1.46435398e-11 4.83869432e-11 1.83444912e-09 -2.58571598e-07 5.67687560e-07] [ 6.36056344e-12 1.04689849e-08 8.59158255e-09 4.19386094e-07 -3.28564322e-09 -4.14296382e-08] [ 1.71544174e-11 8.59158255e-09 3.80337789e-08 3.58407408e-06 -8.85764864e-09 -1.71531154e-07] [ 1.41133430e-09 4.19386094e-07 3.58407408e-06 3.64415924e-04 -7.28715183e-07 -1.59393797e-05] [-7.50473467e-08 -3.28564322e-09 -8.85764864e-09 -7.28715183e-07 3.59192913e-05 -7.88457750e-05] [ 1.64742781e-07 -4.14296382e-08 -1.71531154e-07 -1.59393797e-05 -7.88457750e-05 1.74076098e-04]] | 0.09178275 | 17.7427 | 2.196424 | 0.03541279 | 0.01665302 | 0.5367112 | -0.044866 | 0.1739406 | [[ 1.10954335e-09 -6.17906392e-10 -1.31964475e-09 -3.75728473e-08 -1.53371754e-07 2.10792238e-07] [-7.63858604e-11 1.26970954e-08 2.01906026e-08 1.26727352e-06 2.29095450e-08 -1.25277155e-07] [-1.37114409e-10 2.01906026e-08 4.81476386e-08 3.41497770e-06 4.11228937e-08 -2.70076804e-07] [-8.51118347e-09 1.26727352e-06 3.41497770e-06 2.51234479e-04 2.55262498e-06 -1.83984467e-05] [-4.59363406e-08 2.29095450e-08 4.11228937e-08 2.55262498e-06 1.25540308e-05 -1.70113872e-05] [ 6.21802984e-08 -1.25277155e-07 -2.70076804e-07 -1.83984467e-05 -1.70113872e-05 2.40263557e-05]] | 0.5502236 | 13.43563 | 1.338897 | 0.04676509 | 0.01876474 | 0.4154661 | -0.03142858 | 0.1244764 | 0.5044992 | 0.5044999 | 1.513499 | 0 | 0 | -24.79185 | 6.7152 | 11.1331625 | 2 | 76040 | 1 | TRUE | TRUE
636 | 8 | 162 | 276 | 0.646328125 | 0.6214361 | -0.03140625 | 9.855666 | 0.01138628 | 22.70148 | [[ 1.76468688e-09 9.89866115e-12 3.21786079e-11 1.25429102e-09 -2.66041323e-07 5.84171289e-07] [ 3.67700198e-12 9.44290985e-09 7.85299521e-09 3.91281084e-07 -1.85766484e-09 -3.99950383e-08] [ 9.61469793e-12 7.85299521e-09 3.29724448e-08 3.10271005e-06 -4.85432253e-09 -1.54615680e-07] [ 7.89515808e-10 3.91281084e-07 3.10271005e-06 3.15660454e-04 -3.98592790e-07 -1.42830249e-05] [-6.50064679e-08 -1.85766484e-09 -4.85432253e-09 -3.98592790e-07 3.03235290e-05 -6.65764123e-05] [ 1.42728576e-07 -3.99950383e-08 -1.54615680e-07 -1.42830249e-05 -6.65764123e-05 1.47036595e-04]] | 0.09262362 | 17.67032 | 2.196406 | 0.03555784 | 0.01663154 | 0.5580975 | -0.04556923 | 0.1751947 | [[ 5.97407133e-10 -2.98741003e-10 -6.26917356e-10 -1.91936044e-08 -8.11519965e-08 1.11300506e-07] [-4.04050047e-11 7.32860519e-09 1.15439801e-08 7.18394673e-07 1.19265210e-08 -6.96823096e-08] [-7.10540958e-11 1.15439801e-08 2.65560828e-08 1.86058542e-06 2.09732780e-08 -1.46267636e-07] [-4.36142686e-09 7.18394673e-07 1.86058542e-06 1.35305246e-04 1.28736916e-06 -9.86069095e-06] [-2.44378500e-08 1.19265210e-08 2.09732780e-08 1.28736916e-06 6.54361366e-06 -8.86418177e-06] [ 3.30686421e-08 -6.96823096e-08 -1.46267636e-07 -9.86069095e-06 -8.86418177e-06 1.25414188e-05]] | 0.5527315 | 13.37528 | 1.338864 | 0.04697611 | 0.0189052 | 0.4464943 | -0.03557733 | 0.1285346 | 0.5044999 | 0.5044998 | 1.513499 | 0 | 0 | -24.79185 | 6.7152 | 11.1331625 | 2 | 76019 | 1 | TRUE | TRUE
637 | 8 | 162 | 277 | 0.629453125 | 0.6131971 | -0.032734375 | 10.01108 | 0.01147684 | 22.62148 | [[ 1.39516302e-09 7.06335387e-12 2.34386350e-11 9.04756079e-10 -2.12338705e-07 4.66262026e-07] [ 1.48328311e-12 7.92805004e-09 6.41162642e-09 3.05246398e-07 -7.72100768e-10 -3.46015786e-08] [ 3.98999745e-12 6.41162642e-09 2.80157890e-08 2.63720110e-06 -2.07403064e-09 -1.36416825e-07] [ 3.27785079e-10 3.05246398e-07 2.63720110e-06 2.68729994e-04 -1.70364082e-07 -1.25556172e-05] [-5.58817786e-08 -7.72100768e-10 -2.07403064e-09 -1.70364082e-07 2.68629310e-05 -5.89901195e-05] [ 1.22716420e-07 -3.46015786e-08 -1.36416825e-07 -1.25556172e-05 -5.89901195e-05 1.30282658e-04]] | 0.09272616 | 17.82835 | 2.196404 | 0.03524266 | 0.01670544 | 0.5559538 | -0.04373268 | 0.1712665 | [[ 1.09284759e-09 -6.20229449e-10 -1.31742970e-09 -3.91594835e-08 -1.49791512e-07 2.06062245e-07] [-7.54495710e-11 1.22343695e-08 1.94161252e-08 1.21065735e-06 2.25634354e-08 -1.20933456e-07] [-1.34667066e-10 1.94161252e-08 4.57257315e-08 3.21811049e-06 4.02722849e-08 -2.57874856e-07] [-8.29822128e-09 1.21065735e-06 3.21811049e-06 2.35020581e-04 2.48156662e-06 -1.74247435e-05] [-4.29061343e-08 2.25634354e-08 4.02722849e-08 2.48156662e-06 1.16692263e-05 -1.58216512e-05] [ 5.81080593e-08 -1.20933456e-07 -2.57874856e-07 -1.74247435e-05 -1.58216512e-05 2.23747753e-05]] | 0.5570086 | 13.41977 | 1.338807 | 0.04682035 | 0.01888054 | 0.4307325 | -0.03592211 | 0.1300451 | 0.5045005 | 0.5045001 | 1.513499 | 0 | 0 | -24.79185 | 6.7152 | 11.1331625 | 2 | 76004 | 1 | TRUE | TRUE
638 | 8 | 162 | 278 | 0.623515625 | 0.6049582 | -0.029765625 | 9.929352 | 0.01144006 | 22.65439 | [[ 1.66431487e-09 1.20643565e-11 3.97743849e-11 1.56971452e-09 -2.51046956e-07 5.51200841e-07] [ 3.06483486e-12 9.73486582e-09 7.84061405e-09 3.88628182e-07 -1.56214259e-09 -4.10361008e-08] [ 8.17664118e-12 7.84061405e-09 3.44805329e-08 3.30712323e-06 -4.16418301e-09 -1.64025213e-07] [ 6.84823831e-10 3.88628182e-07 3.30712323e-06 3.42039658e-04 -3.48741697e-07 -1.54213182e-05] [-6.91707958e-08 -1.56214259e-09 -4.16418301e-09 -3.48741697e-07 3.26798522e-05 -7.17553077e-05] [ 1.51882294e-07 -4.10361008e-08 -1.64025213e-07 -1.54213182e-05 -7.17553077e-05 1.58463442e-04]] | 0.09207534 | 17.74949 | 2.196418 | 0.03539923 | 0.01636642 | 0.5313527 | -0.04754797 | 0.1807566 | [[ 1.07525248e-09 -8.50102217e-10 -1.79912182e-09 -4.97655428e-08 -1.47944548e-07 2.05355239e-07] [-1.02310598e-10 1.55277247e-08 2.45345599e-08 1.53422284e-06 3.00158817e-08 -1.54380074e-07] [-1.79723274e-10 2.45345599e-08 5.66136869e-08 3.98057021e-06 5.27265449e-08 -3.22393980e-07] [-1.10652863e-08 1.53422284e-06 3.98057021e-06 2.90283351e-04 3.24625417e-06 -2.17424919e-05] [-5.24544669e-08 3.00158817e-08 5.27265449e-08 3.24625417e-06 1.39808718e-05 -1.89763535e-05] [ 7.11081345e-08 -1.54380074e-07 -3.22393980e-07 -2.17424919e-05 -1.89763535e-05 2.68920970e-05]] | 0.5635175 | 13.32998 | 1.33872 | 0.04713576 | 0.01881367 | 0.4291742 | -0.037939 | 0.1322933 | 0.5045005 | 0.5044988 | 1.513501 | 0 | 0 | -24.79185 | 6.7152 | 11.1331625 | 2 | 75869 | 1 | TRUE | TRUE
639 | 8 | 162 | 279 | 0.612265625 | 0.5967193 | -0.030390625 | 9.853067 | 0.01137842 | 22.68201 | [[ 1.59488857e-09 -2.41712705e-11 -7.94929343e-11 -3.17810985e-09 -2.39245265e-07 5.25855005e-07] [-3.21314860e-12 1.01208112e-08 8.13851828e-09 4.03193061e-07 1.63156694e-09 -4.96959459e-08] [-8.51516882e-12 8.13851828e-09 3.54923637e-08 3.40617285e-06 4.32738882e-09 -1.87779168e-07] [-7.13378220e-10 4.03193061e-07 3.40617285e-06 3.52730185e-04 3.62563203e-07 -1.74699725e-05] [-7.13747024e-08 1.63156694e-09 4.32738882e-09 3.62563203e-07 3.36220513e-05 -7.38691656e-05] [ 1.56809606e-07 -4.96959459e-08 -1.87779168e-07 -1.74699725e-05 -7.38691656e-05 1.63230723e-04]] | 0.09864692 | 17.7544 | 2.196274 | 0.03538945 | 0.01635771 | 0.5364319 | -0.0441899 | 0.1734634 | [[ 8.23838300e-10 -4.90841910e-10 -1.02372113e-09 -3.26218835e-08 -1.11030065e-07 1.53014939e-07] [-5.93207871e-11 7.70123687e-09 1.20360199e-08 7.66130306e-07 1.74899189e-08 -7.97672001e-08] [-1.04540438e-10 1.20360199e-08 2.81188844e-08 2.02212366e-06 3.08215813e-08 -1.66797952e-07] [-6.57961906e-09 7.66130306e-07 2.02212366e-06 1.50861781e-04 1.93982862e-06 -1.14650808e-05] [-2.71950668e-08 1.74899189e-08 3.08215813e-08 1.93982862e-06 7.30331335e-06 -9.92890410e-06] [ 3.69214414e-08 -7.97672001e-08 -1.66797952e-07 -1.14650808e-05 -9.92890410e-06 1.40661906e-05]] | 0.5686258 | 13.43158 | 1.338652 | 0.0467792 | 0.01849738 | 0.4205777 | -0.0340436 | 0.1287638 | 0.5044995 | 0.5044995 | 1.5135 | 0 | 0 | -24.79185 | 6.7152 | 11.1331625 | 2 | 76104 | 1 | TRUE | TRUE
640 | 8 | 162 | 280 | 0.605234375 | 0.5884803 | -0.02921875 | 9.954653 | 0.01144603 | 22.62588 | [[ 1.40891865e-09 -1.67749747e-11 -5.52566610e-11 -2.13107049e-09 -2.14518599e-07 4.71427830e-07] [-1.99598131e-12 7.11609551e-09 5.84127988e-09 2.85532847e-07 1.02277034e-09 -3.52130839e-08] [-5.30537063e-12 5.84127988e-09 2.52610836e-08 2.37995366e-06 2.72109865e-09 -1.32817098e-07] [-4.36185070e-10 2.85532847e-07 2.37995366e-06 2.42329189e-04 2.23736586e-07 -1.21373995e-05] [-5.00120776e-08 1.02277034e-09 2.72109865e-09 2.23736586e-07 2.37302435e-05 -5.21346600e-05] [ 1.09872639e-07 -3.52130839e-08 -1.32817098e-07 -1.21373995e-05 -5.21346600e-05 1.15204369e-04]] | 0.09753632 | 17.74029 | 2.196298 | 0.03541761 | 0.01665037 | 0.5498025 | -0.04389118 | 0.171598 | [[ 7.59958761e-10 -5.48326940e-10 -1.16378648e-09 -3.35204566e-08 -1.04299026e-07 1.44432854e-07] [-8.43982919e-11 1.15617955e-08 1.84171559e-08 1.11954711e-06 2.52047546e-08 -1.19145863e-07] [-1.49503112e-10 1.84171559e-08 4.23082174e-08 2.89161629e-06 4.46467343e-08 -2.47781009e-07] [-8.95771639e-09 1.11954711e-06 2.89161629e-06 2.05260443e-04 2.67503215e-06 -1.62109899e-05] [-3.75983294e-08 2.52047546e-08 4.46467343e-08 2.67503215e-06 1.01618007e-05 -1.38216064e-05] [ 5.10629245e-08 -1.19145863e-07 -2.47781009e-07 -1.62109899e-05 -1.38216064e-05 1.96447509e-05]] | 0.5661339 | 13.36035 | 1.338685 | 0.0470286 | 0.01933525 | 0.4673455 | -0.03615388 | 0.1280372 | 0.5045007 | 0.504501 | 1.513502 | 0 | 0 | -24.79185 | 6.7152 | 11.1331625 | 2 | 75983 | 1 | TRUE | TRUE
641 | 8 | 162 | 281 | 0.59953125 | 0.5802414 | -0.03234375 | 9.798538 | 0.0113489 | 22.69911 | [[ 1.67986501e-09 -1.36209124e-11 -4.42932353e-11 -1.75166610e-09 -2.52036454e-07 5.53778665e-07] [-2.84033920e-12 1.02065933e-08 8.26467589e-09 4.09522426e-07 1.43755245e-09 -4.98320367e-08] [-7.46683815e-12 8.26467589e-09 3.54274863e-08 3.38400354e-06 3.78271422e-09 -1.86195728e-07] [-6.22436487e-10 4.09522426e-07 3.38400354e-06 3.49209006e-04 3.15355627e-07 -1.72519253e-05] [-7.10527675e-08 1.43755245e-09 3.78271422e-09 3.15355627e-07 3.33130436e-05 -7.31876034e-05] [ 1.56097036e-07 -4.98320367e-08 -1.86195728e-07 -1.72519253e-05 -7.31876034e-05 1.61724757e-04]] | 0.09648551 | 17.74014 | 2.196321 | 0.0354179 | 0.01642404 | 0.546981 | -0.04952525 | 0.1846028 | [[ 9.85486843e-10 -7.46503208e-10 -1.56662683e-09 -4.56735857e-08 -1.33331400e-07 1.84953751e-07] [-1.00566955e-10 1.35628086e-08 2.11214006e-08 1.33065392e-06 2.98264313e-08 -1.38634045e-07] [-1.77010616e-10 2.11214006e-08 4.88712312e-08 3.48131058e-06 5.24971763e-08 -2.88461948e-07] [-1.10434803e-08 1.33065392e-06 3.48131058e-06 2.57554267e-04 3.27517898e-06 -1.96545018e-05] [-4.64838347e-08 2.98264313e-08 5.24971763e-08 3.27517898e-06 1.25242029e-05 -1.70244854e-05] [ 6.30990199e-08 -1.38634045e-07 -2.88461948e-07 -1.96545018e-05 -1.70244854e-05 2.41283477e-05]] | 0.569501 | 13.47017 | 1.338641 | 0.0466452 | 0.01868113 | 0.4477809 | -0.04333016 | 0.1401612 | 0.5044999 | 0.5044987 | 1.513497 | 0 | 0 | -24.79185 | 6.7152 | 11.1331625 | 2 | 76077 | 1 | TRUE | TRUE
642 | 8 | 162 | 282 | 0.58765625 | 0.5720025 | -0.03015625 | 9.915396 | 0.01141638 | 22.67937 | [[ 1.54389481e-09 -3.82446308e-11 -1.26207263e-10 -4.94664135e-09 -2.34417150e-07 5.15474437e-07] [-5.00037854e-12 9.63056193e-09 7.89203458e-09 3.87832774e-07 2.55837025e-09 -5.02018580e-08] [-1.33109383e-11 7.89203458e-09 3.42980084e-08 3.24217042e-06 6.81368688e-09 -1.87147852e-07] [-1.09824901e-09 3.87832774e-07 3.24217042e-06 3.30956550e-04 5.62201538e-07 -1.70973399e-05] [-6.79776703e-08 2.55837025e-09 6.81368688e-09 5.62201538e-07 3.22187069e-05 -7.07998797e-05] [ 1.49373309e-07 -5.02018580e-08 -1.87147852e-07 -1.70973399e-05 -7.07998797e-05 1.56485097e-04]] | 0.1012785 | 17.73205 | 2.196216 | 0.03543407 | 0.01659318 | 0.5440142 | -0.0467604 | 0.1786069 | [[ 9.76567645e-10 -9.80844952e-10 -2.10331640e-09 -5.54087540e-08 -1.34958636e-07 1.89024190e-07] [-1.18160748e-10 1.50736667e-08 2.39493740e-08 1.45230073e-06 3.53487109e-08 -1.58329907e-07] [-2.09056521e-10 2.39493740e-08 5.48035246e-08 3.73825106e-06 6.25391211e-08 -3.27291888e-07] [-1.25045278e-08 1.45230073e-06 3.73825106e-06 2.64948851e-04 3.74063728e-06 -2.13383285e-05] [-4.85499422e-08 3.53487109e-08 6.25391211e-08 3.74063728e-06 1.31341533e-05 -1.78869173e-05] [ 6.60105024e-08 -1.58329907e-07 -3.27291888e-07 -2.13383285e-05 -1.78869173e-05 2.54535561e-05]] | 0.5705503 | 13.37884 | 1.338627 | 0.04696362 | 0.0193769 | 0.4770863 | -0.02983273 | 0.1199532 | 0.5045004 | 0.5044992 | 1.513502 | 0 | 0 | -24.79185 | 6.7152 | 11.1331625 | 2 | 76077 | 1 | TRUE | TRUE
643 | 8 | 162 | 283 | 0.586328125 | 0.5637636 | -0.03046875 | 9.882856 | 0.01140565 | 22.69622 | [[ 1.77476933e-09 -3.93201263e-11 -1.29082241e-10 -4.97760890e-09 -2.69609781e-07 5.92782619e-07] [-6.20013493e-12 1.09193820e-08 8.99553472e-09 4.34254952e-07 3.18897876e-09 -5.76329222e-08] [-1.64123142e-11 8.99553472e-09 3.82868242e-08 3.57916707e-06 8.44544801e-09 -2.10888222e-07] [-1.33843297e-09 4.34254952e-07 3.57916707e-06 3.62432499e-04 6.88762502e-07 -1.90339741e-05] [-7.56769872e-08 3.18897876e-09 8.44544801e-09 6.88762502e-07 3.59483522e-05 -7.90000797e-05] [ 1.66299906e-07 -5.76329222e-08 -2.10888222e-07 -1.90339741e-05 -7.90000797e-05 1.74620730e-04]] | 0.1003968 | 17.76091 | 2.196235 | 0.03537649 | 0.01678236 | 0.5659009 | -0.04793756 | 0.1804012 | [[ 7.71132622e-10 -7.03417270e-10 -1.50658737e-09 -4.19062959e-08 -1.06722270e-07 1.49001876e-07] [-1.28447184e-10 1.60223890e-08 2.54172118e-08 1.55959036e-06 3.85826961e-08 -1.69989418e-07] [-2.28649084e-10 2.54172118e-08 5.90465181e-08 4.08670884e-06 6.86791537e-08 -3.55007373e-07] [-1.38665423e-08 1.55959036e-06 4.08670884e-06 2.93814185e-04 4.16498972e-06 -2.34674757e-05] [-5.39407632e-08 3.85826961e-08 6.86791537e-08 4.16498972e-06 1.46904387e-05 -2.00016182e-05] [ 7.33272144e-08 -1.69989418e-07 -3.55007373e-07 -2.34674757e-05 -2.00016182e-05 2.84181491e-05]] | 0.577249 | 13.42569 | 1.338538 | 0.04679971 | 0.01916681 | 0.4603574 | -0.03435035 | 0.126669 | 0.5044996 | 0.5044991 | 1.513497 | 0 | 0 | -24.79185 | 6.7152 | 11.1331625 | 2 | 75970 | 1 | TRUE | TRUE
644 | 8 | 162 | 284 | 0.5740625 | 0.5555246 | -0.029609375 | 9.88762 | 0.01139371 | 22.77698 | [[ 1.79361532e-09 -3.99473759e-11 -1.31985528e-10 -5.21178514e-09 -2.70705041e-07 5.95205008e-07] [-6.07631690e-12 8.83081739e-09 7.19290936e-09 3.52369271e-07 3.10905642e-09 -4.74812211e-08] [-1.61525365e-11 7.19290936e-09 3.11972553e-08 2.95631804e-06 8.26794403e-09 -1.74851206e-07] [-1.33590639e-09 3.52369271e-07 2.95631804e-06 3.02667734e-04 6.83831214e-07 -1.59722374e-05] [-6.21205733e-08 3.10905642e-09 8.26794403e-09 6.83831214e-07 2.94333452e-05 -6.46898079e-05] [ 1.36523718e-07 -4.74812211e-08 -1.74851206e-07 -1.59722374e-05 -6.46898079e-05 1.43001005e-04]] | 0.1007067 | 17.752 | 2.196229 | 0.03539424 | 0.01656122 | 0.5463835 | -0.05046129 | 0.1866193 | [[ 1.02625602e-09 -7.59189663e-10 -1.60515394e-09 -4.75846023e-08 -1.40584080e-07 1.94894519e-07] [-8.07759483e-11 9.36574243e-09 1.48052269e-08 9.26677286e-07 2.39799622e-08 -1.01239686e-07] [-1.43209675e-10 1.48052269e-08 3.46227314e-08 2.44413672e-06 4.25131939e-08 -2.11258944e-07] [-8.84986195e-09 9.26677286e-07 2.44413672e-06 1.79022120e-04 2.62710098e-06 -1.42213736e-05] [-3.26487070e-08 2.39799622e-08 4.25131939e-08 2.62710098e-06 8.81738753e-06 -1.20119389e-05] [ 4.44075008e-08 -1.01239686e-07 -2.11258944e-07 -1.42213736e-05 -1.20119389e-05 1.70596668e-05]] | 0.5730764 | 13.39735 | 1.338593 | 0.04689873 | 0.01880141 | 0.4287073 | -0.03382066 | 0.1271412 | 0.504499 | 0.5045008 | 1.513505 | 0 | 0 | -24.79185 | 6.7152 | 11.1331625 | 2 | 76166 | 1 | TRUE | TRUE
645 | 8 | 162 | 285 | 0.566171875 | 0.5472857 | -0.02984375 | 9.930235 | 0.01142364 | 22.75435 | [[ 1.73297441e-09 -2.61817440e-11 -8.69553947e-11 -3.47617735e-09 -2.60657716e-07 5.72921445e-07] [-5.46560638e-12 1.00851583e-08 8.10258411e-09 3.95721140e-07 2.80973777e-09 -5.21918977e-08] [-1.46795298e-11 8.10258411e-09 3.59689537e-08 3.43561536e-06 7.55014846e-09 -1.97388541e-07] [-1.22415066e-09 3.95721140e-07 3.43561536e-06 3.54060932e-04 6.29648245e-07 -1.82126568e-05] [-7.20910439e-08 2.80973777e-09 7.55014846e-09 6.29648245e-07 3.43891423e-05 -7.55708806e-05] [ 1.58415045e-07 -5.21918977e-08 -1.97388541e-07 -1.82126568e-05 -7.55708806e-05 1.67019793e-04]] | 0.09873269 | 17.78597 | 2.196272 | 0.03532665 | 0.0164514 | 0.533245 | -0.04757132 | 0.1809341 | [[ 6.97165774e-10 -5.31717382e-10 -1.13200464e-09 -3.36190375e-08 -9.57381955e-08 1.32893415e-07] [-5.77858393e-11 6.83183477e-09 1.08752056e-08 6.60010600e-07 1.74098485e-08 -7.38214090e-08] [-1.02911023e-10 1.08752056e-08 2.51329702e-08 1.71869379e-06 3.10041778e-08 -1.53357961e-07] [-6.16922776e-09 6.60010600e-07 1.71869379e-06 1.22131813e-04 1.85856387e-06 -1.00055264e-05] [-2.25135090e-08 1.74098485e-08 3.10041778e-08 1.85856387e-06 6.14005780e-06 -8.37043466e-06] [ 3.06389024e-08 -7.38214090e-08 -1.53357961e-07 -1.00055264e-05 -8.37043466e-06 1.19137384e-05]] | 0.5771195 | 13.41268 | 1.338539 | 0.0468451 | 0.0193669 | 0.4733107 | -0.0337744 | 0.1245576 | 0.5044987 | 0.5045006 | 1.513503 | 0 | 0 | -24.79185 | 6.7152 | 11.1331625 | 2 | 76094 | 1 | TRUE | TRUE
646 | 8 | 162 | 286 | 0.563359375 | 0.5390468 | -0.027734375 | 9.796398 | 0.01134461 | 22.80478 | [[ 1.45084036e-09 -4.11016400e-11 -1.34584121e-10 -5.31234892e-09 -2.17220062e-07 4.77744001e-07] [ 2.61341287e-11 8.44700234e-09 6.74757092e-09 3.23407721e-07 -1.34414110e-08 -8.65467762e-09] [ 6.91688781e-11 6.74757092e-09 2.89257908e-08 2.75032439e-06 -3.55719322e-08 -6.75023646e-08] [ 5.73782873e-09 3.23407721e-07 2.75032439e-06 2.83374189e-04 -2.95079938e-06 -7.00975700e-06] [-5.85398309e-08 -1.34414110e-08 -3.55719322e-08 -2.95079938e-06 2.78185047e-05 -6.08894342e-05] [ 1.28165168e-07 -8.65467762e-09 -6.75023646e-08 -7.00975700e-06 -6.08894342e-05 1.34041076e-04]] | 0.1024474 | 17.84311 | 2.19619 | 0.03521351 | 0.01654013 | 0.5624568 | -0.04550915 | 0.1756122 | [[ 1.04360148e-09 -8.06493322e-10 -1.69112012e-09 -5.24327713e-08 -1.41354010e-07 1.96367790e-07] [-9.64144690e-11 1.38091334e-08 2.16480138e-08 1.35802744e-06 2.86302725e-08 -1.39429514e-07] [-1.70280123e-10 2.16480138e-08 5.02794629e-08 3.56237412e-06 5.05638469e-08 -2.92005179e-07] [-1.05658524e-08 1.35802744e-06 3.56237412e-06 2.62048395e-04 3.13743357e-06 -1.98150549e-05] [-4.74468900e-08 2.86302725e-08 5.05638469e-08 3.13743357e-06 1.28012491e-05 -1.73864292e-05] [ 6.43573109e-08 -1.39429514e-07 -2.92005179e-07 -1.98150549e-05 -1.73864292e-05 2.46280651e-05]] | 0.5844418 | 13.44197 | 1.338442 | 0.04674306 | 0.01876167 | 0.4426688 | -0.0301105 | 0.1219971 | 0.5045003 | 0.5045002 | 1.513503 | 0 | 0 | -24.79185 | 6.7152 | 11.1331625 | 2 | 76118 | 1 | TRUE | TRUE
647 | 8 | 162 | 287 | 0.552734375 | 0.5308078 | -0.029296875 | 9.763682 | 0.01132729 | 22.78071 | [[ 1.61102485e-09 1.62175026e-10 5.28445651e-10 2.02458140e-08 -2.43884478e-07 5.32918577e-07] [ 2.90012963e-11 9.66536561e-09 7.84658031e-09 3.76963248e-07 -1.49151482e-08 -1.14901193e-08] [ 7.66050228e-11 7.84658031e-09 3.33387804e-08 3.13958836e-06 -3.93937357e-08 -8.11685404e-08] [ 6.29315852e-09 3.76963248e-07 3.13958836e-06 3.20497508e-04 -3.23619053e-06 -8.27884261e-06] [-6.67318593e-08 -1.49151482e-08 -3.93937357e-08 -3.23619053e-06 3.16801530e-05 -6.93479272e-05] [ 1.46112641e-07 -1.14901193e-08 -8.11685404e-08 -8.27884261e-06 -6.93479272e-05 1.52683261e-04]] | 0.105621 | 17.80475 | 2.196121 | 0.03528938 | 0.01667793 | 0.567953 | -0.04520447 | 0.1746606 | [[ 9.15739253e-10 -7.28627051e-10 -1.54316689e-09 -4.56615249e-08 -1.24874885e-07 1.73586906e-07] [-9.33708921e-11 1.36918548e-08 2.14518034e-08 1.34917110e-06 2.79151346e-08 -1.37793964e-07] [-1.65858590e-10 2.14518034e-08 5.02805892e-08 3.57916545e-06 4.95860747e-08 -2.91056897e-07] [-1.03382115e-08 1.34917110e-06 3.57916545e-06 2.64561854e-04 3.09073283e-06 -1.98494509e-05] [-4.80215978e-08 2.79151346e-08 4.95860747e-08 3.09073283e-06 1.30554949e-05 -1.77227942e-05] [ 6.51077259e-08 -1.37793964e-07 -2.91056897e-07 -1.98494509e-05 -1.77227942e-05 2.50765309e-05]] | 0.5784157 | 13.48746 | 1.338522 | 0.04658539 | 0.01871959 | 0.4405796 | -0.02881366 | 0.1209823 | 0.5045002 | 0.5045006 | 1.513504 | 0 | 0 | -24.79185 | 6.7152 | 11.1331625 | 2 | 76096 | 1 | TRUE | TRUE
648 | 8 | 162 | 288 | 0.541015625 | 0.5225689 | -0.02859375 | 9.712038 | 0.01128795 | 22.80611 | [[ 1.47225905e-09 1.24544968e-10 4.10351323e-10 1.62486317e-08 -2.21941466e-07 4.85296242e-07] [ 2.49834630e-11 9.53875244e-09 7.76516295e-09 3.83331172e-07 -1.27375992e-08 -1.59300835e-08] [ 6.63101472e-11 7.76516295e-09 3.36778419e-08 3.20254789e-06 -3.38041570e-08 -9.48738782e-08] [ 5.50422242e-09 3.83331172e-07 3.20254789e-06 3.28812210e-04 -2.80596131e-06 -9.51005050e-06] [-6.72065767e-08 -1.27375992e-08 -3.38041570e-08 -2.80596131e-06 3.17350097e-05 -6.94976468e-05] [ 1.47208282e-07 -1.59300835e-08 -9.48738782e-08 -9.51005050e-06 -6.94976468e-05 1.53082392e-04]] | 0.1088414 | 17.73775 | 2.19605 | 0.03542268 | 0.01649664 | 0.5422313 | -0.04749397 | 0.1807142 | [[ 9.34517987e-10 -6.81192757e-10 -1.44012136e-09 -4.42498965e-08 -1.27810367e-07 1.77185035e-07] [-7.61032486e-11 1.07887950e-08 1.70310926e-08 1.06321090e-06 2.26251290e-08 -1.09767616e-07] [-1.34853521e-10 1.70310926e-08 3.96958695e-08 2.79543263e-06 4.00905960e-08 -2.30627755e-07] [-8.31610013e-09 1.06321090e-06 2.79543263e-06 2.04316457e-04 2.47225617e-06 -1.55533330e-05] [-3.71534756e-08 2.26251290e-08 4.00905960e-08 2.47225617e-06 1.00373693e-05 -1.36346059e-05] [ 5.04021630e-08 -1.09767616e-07 -2.30627755e-07 -1.55533330e-05 -1.36346059e-05 1.93203511e-05]] | 0.5794042 | 13.4105 | 1.338509 | 0.04685274 | 0.01885193 | 0.4375594 | -0.03302825 | 0.1258907 | 0.5044989 | 0.504499 | 1.513499 | 0 | 0 | -24.79185 | 6.7152 | 11.1331625 | 2 | 76222 | 1 | TRUE | TRUE
649 | 8 | 162 | 289 | 0.533203125 | 0.51433 | -0.030234375 | 9.698645 | 0.01128861 | 22.82712 | [[ 1.66899328e-09 1.51457782e-10 4.95765913e-10 1.94649009e-08 -2.51438999e-07 5.49651702e-07] [ 3.16429398e-11 8.09650366e-09 6.57561990e-09 3.24502573e-07 -1.61189601e-08 -1.77970217e-09] [ 8.38020015e-11 6.57561990e-09 2.84286142e-08 2.70690773e-06 -4.26852965e-08 -4.90445134e-08] [ 6.96482275e-09 3.24502573e-07 2.70690773e-06 2.78370533e-04 -3.54755084e-06 -5.45858265e-06] [-5.69360766e-08 -1.61189601e-08 -4.26852965e-08 -3.54755084e-06 2.68602786e-05 -5.87486797e-05] [ 1.24568508e-07 -1.77970217e-09 -4.90445134e-08 -5.45858265e-06 -5.87486797e-05 1.29242827e-04]] | 0.1075468 | 17.74536 | 2.196078 | 0.03540749 | 0.01647623 | 0.5438913 | -0.053968 | 0.1947333 | [[ 1.37989829e-09 -1.33991731e-09 -2.83586703e-09 -8.10619374e-08 -1.88920742e-07 2.64513501e-07] [-5.76164399e-12 2.15239655e-08 3.38021509e-08 2.12227599e-06 1.70585773e-09 -1.60033225e-07] [-1.01679381e-11 3.38021509e-08 7.84713505e-08 5.55886961e-06 3.01091938e-09 -3.53885962e-07] [-6.30906163e-10 2.12227599e-06 5.55886961e-06 4.08707983e-04 1.86827897e-07 -2.46016434e-05] [-7.35243559e-08 1.70585773e-09 3.01091938e-09 1.86827897e-07 1.97731744e-05 -2.64844946e-05] [ 9.84746067e-08 -1.60033225e-07 -3.53885962e-07 -2.46016434e-05 -2.64844946e-05 3.70618422e-05]] | 0.5865472 | 13.42123 | 1.338414 | 0.04681527 | 0.01875277 | 0.4388395 | -0.027308 | 0.1185111 | 0.504501 | 0.5045013 | 1.513498 | 0 | 0 | -24.79185 | 6.7152 | 11.1331625 | 2 | 76108 | 1 | TRUE | TRUE
650 | 8 | 162 | 290 | 0.53296875 | 0.506091 | -0.029296875 | 9.332962 | 0.01107724 | 22.95716 | [[ 1.75971643e-09 1.86743363e-10 6.09735550e-10 2.40915257e-08 -2.64568836e-07 5.77929012e-07] [ 3.70022045e-11 9.29657525e-09 7.40026109e-09 3.68310127e-07 -1.88192734e-08 -7.81713215e-10] [ 9.88052912e-11 7.40026109e-09 3.28709556e-08 3.18207703e-06 -5.02481099e-08 -5.48360257e-08] [ 8.35358986e-09 3.68310127e-07 3.18207703e-06 3.31857236e-04 -4.24822673e-06 -6.25451300e-06] [-6.66146184e-08 -1.88192734e-08 -5.02481099e-08 -4.24822673e-06 3.14752702e-05 -6.88409685e-05] [ 1.45739017e-07 -7.81713215e-10 -5.48360257e-08 -6.25451300e-06 -6.88409685e-05 1.51431496e-04]] | 0.1030879 | 17.76787 | 2.196176 | 0.03536263 | 0.01622266 | 0.5220995 | -0.05375209 | 0.19537 | [[ 7.56683452e-10 -2.34399570e-10 -4.97741518e-10 -1.36075654e-08 -1.02467773e-07 1.39143601e-07] [-7.22530261e-12 1.21995522e-08 1.90612720e-08 1.19190407e-06 2.15629625e-09 -9.18771292e-08] [-1.27712116e-11 1.90612720e-08 4.41450004e-08 3.12147879e-06 3.81171343e-09 -2.02155455e-07] [-7.91341946e-10 1.19190407e-06 3.12147879e-06 2.29305464e-04 2.36188987e-07 -1.40075348e-05] [-4.13058437e-08 2.15629625e-09 3.81171343e-09 2.36188987e-07 1.11811165e-05 -1.49860938e-05] [ 5.53559488e-08 -9.18771292e-08 -2.02155455e-07 -1.40075348e-05 -1.49860938e-05 2.09813305e-05]] | 0.5886299 | 13.48579 | 1.338386 | 0.04659116 | 0.01882581 | 0.4580707 | -0.02889373 | 0.12047 | 0.5044988 | 0.5045 | 1.513498 | 0 | 0 | -24.79185 | 6.7152 | 11.1331625 | 2 | 76060 | 1 | TRUE | TRUE
651 | 8 | 162 | 291 | 0.506640625 | 0.4978521 | -0.028046875 | 9.340266 | 0.01107161 | 22.91918 | [[ 1.44511696e-09 1.53666849e-10 4.99786813e-10 1.93408284e-08 -2.18310507e-07 4.76905981e-07] [ 3.44033221e-11 9.06488604e-09 7.36887333e-09 3.60463564e-07 -1.75656185e-08 -3.02225615e-09] [ 9.08494121e-11 7.36887333e-09 3.15451145e-08 2.99044893e-06 -4.63818952e-08 -5.66461273e-08] [ 7.51539588e-09 3.60463564e-07 2.99044893e-06 3.06636986e-04 -3.83683279e-06 -6.21631534e-06] [-6.31658271e-08 -1.75656185e-08 -4.63818952e-08 -3.83683279e-06 2.98258992e-05 -6.52404136e-05] [ 1.38209500e-07 -3.02225615e-09 -5.66461273e-08 -6.21631534e-06 -6.52404136e-05 1.43535918e-04]] | 0.1039509 | 17.76302 | 2.196157 | 0.03537229 | 0.01655325 | 0.5543423 | -0.04892874 | 0.1833143 | [[ 1.08890663e-09 -4.32085391e-10 -9.13108695e-10 -2.67929426e-08 -1.47770469e-07 2.01538842e-07] [-2.22058260e-11 1.25472325e-08 1.96719197e-08 1.22691048e-06 6.62490372e-09 -1.00649484e-07] [-3.92863424e-11 1.96719197e-08 4.55864681e-08 3.21227592e-06 1.17210916e-08 -2.19058083e-07] [-2.42583597e-09 1.22691048e-06 3.21227592e-06 2.35116333e-04 7.23755091e-07 -1.50504143e-05] [-4.24331022e-08 6.62490372e-09 1.17210916e-08 7.23755091e-07 1.14823876e-05 -1.54266502e-05] [ 5.69893286e-08 -1.00649484e-07 -2.19058083e-07 -1.50504143e-05 -1.54266502e-05 2.16490712e-05]] | 0.6025614 | 13.46454 | 1.338201 | 0.04666469 | 0.01887343 | 0.4557132 | -0.02461672 | 0.1145582 | 0.5044996 | 0.5044994 | 1.513502 | 0 | 0 | -24.79185 | 6.7152 | 11.1331625 | 2 | 76197 | 1 | TRUE | TRUE
652 | 8 | 162 | 292 | 0.50609375 | 0.4896132 | -0.028125 | 9.304041 | 0.01105251 | 22.95152 | [[ 1.47188424e-09 1.31548297e-10 4.29072583e-10 1.66265164e-08 -2.21883291e-07 4.85087114e-07] [ 2.65715988e-11 8.23423379e-09 6.58662946e-09 3.17454386e-07 -1.36829995e-08 -7.28533236e-09] [ 7.08119372e-11 6.58662946e-09 2.86566881e-08 2.72936045e-06 -3.64611410e-08 -6.41405246e-08] [ 5.88573180e-09 3.17454386e-07 2.72936045e-06 2.81230166e-04 -3.03053583e-06 -6.72766202e-06] [-5.78390505e-08 -1.36829995e-08 -3.64611410e-08 -3.03053583e-06 2.75614932e-05 -6.03204712e-05] [ 1.26617939e-07 -7.28533236e-09 -6.41405246e-08 -6.72766202e-06 -6.03204712e-05 1.32773995e-04]] | 0.1083414 | 17.8272 | 2.196061 | 0.03524493 | 0.0165097 | 0.5511291 | -0.0474112 | 0.1804068 | [[ 8.50383158e-10 -2.84970651e-10 -6.05675205e-10 -1.72564992e-08 -1.15485038e-07 1.57040577e-07] [-1.12101521e-11 9.64061150e-09 1.52699225e-08 9.21980356e-07 3.38481841e-09 -7.53252623e-08] [-1.99036409e-11 1.52699225e-08 3.49299401e-08 2.37702027e-06 6.01001426e-09 -1.63462419e-07] [-1.18869048e-09 9.21980356e-07 2.37702027e-06 1.68219782e-04 3.58935805e-07 -1.08776145e-05] [-3.06595681e-08 3.38481841e-09 6.01001426e-09 3.58935805e-07 8.35400092e-06 -1.12116231e-05] [ 4.11366784e-08 -7.53252623e-08 -1.63462419e-07 -1.08776145e-05 -1.12116231e-05 1.57498717e-05]] | 0.5944359 | 13.44645 | 1.338309 | 0.04672746 | 0.0194653 | 0.4959098 | -0.03378822 | 0.1241018 | 0.5044998 | 0.5044993 | 1.513505 | 0 | 0 | -24.79185 | 6.7152 | 11.1331625 | 2 | 76164 | 1 | TRUE | TRUE
653 | 8 | 162 | 293 | 0.501328125 | 0.4813743 | -0.02796875 | 9.335907 | 0.01106859 | 22.981 | [[ 1.67697340e-09 1.33392233e-10 4.40740222e-10 1.75466639e-08 -2.52260213e-07 5.51711916e-07] [ 3.31022836e-11 1.05126745e-08 8.38928831e-09 4.09251774e-07 -1.69784956e-08 -1.03593336e-08] [ 8.84399507e-11 8.38928831e-09 3.69127721e-08 3.53863991e-06 -4.53576108e-08 -8.60509049e-08] [ 7.40139793e-09 4.09251774e-07 3.53863991e-06 3.66314878e-04 -3.79586772e-06 -9.00727953e-06] [-7.45754412e-08 -1.69784956e-08 -4.53576108e-08 -3.79586772e-06 3.54567954e-05 -7.76080341e-05] [ 1.63271031e-07 -1.03593336e-08 -8.60509049e-08 -9.00727953e-06 -7.76080341e-05 1.70844398e-04]] | 0.109962 | 17.80512 | 2.196025 | 0.03528865 | 0.01639697 | 0.5382648 | -0.05015289 | 0.1867668 | [[ 8.51172861e-10 -3.18185706e-10 -6.70096179e-10 -2.01758477e-08 -1.15057951e-07 1.56780399e-07] [-2.52254680e-11 1.04988842e-08 1.66199386e-08 1.00940729e-06 7.51010986e-09 -8.69824101e-08] [-4.44085213e-11 1.66199386e-08 3.77374551e-08 2.57613832e-06 1.32215528e-08 -1.85304316e-07] [-2.65975878e-09 1.00940729e-06 2.57613832e-06 1.82729386e-04 7.91882750e-07 -1.23078625e-05] [-3.30852362e-08 7.51010986e-09 1.32215528e-08 7.91882750e-07 8.89452262e-06 -1.19689426e-05] [ 4.44980188e-08 -8.69824101e-08 -1.85304316e-07 -1.23078625e-05 -1.19689426e-05 1.68625888e-05]] | 0.6027183 | 13.37272 | 1.338199 | 0.04698508 | 0.01935109 | 0.4827799 | -0.04347501 | 0.1379569 | 0.5044999 | 0.5044998 | 1.513501 | 0 | 0 | -24.79185 | 6.7152 | 11.1331625 | 2 | 76203 | 1 | TRUE | TRUE
654 | 8 | 162 | 294 | 0.496484375 | 0.4731353 | -0.029921875 | 9.313101 | 0.01106327 | 22.92054 | [[ 1.47095946e-09 1.32029659e-10 4.31255873e-10 1.67021535e-08 -2.22648012e-07 4.86756138e-07] [ 2.87124979e-11 8.88134144e-09 7.18702959e-09 3.51383475e-07 -1.47108232e-08 -8.37684271e-09] [ 7.64334680e-11 7.18702959e-09 3.12729122e-08 2.97370472e-06 -3.91570745e-08 -7.11762499e-08] [ 6.34373339e-09 3.51383475e-07 2.97370472e-06 3.05499452e-04 -3.24987691e-06 -7.42652955e-06] [-6.26426864e-08 -1.47108232e-08 -3.91570745e-08 -3.24987691e-06 2.97205021e-05 -6.50466581e-05] [ 1.37135451e-07 -8.37684271e-09 -7.11762499e-08 -7.42652955e-06 -6.50466581e-05 1.43186619e-04]] | 0.1084286 | 17.77203 | 2.196059 | 0.03535436 | 0.01651235 | 0.5447554 | -0.05351578 | 0.1938358 | [[ 7.09641244e-10 -3.23076412e-10 -6.88987517e-10 -1.98146151e-08 -9.68973378e-08 1.32508132e-07] [-2.11856434e-11 7.07460514e-09 1.11751764e-08 6.86705485e-07 6.39235360e-09 -6.06293064e-08] [-3.77708964e-11 1.11751764e-08 2.59756911e-08 1.80356432e-06 1.13968239e-08 -1.31107995e-07] [-2.29899142e-09 6.86705485e-07 1.80356432e-06 1.30143206e-04 6.93690374e-07 -8.83360397e-06] [-2.37259406e-08 6.39235360e-09 1.13968239e-08 6.93690374e-07 6.48404674e-06 -8.73378253e-06] [ 3.19387390e-08 -6.06293064e-08 -1.31107995e-07 -8.83360397e-06 -8.73378253e-06 1.22894974e-05]] | 0.6066317 | 13.47713 | 1.338147 | 0.04662108 | 0.01914759 | 0.4694905 | -0.02838775 | 0.1182735 | 0.5044999 | 0.5044999 | 1.5135 | 0 | 0 | -24.79185 | 6.7152 | 11.1331625 | 2 | 76090 | 1 | TRUE | TRUE
655 | 8 | 162 | 295 | 0.486015625 | 0.4648964 | -0.028046875 | 9.395911 | 0.01112119 | 22.93826 | [[ 1.29353291e-09 1.17777926e-10 3.88040380e-10 1.49335048e-08 -1.96278804e-07 4.29067707e-07] [ 1.95277267e-11 6.71940936e-09 5.38852280e-09 2.56384220e-07 -1.01456768e-08 -8.27507118e-09] [ 5.24194772e-11 5.38852280e-09 2.35968698e-08 2.23290698e-06 -2.72320313e-08 -5.90054221e-08] [ 4.32849558e-09 2.56384220e-07 2.23290698e-06 2.28719411e-04 -2.24863948e-06 -6.01550074e-06] [-4.74198714e-08 -1.01456768e-08 -2.72320313e-08 -2.24863948e-06 2.27903398e-05 -4.98936622e-05] [ 1.03838087e-07 -8.27507118e-09 -5.90054221e-08 -6.01550074e-06 -4.98936622e-05 1.09854553e-04]] | 0.1075686 | 17.84867 | 2.196078 | 0.03520253 | 0.01662687 | 0.5540024 | -0.04457836 | 0.1740187 | [[ 7.31119846e-10 -3.58624584e-10 -7.68210045e-10 -2.21510498e-08 -1.00510649e-07 1.37676467e-07] [-3.48737034e-11 9.11908846e-09 1.45027445e-08 8.89347286e-07 1.05564794e-08 -8.17482885e-08] [-6.25354034e-11 1.45027445e-08 3.40026675e-08 2.35530248e-06 1.89300369e-08 -1.76985902e-07] [-3.79614778e-09 8.89347286e-07 2.35530248e-06 1.69488036e-04 1.14912982e-06 -1.18604147e-05] [-3.10774409e-08 1.05564794e-08 1.89300369e-08 1.14912982e-06 8.52896043e-06 -1.15068014e-05] [ 4.18963698e-08 -8.17482885e-08 -1.76985902e-07 -1.18604147e-05 -1.15068014e-05 1.62117871e-05]] | 0.6108936 | 13.46191 | 1.33809 | 0.04667381 | 0.01919063 | 0.4600545 | -0.03271988 | 0.1240972 | 0.5045016 | 0.5045002 | 1.513501 | 0 | 0 | -24.79185 | 6.7152 | 11.1331625 | 2 | 75969 | 1 | TRUE | TRUE
656 | 8 | 162 | 296 | 0.471015625 | 0.4566575 | -0.02765625 | 9.433799 | 0.01114476 | 22.88179 | [[ 1.37226786e-09 1.09920227e-10 3.64730093e-10 1.39390715e-08 -2.10050565e-07 4.59416169e-07] [ 2.31813917e-11 8.19157739e-09 6.65320679e-09 3.14605715e-07 -1.21272407e-08 -1.10482451e-08] [ 6.26062142e-11 6.65320679e-09 2.92335548e-08 2.73764177e-06 -3.27489177e-08 -7.52226403e-08] [ 5.11585218e-09 3.14605715e-07 2.73764177e-06 2.77561363e-04 -2.67604168e-06 -7.54881909e-06] [-5.81161080e-08 -1.21272407e-08 -3.27489177e-08 -2.67604168e-06 2.81137744e-05 -6.15524620e-05] [ 1.27268915e-07 -1.10482451e-08 -7.52226403e-08 -7.54881909e-06 -6.15524620e-05 1.35537107e-04]] | 0.1108457 | 17.83536 | 2.196006 | 0.03522881 | 0.01679334 | 0.5562445 | -0.04960702 | 0.1841805 | [[ 7.39464972e-10 -4.41068528e-10 -9.53704741e-10 -2.60918555e-08 -1.02621086e-07 1.41188115e-07] [-3.68024694e-11 9.78584760e-09 1.57325225e-08 9.42837274e-07 1.11949918e-08 -8.79618274e-08] [-6.61334907e-11 1.57325225e-08 3.65733287e-08 2.46813517e-06 2.01174443e-08 -1.89596290e-07] [-3.91462124e-09 9.42837274e-07 2.46813517e-06 1.73097109e-04 1.19080791e-06 -1.23844751e-05] [-3.19713383e-08 1.11949918e-08 2.01174443e-08 1.19080791e-06 8.78987514e-06 -1.18612688e-05] [ 4.31085471e-08 -8.79618274e-08 -1.89596290e-07 -1.23844751e-05 -1.18612688e-05 1.67407504e-05]] | 0.6137414 | 13.41111 | 1.338052 | 0.04685061 | 0.01961694 | 0.4804016 | -0.02974781 | 0.118581 | 0.5045001 | 0.504499 | 1.513498 | 0 | 0 | -24.79185 | 6.7152 | 11.1331625 | 2 | 75953 | 1 | TRUE | TRUE
657 | 8 | 162 | 297 | 0.4628125 | 0.4484185 | -0.02734375 | 9.355728 | 0.01109987 | 22.88888 | [[ 1.98760050e-09 1.59718169e-10 5.22770401e-10 1.96001355e-08 -3.04959572e-07 6.67044160e-07] [ 3.94943802e-11 1.47206041e-08 1.25575608e-08 6.03594670e-07 -2.03932172e-08 -2.53702853e-08] [ 1.04155147e-10 1.25575608e-08 5.22323425e-08 4.76461025e-06 -5.37760030e-08 -1.43902228e-07] [ 8.28582737e-09 6.03594670e-07 4.76461025e-06 4.71626404e-04 -4.27798275e-06 -1.38959852e-05] [-1.00837011e-07 -2.03932172e-08 -5.37760030e-08 -4.27798275e-06 4.79323258e-05 -1.04955369e-04] [ 2.20849551e-07 -2.53702853e-08 -1.43902228e-07 -1.38959852e-05 -1.04955369e-04 2.31186983e-04]] | 0.1120032 | 17.69599 | 2.195981 | 0.03550627 | 0.01715018 | 0.5841225 | -0.05983872 | 0.2052944 | [[ 1.54413127e-09 -6.47128264e-10 -1.39475315e-09 -4.25369546e-08 -2.12650389e-07 2.90475101e-07] [-5.22022392e-11 1.19348676e-08 1.89231569e-08 1.18779830e-06 1.59490071e-08 -1.10387726e-07] [-9.49223495e-11 1.89231569e-08 4.58640523e-08 3.27002899e-06 2.90012146e-08 -2.44336014e-07] [-5.92361546e-09 1.18779830e-06 3.27002899e-06 2.42041072e-04 1.80981555e-06 -1.68145951e-05] [-4.44768454e-08 1.59490071e-08 2.90012146e-08 1.80981555e-06 1.23881649e-05 -1.67215368e-05] [ 5.99892679e-08 -1.10387726e-07 -2.44336014e-07 -1.68145951e-05 -1.67215368e-05 2.35077064e-05]] | 0.6115563 | 13.55689 | 1.338081 | 0.04634681 | 0.01877282 | 0.424647 | -0.03343854 | 0.1269401 | 0.5045003 | 0.5044999 | 1.5135 | 0 | 0 | -24.79185 | 6.7152 | 11.1331625 | 2 | 75935 | 1 | TRUE | TRUE
658 | 8 | 162 | 298 | 0.45765625 | 0.4401796 | -0.028203125 | 9.379863 | 0.01110781 | 22.9433 | [[ 1.42241265e-09 9.65171687e-11 3.20520020e-10 1.25004279e-08 -2.16315544e-07 4.73378818e-07] [ 1.75373955e-11 7.17358092e-09 5.78700466e-09 2.80411047e-07 -9.09575193e-09 -1.29349523e-08] [ 4.75712707e-11 5.78700466e-09 2.59962747e-08 2.46972319e-06 -2.46700991e-08 -7.65387539e-08] [ 3.94624675e-09 2.80411047e-07 2.46972319e-06 2.53088258e-04 -2.04647390e-06 -7.60745449e-06] [-5.18569571e-08 -9.09575193e-09 -2.46700991e-08 -2.04647390e-06 2.49556893e-05 -5.46611348e-05] [ 1.13604886e-07 -1.29349523e-08 -7.65387539e-08 -7.60745449e-06 -5.46611348e-05 1.20412967e-04]] | 0.1138552 | 17.79473 | 2.19594 | 0.03530926 | 0.01654386 | 0.5304662 | -0.04587374 | 0.1773912 | [[ 6.30324202e-10 -5.14544012e-10 -1.11696942e-09 -3.04684883e-08 -8.73058671e-08 1.21332478e-07] [-4.96871213e-11 9.40329553e-09 1.49807145e-08 9.11862303e-07 1.52345307e-08 -9.03119759e-08] [-8.98149346e-11 1.49807145e-08 3.53564023e-08 2.43638071e-06 2.75380602e-08 -1.94752176e-07] [-5.42476622e-09 9.11862303e-07 2.43638071e-06 1.74542213e-04 1.66327329e-06 -1.29177988e-05] [-3.22946700e-08 1.52345307e-08 2.75380602e-08 1.66327329e-06 8.97297351e-06 -1.21417610e-05] [ 4.36538326e-08 -9.03119759e-08 -1.94752176e-07 -1.29177988e-05 -1.21417610e-05 1.71453766e-05]] | 0.6317207 | 13.5185 | 1.337813 | 0.04647841 | 0.01932912 | 0.4717717 | -0.02647561 | 0.1154301 | 0.5044994 | 0.5044989 | 1.513497 | 0 | 0 | -24.79185 | 6.7152 | 11.1331625 | 2 | 76022 | 1 | TRUE | TRUE
659 | 8 | 162 | 299 | 0.448828125 | 0.4319407 | -0.029765625 | 9.367986 | 0.01110304 | 22.94566 | [[ 1.63668991e-09 1.03962368e-10 3.43413057e-10 1.31691137e-08 -2.49169562e-07 5.45404636e-07] [ 1.69568559e-11 8.52762340e-09 6.88861562e-09 3.23863112e-07 -8.87297061e-09 -1.95190791e-08] [ 4.56701153e-11 6.88861562e-09 3.00954553e-08 2.82126708e-06 -2.38945025e-08 -9.90856074e-08] [ 3.73527651e-09 3.23863112e-07 2.82126708e-06 2.86616553e-04 -1.95426444e-06 -9.55050285e-06] [-6.00601279e-08 -8.87297061e-09 -2.38945025e-08 -1.95426444e-06 2.90370504e-05 -6.36258640e-05] [ 1.31625010e-07 -1.95190791e-08 -9.90856074e-08 -9.55050285e-06 -6.36258640e-05 1.40214823e-04]] | 0.1155416 | 17.85859 | 2.195903 | 0.03518299 | 0.01678554 | 0.5620461 | -0.04467227 | 0.1734603 | [[ 7.20716596e-10 -5.27632794e-10 -1.13874420e-09 -3.15872708e-08 -9.96682046e-08 1.37993983e-07] [-5.86927380e-11 1.12009485e-08 1.77920151e-08 1.09453595e-06 1.79060917e-08 -1.07160017e-07] [-1.05916089e-10 1.77920151e-08 4.21489575e-08 2.93663972e-06 3.23130623e-08 -2.31590817e-07] [-6.46524212e-09 1.09453595e-06 2.93663972e-06 2.12607474e-04 1.97241776e-06 -1.55330202e-05] [-3.91734312e-08 1.79060917e-08 3.23130623e-08 1.97241776e-06 1.08479502e-05 -1.46745355e-05] [ 5.29387767e-08 -1.07160017e-07 -2.31590817e-07 -1.55330202e-05 -1.46745355e-05 2.07056248e-05]] | 0.6272129 | 13.51613 | 1.337873 | 0.04648656 | 0.01913401 | 0.4575744 | -0.03923477 | 0.1333737 | 0.5045005 | 0.5045007 | 1.513501 | 0 | 0 | -24.79185 | 6.7152 | 11.1331625 | 2 | 75991 | 1 | TRUE | TRUE
660 | 8 | 162 | 300 | 0.445859375 | 0.4237017 | -0.026640625 | 9.280371 | 0.01104795 | 22.92386 | [[ 1.76256069e-09 1.28386437e-10 4.20614474e-10 1.62867257e-08 -2.67127189e-07 5.84460715e-07] [ 2.22649317e-11 9.64137700e-09 8.03407985e-09 3.94220221e-07 -1.13889033e-08 -2.01646216e-08] [ 5.89133004e-11 8.03407985e-09 3.42451357e-08 3.19993017e-06 -3.01318103e-08 -1.05629339e-07] [ 4.80358268e-09 3.94220221e-07 3.19993017e-06 3.23339365e-04 -2.45681582e-06 -1.02500743e-05] [-6.72363980e-08 -1.13889033e-08 -3.01318103e-08 -2.45681582e-06 3.17807819e-05 -6.96175904e-05] [ 1.47312672e-07 -2.01646216e-08 -1.05629339e-07 -1.02500743e-05 -6.96175904e-05 1.53401145e-04]] | 0.1130976 | 17.7008 | 2.195957 | 0.03549662 | 0.01676326 | 0.5572648 | -0.05321148 | 0.1917623 | [[ 7.49795261e-10 -5.71581893e-10 -1.22832570e-09 -3.45331965e-08 -1.03174302e-07 1.43064303e-07] [-6.56738320e-11 1.19644115e-08 1.90044506e-08 1.15380574e-06 1.99494467e-08 -1.15116192e-07] [-1.17553097e-10 1.90044506e-08 4.41577373e-08 3.02781581e-06 3.57084476e-08 -2.44615599e-07] [-7.06802265e-09 1.15380574e-06 3.02781581e-06 2.15847224e-04 2.14699951e-06 -1.61374878e-05] [-3.96951316e-08 1.99494467e-08 3.57084476e-08 2.14699951e-06 1.09092948e-05 -1.47719486e-05] [ 5.36894276e-08 -1.15116192e-07 -2.44615599e-07 -1.61374878e-05 -1.47719486e-05 2.08921810e-05]] | 0.6317267 | 13.47424 | 1.337813 | 0.04663108 | 0.01936839 | 0.4805376 | -0.041534 | 0.1347148 | 0.5044981 | 0.5045002 | 1.5135 | 0 | 0 | -24.79185 | 6.7152 | 11.1331625 | 2 | 76033 | 1 | TRUE | TRUE
661 | 8 | 162 | 301 | 0.430703125 | 0.4154628 | -0.028203125 | 9.354648 | 0.01109244 | 22.87739 | [[ 1.37063582e-09 8.34783058e-11 2.76544226e-10 1.07174453e-08 -2.08258627e-07 4.55902953e-07] [ 1.19150491e-11 6.36374608e-09 5.18629616e-09 2.48937585e-07 -6.18926849e-09 -1.57712844e-08] [ 3.20956910e-11 5.18629616e-09 2.28028810e-08 2.14338131e-06 -1.66698172e-08 -7.80498595e-08] [ 2.63299931e-09 2.48937585e-07 2.14338131e-06 2.17821750e-04 -1.36750835e-06 -7.49870067e-06] [-4.52340121e-08 -6.18926849e-09 -1.66698172e-08 -1.36750835e-06 2.17448531e-05 -4.76537115e-05] [ 9.91448315e-08 -1.57712844e-08 -7.80498595e-08 -7.49870067e-06 -4.76537115e-05 1.05035578e-04]] | 0.1159968 | 17.79495 | 2.195893 | 0.03530882 | 0.01671565 | 0.5487615 | -0.05067136 | 0.1869945 | [[ 1.08677046e-09 -7.64955910e-10 -1.65027589e-09 -4.85140455e-08 -1.49740276e-07 2.07225122e-07] [-9.06190291e-11 1.42735114e-08 2.25085701e-08 1.41549639e-06 2.77543068e-08 -1.43165061e-07] [-1.64684592e-10 2.25085701e-08 5.45118840e-08 3.90068389e-06 5.04382135e-08 -3.12023319e-07] [-1.03142737e-08 1.41549639e-06 3.90068389e-06 2.89901739e-04 3.15893770e-06 -2.14124542e-05] [-5.33298909e-08 2.77543068e-08 5.04382135e-08 3.15893770e-06 1.48904340e-05 -2.01730828e-05] [ 7.21705474e-08 -1.43165061e-07 -3.12023319e-07 -2.14124542e-05 -2.01730828e-05 2.84437180e-05]] | 0.6362462 | 13.59631 | 1.337753 | 0.04621242 | 0.01873386 | 0.431111 | -0.03439537 | 0.1286426 | 0.5044998 | 0.5044996 | 1.513501 | 0 | 0 | -24.79185 | 6.7152 | 11.1331625 | 2 | 76028 | 1 | TRUE | TRUE
662 | 8 | 162 | 302 | 0.424296875 | 0.4072239 | -0.027890625 | 9.438681 | 0.01114339 | 22.8868 | [[ 1.61047376e-09 9.51027067e-11 3.17933469e-10 1.21999197e-08 -2.48141501e-07 5.43268064e-07] [ 2.54860565e-11 8.71326142e-09 7.22407534e-09 3.48817559e-07 -1.33229880e-08 -1.16852263e-08] [ 6.96191955e-11 7.22407534e-09 3.24790002e-08 3.02929529e-06 -3.63904098e-08 -8.32066692e-08] [ 5.66927275e-09 3.48817559e-07 3.02929529e-06 3.04756318e-04 -2.96333746e-06 -8.31971736e-06] [-6.34657198e-08 -1.33229880e-08 -3.63904098e-08 -2.96333746e-06 3.07661358e-05 -6.73568427e-05] [ 1.38977786e-07 -1.16852263e-08 -8.32066692e-08 -8.31971736e-06 -6.73568427e-05 1.48321242e-04]] | 0.116783 | 17.74555 | 2.195876 | 0.03540711 | 0.01682564 | 0.533741 | -0.0590456 | 0.2053513 | [[ 9.78501049e-10 -8.37483759e-10 -1.82924681e-09 -5.15582287e-08 -1.36955197e-07 1.90760855e-07] [-4.28568887e-12 1.26050182e-08 2.02769972e-08 1.22583098e-06 1.33103096e-09 -9.65666649e-08] [-7.84994579e-12 2.02769972e-08 4.86281039e-08 3.33187009e-06 2.43833443e-09 -2.20629860e-07] [-4.71403334e-10 1.22583098e-06 3.33187009e-06 2.37328361e-04 1.46429799e-07 -1.48302491e-05] [-4.42568398e-08 1.33103096e-09 2.43833443e-09 1.46429799e-07 1.24622657e-05 -1.66839589e-05] [ 5.92452247e-08 -9.65666649e-08 -2.20629860e-07 -1.48302491e-05 -1.66839589e-05 2.33249431e-05]] | 0.6446823 | 13.54265 | 1.337641 | 0.04639554 | 0.01947061 | 0.4681632 | -0.02733819 | 0.1164966 | 0.504499 | 0.5044996 | 1.513502 | 0 | 0 | -24.79185 | 6.7152 | 11.1331625 | 2 | 76011 | 1 | TRUE | TRUE
663 | 8 | 162 | 303 | 0.409453125 | 0.398985 | -0.02890625 | 8.858457 | 0.01079112 | 23.07235 | [[ 1.22850867e-09 7.80661455e-11 2.56618629e-10 9.92444328e-09 -1.86525222e-07 4.08285238e-07] [ 2.44468234e-11 9.02130419e-09 7.41890154e-09 3.59957367e-07 -1.25955728e-08 -1.42043518e-08] [ 6.51925117e-11 7.41890154e-09 3.20703805e-08 3.00904001e-06 -3.35853066e-08 -8.73469425e-08] [ 5.33776679e-09 3.59957367e-07 3.00904001e-06 3.05325663e-04 -2.74983474e-06 -8.69118377e-06] [-6.34399062e-08 -1.25955728e-08 -3.35853066e-08 -2.74983474e-06 3.02253058e-05 -6.61842608e-05] [ 1.38944450e-07 -1.42043518e-08 -8.73469425e-08 -8.69118377e-06 -6.61842608e-05 1.45768592e-04]] | 0.1156415 | 17.75417 | 2.195901 | 0.03538991 | 0.01672248 | 0.5538488 | -0.04754662 | 0.1800126 | [[ 8.42693660e-10 -2.08300340e-10 -4.52078274e-10 -1.17765262e-08 -1.16613072e-07 1.57777972e-07] [-1.39031496e-12 1.34997526e-08 2.15608969e-08 1.30579913e-06 4.21582165e-10 -1.00778412e-07] [-2.49098090e-12 2.15608969e-08 5.01809512e-08 3.42716239e-06 7.55642266e-10 -2.24474141e-07] [-1.49176536e-10 1.30579913e-06 3.42716239e-06 2.43236773e-04 4.52557801e-08 -1.50606945e-05] [-4.46442812e-08 4.21582165e-10 7.55642266e-10 4.52557801e-08 1.22494195e-05 -1.63912582e-05] [ 5.97383568e-08 -1.00778412e-07 -2.24474141e-07 -1.50606945e-05 -1.63912582e-05 2.29459838e-05]] | 0.6469862 | 13.43923 | 1.33761 | 0.04675257 | 0.01942135 | 0.4748954 | -0.03273716 | 0.1228369 | 0.5044994 | 0.5044993 | 1.5135 | 0 | 0 | -24.79185 | 6.7152 | 11.1331625 | 2 | 76072 | 1 | TRUE | TRUE
664 | 8 | 162 | 304 | 0.40171875 | 0.390746 | -0.028671875 | 8.895554 | 0.01080986 | 23.03409 | [[ 1.73584427e-09 8.46331982e-11 2.81595137e-10 1.09932046e-08 -2.64126917e-07 5.78535951e-07] [ 2.57263999e-11 1.04607553e-08 8.55039160e-09 4.08945153e-07 -1.34152564e-08 -1.89652008e-08] [ 6.95867859e-11 8.55039160e-09 3.77808832e-08 3.54017488e-06 -3.62827025e-08 -1.10303663e-07] [ 5.69089358e-09 4.08945153e-07 3.54017488e-06 3.58614404e-04 -2.96721430e-06 -1.08304909e-05] [-7.47301384e-08 -1.34152564e-08 -3.62827025e-08 -2.96721430e-06 3.60704180e-05 -7.90029050e-05] [ 1.63708967e-07 -1.89652008e-08 -1.10303663e-07 -1.08304909e-05 -7.90029050e-05 1.74033774e-04]] | 0.1193763 | 17.79671 | 2.195819 | 0.03530531 | 0.0167686 | 0.5478342 | -0.05637172 | 0.1991384 | [[ 8.61230093e-10 -4.72839887e-10 -1.05053669e-09 -2.44381823e-08 -1.20382737e-07 1.64978021e-07] [-1.18620979e-11 1.15995202e-08 1.86155724e-08 1.11327137e-06 3.65606497e-09 -9.14473401e-08] [-2.14849885e-11 1.86155724e-08 4.36329994e-08 2.94815964e-06 6.62229984e-09 -2.03367276e-07] [-1.27355689e-09 1.11327137e-06 2.94815964e-06 2.07185110e-04 3.92551998e-07 -1.34429464e-05] [-3.84257285e-08 3.65606497e-09 6.62229984e-09 3.92551998e-07 1.07006945e-05 -1.43468493e-05] [ 5.15076933e-08 -9.14473401e-08 -2.03367276e-07 -1.34429464e-05 -1.43468493e-05 2.01173677e-05]] | 0.6549061 | 13.49495 | 1.337505 | 0.04655952 | 0.0196617 | 0.4911373 | -0.02892925 | 0.1168928 | 0.5045004 | 0.5044999 | 1.513501 | 0 | 0 | -24.79185 | 6.7152 | 11.1331625 | 2 | 76126 | 1 | TRUE | TRUE
665 | 8 | 162 | 305 | 0.403984375 | 0.3825071 | -0.028984375 | 8.934813 | 0.01083796 | 23.02579 | [[ 1.33304329e-09 7.21011485e-11 2.39366241e-10 9.06711605e-09 -2.04208097e-07 4.47191992e-07] [ 1.99328689e-11 8.59727765e-09 7.12602656e-09 3.34113491e-07 -1.04563042e-08 -1.71558008e-08] [ 5.34954403e-11 7.12602656e-09 3.05822702e-08 2.81575621e-06 -2.80591977e-08 -9.22195314e-08] [ 4.29592210e-09 3.34113491e-07 2.81575621e-06 2.81355160e-04 -2.25325234e-06 -8.85219014e-06] [-5.99906624e-08 -1.04563042e-08 -2.80591977e-08 -2.25325234e-06 2.90144754e-05 -6.35547357e-05] [ 1.31432334e-07 -1.71558008e-08 -9.22195314e-08 -8.85219014e-06 -6.35547357e-05 1.40021795e-04]] | 0.1183119 | 17.81254 | 2.195842 | 0.03527394 | 0.0170579 | 0.5761422 | -0.05495371 | 0.1947348 | [[ 9.95177882e-10 -2.22010269e-10 -4.81029293e-10 -1.40462684e-08 -1.36650170e-07 1.84784752e-07] [-1.59941970e-11 1.06297424e-08 1.68354892e-08 1.05648765e-06 4.91749674e-09 -8.59039392e-08] [-2.92114938e-11 1.68354892e-08 4.10203049e-08 2.92908514e-06 8.98157231e-09 -1.96040523e-07] [-1.82585570e-09 1.05648765e-06 2.92908514e-06 2.17198848e-04 5.61395707e-07 -1.36571293e-05] [-3.99342885e-08 4.91749674e-09 8.98157231e-09 5.61395707e-07 1.11930082e-05 -1.50170323e-05] [ 5.35635599e-08 -8.59039392e-08 -1.96040523e-07 -1.36571293e-05 -1.50170323e-05 2.09888141e-05]] | 0.652131 | 13.59837 | 1.337542 | 0.04620544 | 0.01878063 | 0.4283579 | -0.03243504 | 0.1260077 | 0.5045003 | 0.5045002 | 1.513499 | 0 | 0 | -24.79185 | 6.7152 | 11.1331625 | 2 | 76066 | 1 | TRUE | TRUE
666 | 8 | 162 | 306 | 0.38765625 | 0.3742682 | -0.02625 | 8.887856 | 0.01080873 | 22.98919 | [[ 1.19313765e-09 4.86651015e-11 1.61789327e-10 6.20725511e-09 -1.82342555e-07 3.99556812e-07] [ 1.38304819e-11 7.38192763e-09 6.03871616e-09 2.84298029e-07 -7.25630756e-09 -1.82130052e-08] [ 3.73853704e-11 6.03871616e-09 2.64452071e-08 2.46074269e-06 -1.96119463e-08 -9.00131173e-08] [ 3.03515611e-09 2.84298029e-07 2.46074269e-06 2.48039683e-04 -1.59219059e-06 -8.56893026e-06] [-5.22530152e-08 -7.25630756e-09 -1.96119463e-08 -1.59219059e-06 2.53300275e-05 -5.55095675e-05] [ 1.14527619e-07 -1.82130052e-08 -9.00131173e-08 -8.56893026e-06 -5.55095675e-05 1.22346810e-04]] | 0.1219263 | 17.82928 | 2.195763 | 0.03524083 | 0.01689661 | 0.5611305 | -0.05285676 | 0.191104 | [[ 9.66699515e-10 -3.19169405e-10 -6.94728870e-10 -1.92729729e-08 -1.33927333e-07 1.81967220e-07] [-3.01242809e-11 1.61386416e-08 2.58417134e-08 1.56502967e-06 9.28994403e-09 -1.33048222e-07] [-5.47655354e-11 2.58417134e-08 6.13277887e-08 4.20522196e-06 1.68894833e-08 -2.96501745e-07] [-3.29197285e-09 1.56502967e-06 4.20522196e-06 2.99783037e-04 1.01523949e-06 -1.98145215e-05] [-5.55965099e-08 9.28994403e-09 1.68894833e-08 1.01523949e-06 1.55318475e-05 -2.08585855e-05] [ 7.46357312e-08 -1.33048222e-07 -2.96501745e-07 -1.98145215e-05 -2.08585855e-05 2.92569292e-05]] | 0.6584943 | 13.5243 | 1.337457 | 0.0464585 | 0.01943088 | 0.4728369 | -0.03332755 | 0.124196 | 0.5044994 | 0.5044997 | 1.513496 | 0 | 0 | -24.79185 | 6.7152 | 11.1331625 | 2 | 76076 | 1 | TRUE | TRUE
667 | 8 | 162 | 307 | 0.3853125 | 0.3660292 | -0.0271875 | 8.82152 | 0.01077044 | 23.10694 | [[ 1.29994544e-09 5.39835188e-11 1.78123760e-10 6.91319002e-09 -1.96927931e-07 4.31500144e-07] [ 1.65042253e-11 8.87588693e-09 7.23834319e-09 3.47373753e-07 -8.54857193e-09 -2.21372534e-08] [ 4.41795483e-11 7.23834319e-09 3.14465047e-08 2.95348397e-06 -2.28802025e-08 -1.07872533e-07] [ 3.62077082e-09 3.47373753e-07 2.95348397e-06 3.00186599e-04 -1.87514381e-06 -1.03527171e-05] [-6.24597271e-08 -8.54857193e-09 -2.28802025e-08 -1.87514381e-06 2.99093641e-05 -6.55464832e-05] [ 1.36901325e-07 -2.21372534e-08 -1.07872533e-07 -1.03527171e-05 -6.55464832e-05 1.44476459e-04]] | 0.121661 | 17.79478 | 2.195769 | 0.03530914 | 0.01672566 | 0.5559374 | -0.04995419 | 0.185043 | [[ 9.57522350e-10 -4.27283263e-10 -9.16209047e-10 -2.64260317e-08 -1.31282088e-07 1.79357757e-07] [-3.89153697e-11 1.18512724e-08 1.87357703e-08 1.17505118e-06 1.17802770e-08 -1.03675743e-07] [-7.01089937e-11 1.87357703e-08 4.47710541e-08 3.18281145e-06 2.12234114e-08 -2.28693401e-07] [-4.36362992e-09 1.17505118e-06 3.18281145e-06 2.34902026e-04 1.32096390e-06 -1.57550301e-05] [-4.28890132e-08 1.17802770e-08 2.12234114e-08 1.32096390e-06 1.18195295e-05 -1.59130276e-05] [ 5.77088240e-08 -1.03675743e-07 -2.28693401e-07 -1.57550301e-05 -1.59130276e-05 2.23363506e-05]] | 0.6716638 | 13.51701 | 1.337282 | 0.04648354 | 0.01878441 | 0.4311726 | -0.02964333 | 0.121644 | 0.5044989 | 0.5044996 | 1.513503 | 0 | 0 | -24.79185 | 6.7152 | 11.1331625 | 2 | 76046 | 1 | TRUE | TRUE
668 | 8 | 162 | 308 | 0.371640625 | 0.3577903 | -0.028203125 | 8.847744 | 0.01078552 | 23.04921 | [[ 1.61910751e-09 6.94023522e-11 2.29132505e-10 8.72179115e-09 -2.46627512e-07 5.40373285e-07] [ 1.89950963e-11 9.97504580e-09 8.07835780e-09 3.76643661e-07 -9.98881649e-09 -2.37876627e-08] [ 5.12981215e-11 8.07835780e-09 3.52995859e-08 3.29311099e-06 -2.69721079e-08 -1.18587875e-07] [ 4.17485102e-09 3.76643661e-07 3.29311099e-06 3.33162003e-04 -2.19507457e-06 -1.13409408e-05] [-7.02545100e-08 -9.98881649e-09 -2.69721079e-08 -2.19507457e-06 3.41150420e-05 -7.47584949e-05] [ 1.53977584e-07 -2.37876627e-08 -1.18587875e-07 -1.13409408e-05 -7.47584949e-05 1.64759845e-04]] | 0.1214939 | 17.87118 | 2.195773 | 0.03515819 | 0.01687114 | 0.5662712 | -0.05343852 | 0.1925605 | [[ 7.92002340e-10 -4.01642776e-10 -8.76441448e-10 -2.37922152e-08 -1.09658999e-07 1.50200597e-07] [-5.02754780e-11 1.32391751e-08 2.09937622e-08 1.29653145e-06 1.55785634e-08 -1.19487799e-07] [-9.18898933e-11 2.09937622e-08 5.06920128e-08 3.56275025e-06 2.84737165e-08 -2.65378910e-07] [-5.65678262e-09 1.29653145e-06 3.56275025e-06 2.60317301e-04 1.75285745e-06 -1.80370883e-05] [-4.82145637e-08 1.55785634e-08 2.84737165e-08 1.75285745e-06 1.35803403e-05 -1.83030273e-05] [ 6.49361642e-08 -1.19487799e-07 -2.65378910e-07 -1.80370883e-05 -1.83030273e-05 2.57048734e-05]] | 0.6710378 | 13.61828 | 1.337291 | 0.04613788 | 0.01906862 | 0.4558241 | -0.03471065 | 0.127437 | 0.5044978 | 0.5044985 | 1.513497 | 0 | 0 | -24.79185 | 6.7152 | 11.1331625 | 2 | 76059 | 1 | TRUE | TRUE
669 | 8 | 162 | 309 | 0.3675 | 0.3495514 | -0.026328125 | 8.905734 | 0.01082586 | 23.03598 | [[ 1.38938245e-09 4.82611558e-11 1.61421055e-10 6.18582389e-09 -2.13094184e-07 4.67073394e-07] [ 1.48195405e-11 9.05760767e-09 7.41206799e-09 3.43966378e-07 -7.84359123e-09 -2.47072518e-08] [ 4.03042079e-11 7.41206799e-09 3.26061787e-08 3.01671984e-06 -2.13285606e-08 -1.17363670e-07] [ 3.25310501e-09 3.43966378e-07 3.01671984e-06 3.02616801e-04 -1.72148472e-06 -1.10204632e-05] [-6.42784180e-08 -7.84359123e-09 -2.13285606e-08 -1.72148472e-06 3.14158421e-05 -6.88619770e-05] [ 1.40914230e-07 -2.47072518e-08 -1.17363670e-07 -1.10204632e-05 -6.88619770e-05 1.51806870e-04]] | 0.1235821 | 17.85902 | 2.195727 | 0.03518213 | 0.01700614 | 0.5656539 | -0.05420992 | 0.1936692 | [[ 1.01672599e-09 -5.73273312e-10 -1.26102943e-09 -3.29088280e-08 -1.42026883e-07 1.94970681e-07] [-3.33933984e-11 1.03623647e-08 1.66735381e-08 1.00004387e-06 1.04004883e-08 -9.17249622e-08] [-6.11279716e-11 1.66735381e-08 3.97497225e-08 2.70132321e-06 1.90387990e-08 -2.03057330e-07] [-3.64244910e-09 1.00004387e-06 2.70132321e-06 1.90943124e-04 1.13447351e-06 -1.33775871e-05] [-3.57082342e-08 1.04004883e-08 1.90387990e-08 1.13447351e-06 1.00674473e-05 -1.35581969e-05] [ 4.80581765e-08 -9.17249622e-08 -2.03057330e-07 -1.33775871e-05 -1.35581969e-05 1.90659875e-05]] | 0.670864 | 13.54693 | 1.337293 | 0.04638089 | 0.01961407 | 0.4820252 | -0.03881268 | 0.1309152 | 0.5045 | 0.5044995 | 1.513497 | 0 | 0 | -24.79185 | 6.7152 | 11.1331625 | 2 | 75988 | 1 | TRUE | TRUE
670 | 8 | 162 | 310 | 0.36765625 | 0.3413124 | -0.0290625 | 8.814456 | 0.01076896 | 23.11653 | [[ 1.04340857e-09 2.91049510e-11 9.61766501e-11 3.67077943e-09 -1.59247166e-07 3.49166838e-07] [ 7.13342258e-12 5.74435835e-09 4.70869541e-09 2.20494254e-07 -3.73813654e-09 -1.83450417e-08] [ 1.91377981e-11 4.70869541e-09 2.02651410e-08 1.87830125e-06 -1.00267334e-08 -7.99794952e-08] [ 1.54718767e-09 2.20494254e-07 1.87830125e-06 1.88933397e-04 -8.10592568e-07 -7.43064826e-06] [-4.00492501e-08 -3.73813654e-09 -1.00267334e-08 -8.10592568e-07 1.93539495e-05 -4.24392546e-05] [ 8.78290315e-08 -1.83450417e-08 -7.99794952e-08 -7.43064826e-06 -4.24392546e-05 9.35974311e-05]] | 0.1257562 | 17.83768 | 2.195679 | 0.03522422 | 0.01695979 | 0.5742124 | -0.05295116 | 0.190967 | [[ 7.86158742e-10 -5.39387931e-10 -1.17894461e-09 -3.09343306e-08 -1.09157884e-07 1.50672163e-07] [-5.64811906e-11 1.27491957e-08 2.04727128e-08 1.20743802e-06 1.75042725e-08 -1.18342039e-07] [-1.02223831e-10 2.04727128e-08 4.75357369e-08 3.16596640e-06 3.16806755e-08 -2.54093182e-07] [-5.97782551e-09 1.20743802e-06 3.16596640e-06 2.19505773e-04 1.85261314e-06 -1.63407395e-05] [-4.09012580e-08 1.75042725e-08 3.16806755e-08 1.85261314e-06 1.14233171e-05 -1.54307847e-05] [ 5.51954115e-08 -1.18342039e-07 -2.54093182e-07 -1.63407395e-05 -1.54307847e-05 2.18009197e-05]] | 0.679629 | 13.50486 | 1.337176 | 0.04652537 | 0.01991338 | 0.5150182 | -0.03463769 | 0.1238241 | 0.5044998 | 0.5044997 | 1.5135 | 0 | 0 | -24.79185 | 6.7152 | 11.1331625 | 2 | 76006 | 1 | TRUE | TRUE
671 | 8 | 162 | 311 | 0.351015625 | 0.3495514 | -0.02796875 | 8.881175 | 0.01081348 | 23.08426 | [[ 1.48688517e-09 3.33627202e-11 1.11264540e-10 4.19197695e-09 -2.28624737e-07 5.01413431e-07] [ 1.02896087e-11 1.04627213e-08 8.66304779e-09 4.08394403e-07 -5.41434537e-09 -3.70453157e-08] [ 2.79389560e-11 8.66304779e-09 3.80861889e-08 3.51905862e-06 -1.46974994e-08 -1.59246198e-07] [ 2.25247362e-09 4.08394403e-07 3.51905862e-06 3.52037951e-04 -1.18490398e-06 -1.46409678e-05] [-7.44946296e-08 -5.41434537e-09 -1.46974994e-08 -1.18490398e-06 3.62176823e-05 -7.94392585e-05] [ 1.63408382e-07 -3.70453157e-08 -1.59246198e-07 -1.46409678e-05 -7.94392585e-05 1.75247974e-04]] | 0.1272652 | 17.80025 | 2.195646 | 0.03529831 | 0.01700312 | 0.5592785 | -0.05526233 | 0.1962828 | [[ 8.22307508e-10 -4.61009261e-10 -1.00978036e-09 -2.86291677e-08 -1.13993142e-07 1.56605878e-07] [-5.17843690e-11 1.05436776e-08 1.69123728e-08 1.01901788e-06 1.61969559e-08 -1.00779154e-07] [-9.50851664e-11 1.69123728e-08 4.05787480e-08 2.77645039e-06 2.97405025e-08 -2.21359287e-07] [-5.70286719e-09 1.01901788e-06 2.77645039e-06 1.97631020e-04 1.78372243e-06 -1.45934342e-05] [-3.70536499e-08 1.61969559e-08 2.97405025e-08 1.78372243e-06 1.05017753e-05 -1.41898652e-05] [ 5.00179937e-08 -1.00779154e-07 -2.21359287e-07 -1.45934342e-05 -1.41898652e-05 1.99983808e-05]] | 0.6828297 | 13.59017 | 1.337134 | 0.0462333 | 0.01952652 | 0.4796481 | -0.03506506 | 0.1267893 | 0.5044989 | 0.5044987 | 1.5135 | 0 | 0 | -24.79185 | 6.7152 | 11.1331625 | 2 | 75952 | 1 | TRUE | TRUE
672 | 8 | 162 | 312 | 0.3415625 | 0.3577903 | -0.026953125 | 8.798381 | 0.010768 | 23.07639 | [[ 1.71274088e-09 4.69647485e-11 1.55401003e-10 6.01857308e-09 -2.59147036e-07 5.68211419e-07] [ 1.25251028e-11 9.92628630e-09 7.85105812e-09 3.68546304e-07 -6.57932524e-09 -3.03135003e-08] [ 3.41609447e-11 7.85105812e-09 3.53813487e-08 3.36201779e-06 -1.79407451e-08 -1.38953370e-07] [ 2.83347709e-09 3.68546304e-07 3.36201779e-06 3.45469823e-04 -1.48806980e-06 -1.32432897e-05] [-7.13497686e-08 -6.57932524e-09 -1.79407451e-08 -1.48806980e-06 3.47241548e-05 -7.61429558e-05] [ 1.56470956e-07 -3.03135003e-08 -1.38953370e-07 -1.32432897e-05 -7.61429558e-05 1.67907222e-04]] | 0.1256304 | 17.90054 | 2.195682 | 0.03510054 | 0.01658896 | 0.5427289 | -0.05423741 | 0.1955409 | [[ 9.85500386e-10 -6.34172889e-10 -1.37935968e-09 -3.80824928e-08 -1.36142963e-07 1.87668423e-07] [-7.22477019e-11 1.36078557e-08 2.15506573e-08 1.33152605e-06 2.23898169e-08 -1.31232262e-07] [-1.31977281e-10 2.15506573e-08 5.20066489e-08 3.65797950e-06 4.09001807e-08 -2.87932056e-07] [-8.13048613e-09 1.33152605e-06 3.65797950e-06 2.67509323e-04 2.51965072e-06 -1.94845026e-05] [-4.96032312e-08 2.23898169e-08 4.09001807e-08 2.51965072e-06 1.39746225e-05 -1.88893400e-05] [ 6.69829124e-08 -1.31232262e-07 -2.87932056e-07 -1.94845026e-05 -1.88893400e-05 2.65952128e-05]] | 0.6846672 | 13.62446 | 1.337109 | 0.04611695 | 0.01905737 | 0.4569171 | -0.03712865 | 0.1303844 | 0.5044994 | 0.5045006 | 1.513502 | 0 | 0 | -24.79185 | 6.7152 | 11.1331625 | 2 | 75881 | 1 | TRUE | TRUE
673 | 8 | 162 | 313 | 0.353125 | 0.3660292 | -0.02921875 | 8.769933 | 0.01076349 | 23.1723 | [[ 1.51930758e-09 3.21554141e-11 1.07022027e-10 4.23983478e-09 -2.28836046e-07 5.01894177e-07] [ 8.75767507e-12 8.93918143e-09 7.00083260e-09 3.27945204e-07 -4.60377288e-09 -2.98970529e-08] [ 2.39480975e-11 7.00083260e-09 3.17987728e-08 3.03869350e-06 -1.25857475e-08 -1.32738057e-07] [ 1.99788094e-09 3.27945204e-07 3.03869350e-06 3.13894924e-04 -1.04994906e-06 -1.26250199e-05] [-6.44955757e-08 -4.60377288e-09 -1.25857475e-08 -1.04994906e-06 3.14322464e-05 -6.89436068e-05] [ 1.41475634e-07 -2.98970529e-08 -1.32738057e-07 -1.26250199e-05 -6.89436068e-05 1.52068434e-04]] | 0.127237 | 17.9232 | 2.195647 | 0.03505615 | 0.01650795 | 0.5381998 | -0.06125609 | 0.2111599 | [[ 7.83884974e-10 -4.14867035e-10 -8.93770749e-10 -2.63525459e-08 -1.07279613e-07 1.47187511e-07] [-6.44183242e-11 1.13359815e-08 1.78899524e-08 1.11517768e-06 1.98937625e-08 -1.10826753e-07] [-1.17508695e-10 1.78899524e-08 4.33006077e-08 3.07464440e-06 3.62890598e-08 -2.42845884e-07] [-7.30583953e-09 1.11517768e-06 3.07464440e-06 2.26918897e-04 2.25617556e-06 -1.65696610e-05] [-4.19279180e-08 1.98937625e-08 3.62890598e-08 2.25617556e-06 1.17867088e-05 -1.59406925e-05] [ 5.66472339e-08 -1.10826753e-07 -2.42845884e-07 -1.65696610e-05 -1.59406925e-05 2.24445525e-05]] | 0.6833922 | 13.63024 | 1.337126 | 0.0460974 | 0.01889445 | 0.446791 | -0.0414687 | 0.1370201 | 0.5044994 | 0.504499 | 1.513499 | 0 | 0 | -24.79185 | 6.7152 | 11.1331625 | 2 | 75699 | 1 | TRUE | TRUE
674 | 8 | 162 | 314 | 0.35375 | 0.3742682 | -0.0290625 | 8.798734 | 0.01077901 | 23.15567 | [[ 1.46702940e-09 2.43992082e-11 8.10968205e-11 3.12956521e-09 -2.23304880e-07 4.89877272e-07] [ 5.79916964e-12 8.54210500e-09 6.87452905e-09 3.18556202e-07 -3.06732324e-09 -3.22820109e-08] [ 1.57999217e-11 6.87452905e-09 3.05093287e-08 2.85202410e-06 -8.35379468e-09 -1.35423706e-07] [ 1.28871834e-09 3.18556202e-07 2.85202410e-06 2.88934536e-04 -6.81354927e-07 -1.25074485e-05] [-6.08014377e-08 -3.06732324e-09 -8.35379468e-09 -6.81354927e-07 2.97184479e-05 -6.52032482e-05] [ 1.33407756e-07 -3.22820109e-08 -1.35423706e-07 -1.25074485e-05 -6.52032482e-05 1.43869342e-04]] | 0.1287983 | 17.89469 | 2.195612 | 0.03511201 | 0.01685289 | 0.5596596 | -0.057667 | 0.2020669 | [[ 9.69030606e-10 -7.78121420e-10 -1.70621227e-09 -4.58159617e-08 -1.34572132e-07 1.86817102e-07] [-7.99687710e-11 1.24002387e-08 1.97132087e-08 1.20772117e-06 2.50796254e-08 -1.26260959e-07] [-1.47316816e-10 1.97132087e-08 4.79222548e-08 3.34792470e-06 4.62006481e-08 -2.76902613e-07] [-9.01493441e-09 1.20772117e-06 3.34792470e-06 2.43315230e-04 2.82718031e-06 -1.85432862e-05] [-4.55675510e-08 2.50796254e-08 4.62006481e-08 2.82718031e-06 1.29868914e-05 -1.75930546e-05] [ 6.16562436e-08 -1.26260959e-07 -2.76902613e-07 -1.85432862e-05 -1.75930546e-05 2.48127385e-05]] | 0.6937919 | 13.66398 | 1.336988 | 0.04598358 | 0.01921304 | 0.4653329 | -0.03559743 | 0.1281659 | 0.5044992 | 0.5045 | 1.5135 | 0 | 0 | -24.79185 | 6.7152 | 11.1331625 | 2 | 75729 | 1 | TRUE | TRUE
675 | 8 | 162 | 315 | 0.35546875 | 0.3825071 | -0.029609375 | 8.742676 | 0.01073605 | 23.15061 | [[ 1.42611725e-09 2.19131011e-11 7.24883428e-11 2.83019867e-09 -2.15699392e-07 4.73220487e-07] [ 6.75069420e-12 8.75988719e-09 7.10221334e-09 3.42418254e-07 -3.49920766e-09 -3.25774633e-08] [ 1.81961679e-11 7.10221334e-09 3.13774559e-08 2.96448323e-06 -9.42878923e-09 -1.37060350e-07] [ 1.50064335e-09 3.42418254e-07 2.96448323e-06 3.02599648e-04 -7.77573736e-07 -1.28171597e-05] [-6.24365181e-08 -3.49920766e-09 -9.42878923e-09 -7.77573736e-07 2.99669551e-05 -6.57432814e-05] [ 1.36985228e-07 -3.25774633e-08 -1.37060350e-07 -1.28171597e-05 -6.57432814e-05 1.45061452e-04]] | 0.1291395 | 17.79519 | 2.195605 | 0.03530833 | 0.01663334 | 0.5433361 | -0.05289643 | 0.192083 | [[ 8.78707560e-10 -5.80566899e-10 -1.25573544e-09 -3.61670851e-08 -1.20774524e-07 1.66686679e-07] [-6.15456854e-11 1.02477829e-08 1.62575781e-08 9.93326113e-07 1.89853860e-08 -1.01463427e-07] [-1.11644136e-10 1.62575781e-08 3.86033219e-08 2.67744668e-06 3.44392974e-08 -2.18778840e-07] [-6.78615915e-09 9.93326113e-07 2.67744668e-06 1.93141353e-04 2.09333349e-06 -1.45700031e-05] [-3.58133099e-08 1.89853860e-08 3.44392974e-08 2.09333349e-06 1.00177112e-05 -1.35644779e-05] [ 4.84365426e-08 -1.01463427e-07 -2.18778840e-07 -1.45700031e-05 -1.35644779e-05 1.91509814e-05]] | 0.6931137 | 13.57675 | 1.336997 | 0.04627899 | 0.01925763 | 0.4735401 | -0.03151704 | 0.1219562 | 0.5045004 | 0.5044989 | 1.5135 | 0 | 0 | -24.79185 | 6.7152 | 11.1331625 | 2 | 75850 | 1 | TRUE | TRUE
676 | 8 | 162 | 316 | 0.362421875 | 0.390746 | -0.02953125 | 8.82523 | 0.0107874 | 23.08683 | [[ 1.41452234e-09 2.87915992e-11 9.61326803e-11 3.72810402e-09 -2.15162585e-07 4.71927748e-07] [ 4.85769915e-12 7.49639671e-09 5.99255844e-09 2.78293792e-07 -2.56867638e-09 -2.84454497e-08] [ 1.32759931e-11 5.99255844e-09 2.68474657e-08 2.52316664e-06 -7.01731660e-09 -1.19927444e-07] [ 1.08885979e-09 2.78293792e-07 2.52316664e-06 2.56762288e-04 -5.75521640e-07 -1.11275208e-05] [-5.37039137e-08 -2.56867638e-09 -7.01731660e-09 -5.75521640e-07 2.62692797e-05 -5.76375652e-05] [ 1.17838186e-07 -2.84454497e-08 -1.19927444e-07 -1.11275208e-05 -5.76375652e-05 1.27177233e-04]] | 0.1276156 | 17.90245 | 2.195638 | 0.0350968 | 0.0167702 | 0.5524373 | -0.05060873 | 0.1868911 | [[ 9.57633516e-10 -5.55583523e-10 -1.20717513e-09 -3.55431578e-08 -1.32544203e-07 1.82288133e-07] [-6.24096081e-11 1.09408039e-08 1.74339271e-08 1.08031258e-06 1.93538959e-08 -1.07935455e-07] [-1.14607659e-10 1.74339271e-08 4.25369506e-08 2.99935723e-06 3.55409227e-08 -2.38312653e-07] [-7.07481535e-09 1.08031258e-06 2.99935723e-06 2.19730864e-04 2.19395229e-06 -1.61471511e-05] [-4.08692943e-08 1.93538959e-08 3.55409227e-08 2.19395229e-06 1.15428641e-05 -1.56109316e-05] [ 5.52173257e-08 -1.07935455e-07 -2.38312653e-07 -1.61471511e-05 -1.56109316e-05 2.19820543e-05]] | 0.6898554 | 13.60339 | 1.337041 | 0.04618839 | 0.0190098 | 0.4395806 | -0.03774761 | 0.1316224 | 0.5044999 | 0.504499 | 1.513502 | 0 | 0 | -24.79185 | 6.7152 | 11.1331625 | 2 | 75839 | 1 | TRUE | TRUE
677 | 8 | 162 | 317 | 0.375078125 | 0.398985 | -0.031640625 | 8.859959 | 0.01080419 | 23.12088 | [[ 1.32612424e-09 3.50727565e-12 1.17171720e-11 4.50154843e-10 -2.02401721e-07 4.44317961e-07] [ 3.41864813e-12 8.52812258e-09 6.94514968e-09 3.21626993e-07 -1.80896362e-09 -3.53249481e-08] [ 9.28641351e-12 6.94514968e-09 3.04795076e-08 2.82617402e-06 -4.91067082e-09 -1.42752644e-07] [ 7.51198615e-10 3.21626993e-07 2.82617402e-06 2.84241704e-04 -3.97212116e-07 -1.29973874e-05] [-6.02937550e-08 -1.80896362e-09 -4.91067082e-09 -3.97212116e-07 2.94397909e-05 -6.46095307e-05] [ 1.32327070e-07 -3.53249481e-08 -1.42752644e-07 -1.29973874e-05 -6.46095307e-05 1.42603567e-04]] | 0.1328489 | 17.87308 | 2.195524 | 0.03515446 | 0.01697527 | 0.5676666 | -0.05314345 | 0.1916297 | [[ 8.63451541e-10 -6.26776518e-10 -1.37355522e-09 -3.78329299e-08 -1.20176466e-07 1.66295438e-07] [-5.51948329e-11 9.05795665e-09 1.45088478e-08 8.75827650e-07 1.72738830e-08 -9.10238065e-08] [-1.01375535e-10 1.45088478e-08 3.48610013e-08 2.39121205e-06 3.17264039e-08 -1.98497279e-07] [-6.09454422e-09 8.75827650e-07 2.39121205e-06 1.70644641e-04 1.90732492e-06 -1.30689776e-05] [-3.20351623e-08 1.72738830e-08 3.17264039e-08 1.90732492e-06 9.08879046e-06 -1.23089649e-05] [ 4.33338540e-08 -9.10238065e-08 -1.98497279e-07 -1.30689776e-05 -1.23089649e-05 1.73787940e-05]] | 0.6928179 | 13.6013 | 1.337001 | 0.04619546 | 0.01948937 | 0.478462 | -0.03398808 | 0.1249174 | 0.5045 | 0.5044994 | 1.513504 | 0 | 0 | -24.79185 | 6.7152 | 11.1331625 | 2 | 75901 | 1 | TRUE | TRUE
678 | 8 | 162 | 318 | 0.382109375 | 0.4072239 | -0.03203125 | 8.82661 | 0.01078774 | 23.09074 | [[ 1.60300042e-09 -4.03094988e-12 -1.33270548e-11 -5.06090805e-10 -2.45131126e-07 5.38250940e-07] [ 3.58833852e-12 9.46303106e-09 7.82196155e-09 3.65124625e-07 -1.89299347e-09 -3.99686301e-08] [ 9.71434682e-12 7.82196155e-09 3.40344763e-08 3.13489433e-06 -5.12123976e-09 -1.60001954e-07] [ 7.80578461e-10 3.65124625e-07 3.13489433e-06 3.13158914e-04 -4.11483273e-07 -1.44648884e-05] [-6.66905722e-08 -1.89299347e-09 -5.12123976e-09 -4.11483273e-07 3.24463666e-05 -7.12094163e-05] [ 1.46369159e-07 -3.99686301e-08 -1.60001954e-07 -1.44648884e-05 -7.12094163e-05 1.57183214e-04]] | 0.1343265 | 17.82588 | 2.195491 | 0.03524756 | 0.01706307 | 0.570156 | -0.05362339 | 0.1919299 | [[ 1.19881959e-09 -7.42326206e-10 -1.62714818e-09 -4.45823479e-08 -1.66794047e-07 2.29667949e-07] [-8.16312505e-11 1.52445008e-08 2.42042169e-08 1.49757428e-06 2.55910768e-08 -1.48384533e-07] [-1.50828360e-10 2.42042169e-08 5.94339535e-08 4.19838241e-06 4.72840579e-08 -3.30337763e-07] [-9.32880940e-09 1.49757428e-06 4.19838241e-06 3.08363091e-04 2.92452787e-06 -2.24424248e-05] [-5.75601797e-08 2.55910768e-08 4.72840579e-08 2.92452787e-06 1.64303847e-05 -2.22055446e-05] [ 7.77186864e-08 -1.48384533e-07 -3.30337763e-07 -2.24424248e-05 -2.22055446e-05 3.12307423e-05]] | 0.6825785 | 13.67915 | 1.337137 | 0.04593258 | 0.01903559 | 0.4496983 | -0.03883085 | 0.1330699 | 0.5044992 | 0.5045002 | 1.513504 | 0 | 0 | -24.79185 | 6.7152 | 11.1331625 | 2 | 75846 | 1 | TRUE | TRUE
679 | 8 | 162 | 319 | 0.389921875 | 0.4154628 | -0.031015625 | 8.783493 | 0.01076143 | 23.03826 | [[ 1.93931503e-09 3.35566693e-11 1.11366086e-10 4.33684209e-09 -2.94407159e-07 6.45836748e-07] [ 8.73250984e-12 9.75174151e-09 7.86698119e-09 3.73566419e-07 -4.56505460e-09 -3.46338588e-08] [ 2.36818697e-11 7.86698119e-09 3.49771692e-08 3.29574796e-06 -1.23765412e-08 -1.48867395e-07] [ 1.94763611e-09 3.73566419e-07 3.29574796e-06 3.35799696e-04 -1.01784476e-06 -1.39276499e-05] [-6.97039361e-08 -4.56505460e-09 -1.23765412e-08 -1.01784476e-06 3.37301262e-05 -7.39898642e-05] [ 1.52912298e-07 -3.46338588e-08 -1.48867395e-07 -1.39276499e-05 -7.39898642e-05 1.63230274e-04]] | 0.1285805 | 17.83765 | 2.195617 | 0.03522428 | 0.0166973 | 0.5468331 | -0.04879787 | 0.1828347 | [[ 1.08144117e-09 -6.50805961e-10 -1.41360707e-09 -3.96097454e-08 -1.49709112e-07 2.05990148e-07] [-9.01833068e-11 1.77147098e-08 2.81362688e-08 1.72379716e-06 2.78833379e-08 -1.69132997e-07] [-1.64182583e-10 2.81362688e-08 6.72661258e-08 4.68171318e-06 5.07628303e-08 -3.69062060e-07] [-1.00125268e-08 1.72379716e-06 4.68171318e-06 3.38837685e-04 3.09571201e-06 -2.47343374e-05] [-6.28505933e-08 2.78833379e-08 5.07628303e-08 3.09571201e-06 1.76357587e-05 -2.38334481e-05] [ 8.48556154e-08 -1.69132997e-07 -3.69062060e-07 -2.47343374e-05 -2.38334481e-05 3.35788486e-05]] | 0.6834946 | 13.5885 | 1.337125 | 0.04623898 | 0.01921189 | 0.4669057 | -0.04029665 | 0.1340822 | 0.5045003 | 0.5044994 | 1.5135 | 0 | 0 | -24.79185 | 6.7152 | 11.1331625 | 2 | 75845 | 1 | TRUE | TRUE
680 | 8 | 162 | 320 | 0.395078125 | 0.4237017 | -0.032265625 | 8.997808 | 0.01090603 | 22.95109 | [[ 1.79076703e-09 2.10416021e-11 7.18009837e-11 2.77277547e-09 -2.76771385e-07 6.07306716e-07] [ 7.68956820e-12 9.19327752e-09 7.45394835e-09 3.45968041e-07 -4.11924868e-09 -3.34934165e-08] [ 2.15044243e-11 7.45394835e-09 3.46552458e-08 3.22926207e-06 -1.15162124e-08 -1.49274815e-07] [ 1.74966584e-09 3.45968041e-07 3.22926207e-06 3.24885798e-04 -9.36972479e-07 -1.37915992e-05] [-6.81646046e-08 -4.11924868e-09 -1.15162124e-08 -9.36972479e-07 3.38723800e-05 -7.43066063e-05] [ 1.49543835e-07 -3.34934165e-08 -1.49274815e-07 -1.37915992e-05 -7.43066063e-05 1.63928907e-04]] | 0.130087 | 17.87134 | 2.195584 | 0.03515788 | 0.01690542 | 0.5324571 | -0.05460731 | 0.1955444 | [[ 1.07909935e-09 -4.52539560e-10 -1.00214143e-09 -2.86215077e-08 -1.51700876e-07 2.07053571e-07] [-5.79237269e-11 1.22741013e-08 1.98289661e-08 1.22014932e-06 1.82989432e-08 -1.18095407e-07] [-1.08551966e-10 1.98289661e-08 4.97083735e-08 3.48747204e-06 3.42932976e-08 -2.69171709e-07] [-6.66534331e-09 1.22014932e-06 3.48747204e-06 2.54141662e-04 2.10568400e-06 -1.82021658e-05] [-4.79318908e-08 1.82989432e-08 3.42932976e-08 2.10568400e-06 1.38156473e-05 -1.86460407e-05] [ 6.46386539e-08 -1.18095407e-07 -2.69171709e-07 -1.82021658e-05 -1.86460407e-05 2.61859558e-05]] | 0.6716839 | 13.63838 | 1.337282 | 0.04606987 | 0.0191515 | 0.4275564 | -0.04044001 | 0.1354247 | 0.5044995 | 0.5045005 | 1.513502 | 0 | 0 | -24.79185 | 6.7152 | 11.1331625 | 2 | 75649 | 1 | TRUE | TRUE
681 | 8 | 162 | 321 | 0.41328125 | 0.4319407 | -0.032734375 | 8.896837 | 0.01084531 | 23.02006 | [[ 1.27404270e-09 2.81038459e-11 9.45883923e-11 3.68636074e-09 -1.94978394e-07 4.27620025e-07] [ 7.44540869e-12 8.00950955e-09 6.42222018e-09 3.04049273e-07 -3.94048952e-09 -2.80713045e-08] [ 2.06972467e-11 6.42222018e-09 2.99343739e-08 2.83065837e-06 -1.09509434e-08 -1.26663321e-07] [ 1.70953135e-09 3.04049273e-07 2.83065837e-06 2.88503283e-04 -9.04495894e-07 -1.19010874e-05] [-5.94428904e-08 -3.94048952e-09 -1.09509434e-08 -9.04495894e-07 2.92323503e-05 -6.41223485e-05] [ 1.30399425e-07 -2.80713045e-08 -1.26663321e-07 -1.19010874e-05 -6.41223485e-05 1.41449656e-04]] | 0.1270654 | 17.85176 | 2.19565 | 0.03519645 | 0.01665161 | 0.5201614 | -0.04451341 | 0.1742852 | [[ 6.14360894e-10 -2.93821385e-10 -6.45325675e-10 -1.88289219e-08 -8.54922051e-08 1.17028433e-07] [-5.00438425e-11 1.12715141e-08 1.81119052e-08 1.09433214e-06 1.58174892e-08 -1.06187389e-07] [-9.28564928e-11 1.81119052e-08 4.41808791e-08 3.04023626e-06 2.93495941e-08 -2.37386865e-07] [-5.59899413e-09 1.09433214e-06 3.04023626e-06 2.17657569e-04 1.76969906e-06 -1.57613617e-05] [-4.10398180e-08 1.58174892e-08 2.93495941e-08 1.76969906e-06 1.17728784e-05 -1.58889266e-05] [ 5.53415602e-08 -1.06187389e-07 -2.37386865e-07 -1.57613617e-05 -1.58889266e-05 2.23472475e-05]] | 0.6793901 | 13.64533 | 1.33718 | 0.04604641 | 0.01948034 | 0.4719727 | -0.03695026 | 0.1289091 | 0.5045 | 0.5044987 | 1.513499 | 0 | 0 | -24.79185 | 6.7152 | 11.1331625 | 2 | 75640 | 1 | TRUE | TRUE
682 | 8 | 162 | 322 | 0.4196875 | 0.4401796 | -0.03234375 | 9.073349 | 0.01094564 | 22.89123 | [[ 1.45161362e-09 3.69403842e-11 1.25460752e-10 4.79382622e-09 -2.24990240e-07 4.93363156e-07] [ 1.08914587e-11 8.76748451e-09 7.36671487e-09 3.44692607e-07 -5.80024516e-09 -2.89047576e-08] [ 3.00275740e-11 7.36671487e-09 3.30154656e-08 3.01509497e-06 -1.59878442e-08 -1.30852169e-07] [ 2.39309017e-09 3.44692607e-07 3.01509497e-06 2.97828101e-04 -1.27415087e-06 -1.19708579e-05] [-6.36398716e-08 -5.80024516e-09 -1.59878442e-08 -1.27415087e-06 3.13419529e-05 -6.87278143e-05] [ 1.39565837e-07 -2.89047576e-08 -1.30852169e-07 -1.19708579e-05 -6.87278143e-05 1.51581334e-04]] | 0.1261494 | 17.78443 | 2.19567 | 0.03532971 | 0.01719802 | 0.5529552 | -0.06187421 | 0.2098964 | [[ 1.19301986e-09 -5.19070553e-10 -1.15256748e-09 -3.25555380e-08 -1.67814507e-07 2.29209642e-07] [-5.85689307e-11 1.47084172e-08 2.38299471e-08 1.44698787e-06 1.85346529e-08 -1.36912179e-07] [-1.09529480e-10 2.38299471e-08 5.90840735e-08 4.08456723e-06 3.46619387e-08 -3.11408437e-07] [-6.63060739e-09 1.44698787e-06 4.08456723e-06 2.93473403e-04 2.09833859e-06 -2.08046084e-05] [-5.55108920e-08 1.85346529e-08 3.46619387e-08 2.09833859e-06 1.59854181e-05 -2.15501022e-05] [ 7.47811767e-08 -1.36912179e-07 -3.11408437e-07 -2.08046084e-05 -2.15501022e-05 3.02616090e-05]] | 0.672171 | 13.62095 | 1.337275 | 0.04612884 | 0.01939877 | 0.4472755 | -0.03991555 | 0.1335979 | 0.5044996 | 0.5044998 | 1.513502 | 0 | 0 | -24.79185 | 6.7152 | 11.1331625 | 2 | 75733 | 1 | TRUE | TRUE
683 | 8 | 162 | 323 | 0.43375 | 0.4484185 | -0.032734375 | 8.961896 | 0.01086752 | 23.03636 | [[ 1.66086039e-09 1.43630095e-11 4.82578149e-11 1.83155278e-09 -2.55753756e-07 5.61277110e-07] [ 5.77706363e-12 8.85194115e-09 7.31187150e-09 3.43053097e-07 -3.05802087e-09 -3.46816448e-08] [ 1.58260448e-11 7.31187150e-09 3.26271972e-08 3.01471608e-06 -8.37403999e-09 -1.45735578e-07] [ 1.27615330e-09 3.43053097e-07 3.01471608e-06 3.01375105e-04 -6.75229507e-07 -1.32937934e-05] [-6.37593655e-08 -3.05802087e-09 -8.37403999e-09 -6.75229507e-07 3.12095248e-05 -6.84768752e-05] [ 1.39901878e-07 -3.46816448e-08 -1.45735578e-07 -1.32937934e-05 -6.84768752e-05 1.51109016e-04]] | 0.1311216 | 17.81436 | 2.195561 | 0.03527034 | 0.01701331 | 0.5527728 | -0.04764879 | 0.1796491 | [[ 9.52691992e-10 -3.87085001e-10 -8.51449143e-10 -2.45025269e-08 -1.32474172e-07 1.80712847e-07] [-2.93260877e-11 8.29271391e-09 1.33549947e-08 8.04305937e-07 9.23300999e-09 -7.49282030e-08] [-5.42505246e-11 1.33549947e-08 3.23907961e-08 2.21766613e-06 1.70804232e-08 -1.67920320e-07] [-3.25525948e-09 8.04305937e-07 2.21766613e-06 1.57941498e-04 1.02489909e-06 -1.11297787e-05] [-2.97254416e-08 9.23300999e-09 1.70804232e-08 1.02489909e-06 8.48744354e-06 -1.14354417e-05] [ 4.00227387e-08 -7.49282030e-08 -1.67920320e-07 -1.11297787e-05 -1.14354417e-05 1.60682014e-05]] | 0.6704188 | 13.60986 | 1.337299 | 0.04616641 | 0.01954245 | 0.4738187 | -0.04118748 | 0.1347931 | 0.5045006 | 0.5045005 | 1.5135 | 0 | 0 | -24.79185 | 6.7152 | 11.1331625 | 2 | 75882 | 1 | TRUE | TRUE
684 | 8 | 162 | 324 | 0.431796875 | 0.4566575 | -0.032734375 | 8.943597 | 0.01086494 | 22.9286 | [[ 1.55942759e-09 3.45933493e-11 1.16287770e-10 4.40894292e-09 -2.40876801e-07 5.28287842e-07] [ 9.64268194e-12 8.26685325e-09 6.87286256e-09 3.28082683e-07 -5.08633936e-09 -2.78086303e-08] [ 2.65721928e-11 6.87286256e-09 3.11925895e-08 2.89150768e-06 -1.40132916e-08 -1.25941298e-07] [ 2.15061536e-09 3.28082683e-07 2.89150768e-06 2.89181011e-04 -1.13414395e-06 -1.16668794e-05] [-6.06027583e-08 -5.08633936e-09 -1.40132916e-08 -1.13414395e-06 2.96361525e-05 -6.49930203e-05] [ 1.32915691e-07 -2.78086303e-08 -1.25941298e-07 -1.16668794e-05 -6.49930203e-05 1.43355332e-04]] | 0.1272587 | 17.76252 | 2.195646 | 0.03537328 | 0.01693918 | 0.5344922 | -0.05021928 | 0.1852973 | [[ 6.37163137e-10 -3.85898356e-10 -8.57329960e-10 -2.27492054e-08 -8.96531674e-08 1.23351415e-07] [-3.75556892e-11 8.95593861e-09 1.45114687e-08 8.62134702e-07 1.18821600e-08 -8.37158552e-08] [-6.96281242e-11 1.45114687e-08 3.50556866e-08 2.36464591e-06 2.20296548e-08 -1.86291071e-07] [-4.11817711e-09 8.62134702e-07 2.36464591e-06 1.65983991e-04 1.30295031e-06 -1.21378190e-05] [-3.14339880e-08 1.18821600e-08 2.20296548e-08 1.30295031e-06 9.00320134e-06 -1.21485756e-05] [ 4.23800323e-08 -8.37158552e-08 -1.86291071e-07 -1.21378190e-05 -1.21485756e-05 1.71056688e-05]] | 0.6781766 | 13.59367 | 1.337196 | 0.04622141 | 0.01979882 | 0.4873074 | -0.02735847 | 0.1148352 | 0.5044999 | 0.5045008 | 1.513503 | 0 | 0 | -24.79185 | 6.7152 | 11.1331625 | 2 | 75763 | 1 | TRUE | TRUE
685 | 8 | 162 | 325 | 0.442890625 | 0.4648964 | -0.0334375 | 8.917599 | 0.01083956 | 22.99738 | [[ 1.55498130e-09 1.38283774e-11 4.69034554e-11 1.82568732e-09 -2.39083943e-07 5.24683900e-07] [ 1.00006728e-11 1.13479215e-08 9.21919136e-09 4.23597492e-07 -5.34931243e-09 -4.06460429e-08] [ 2.76327211e-11 9.21919136e-09 4.16858540e-08 3.86243496e-06 -1.47763057e-08 -1.77636558e-07] [ 2.23428215e-09 4.23597492e-07 3.86243496e-06 3.87534623e-04 -1.19473130e-06 -1.63405140e-05] [-8.21837655e-08 -5.34931243e-09 -1.47763057e-08 -1.19473130e-06 4.06596540e-05 -8.91910469e-05] [ 1.80291193e-07 -4.06460429e-08 -1.77636558e-07 -1.63405140e-05 -8.91910469e-05 1.96757927e-04]] | 0.1309527 | 17.89171 | 2.195565 | 0.03511785 | 0.01700413 | 0.5538109 | -0.05461882 | 0.1951287 | [[ 1.03584482e-09 -4.71422967e-10 -1.04292707e-09 -2.87042444e-08 -1.45544486e-07 1.98921447e-07] [-4.28677291e-11 1.15120901e-08 1.86643813e-08 1.10848696e-06 1.35654740e-08 -1.05373463e-07] [-7.95084630e-11 1.86643813e-08 4.51074906e-08 3.04138603e-06 2.51607135e-08 -2.35438072e-07] [-4.70060735e-09 1.10848696e-06 3.04138603e-06 2.13389692e-04 1.48752502e-06 -1.53591397e-05] [-4.04076823e-08 1.35654740e-08 2.51607135e-08 1.48752502e-06 1.15754144e-05 -1.56045212e-05] [ 5.44316901e-08 -1.05373463e-07 -2.35438072e-07 -1.53591397e-05 -1.56045212e-05 2.19535552e-05]] | 0.6703299 | 13.59192 | 1.3373 | 0.04622735 | 0.01980636 | 0.486947 | -0.0396043 | 0.1315216 | 0.5044979 | 0.5044982 | 1.513498 | 0 | 0 | -24.79185 | 6.7152 | 11.1331625 | 2 | 75897 | 1 | TRUE | TRUE
686 | 8 | 162 | 326 | 0.44421875 | 0.4731353 | -0.033359375 | 9.007478 | 0.01089771 | 22.94943 | [[ 1.54338551e-09 2.69724895e-11 9.07970450e-11 3.43713487e-09 -2.37934509e-07 5.21950305e-07] [ 1.16965300e-11 1.10719567e-08 8.97232171e-09 4.06449546e-07 -6.28332096e-09 -3.71385481e-08] [ 3.22506013e-11 8.97232171e-09 4.01990172e-08 3.70992760e-06 -1.73205939e-08 -1.64733330e-07] [ 2.59655325e-09 4.06449546e-07 3.70992760e-06 3.71480042e-04 -1.39448257e-06 -1.51669837e-05] [-7.94358487e-08 -6.28332096e-09 -1.73205939e-08 -1.39448257e-06 3.94104346e-05 -8.64350119e-05] [ 1.74234079e-07 -3.71385481e-08 -1.64733330e-07 -1.51669837e-05 -8.64350119e-05 1.90640050e-04]] | 0.1285572 | 17.92786 | 2.195618 | 0.03504704 | 0.01708362 | 0.5656898 | -0.05275284 | 0.1902274 | [[ 7.63933424e-10 -3.02540102e-10 -6.68713509e-10 -1.79968112e-08 -1.07092939e-07 1.45943997e-07] [-3.18991669e-11 1.04302119e-08 1.68182088e-08 1.02090631e-06 1.00496706e-08 -9.24543235e-08] [-5.92684710e-11 1.68182088e-08 4.12598364e-08 2.84995970e-06 1.86725672e-08 -2.09960561e-07] [-3.58605536e-09 1.02090631e-06 2.84995970e-06 2.04660056e-04 1.12979348e-06 -1.40632226e-05] [-3.85204303e-08 1.00496706e-08 1.86725672e-08 1.12979348e-06 1.10289762e-05 -1.48433174e-05] [ 5.18132377e-08 -9.24543235e-08 -2.09960561e-07 -1.40632226e-05 -1.48433174e-05 2.08209350e-05]] | 0.662459 | 13.61728 | 1.337404 | 0.04614127 | 0.01940029 | 0.4569932 | -0.03633906 | 0.1285331 | 0.5044998 | 0.5045 | 1.513501 | 0 | 0 | -24.79185 | 6.7152 | 11.1331625 | 2 | 75846 | 1 | TRUE | TRUE
687 | 8 | 162 | 327 | 0.463671875 | 0.4813743 | -0.03171875 | 9.003216 | 0.01090002 | 22.8801 | [[ 1.48452076e-09 2.05144703e-11 6.99478287e-11 2.68002880e-09 -2.30542936e-07 5.05821298e-07] [ 1.00977972e-11 9.46644934e-09 7.84793177e-09 3.69934797e-07 -5.37787945e-09 -3.27926970e-08] [ 2.81045693e-11 7.84793177e-09 3.61065417e-08 3.33716941e-06 -1.49643022e-08 -1.48680216e-07] [ 2.26805921e-09 3.69934797e-07 3.33716941e-06 3.32793092e-04 -1.20760720e-06 -1.36992627e-05] [-7.00668057e-08 -5.37787945e-09 -1.49643022e-08 -1.20760720e-06 3.46071350e-05 -7.59018056e-05] [ 1.53685993e-07 -3.27926970e-08 -1.48680216e-07 -1.36992627e-05 -7.59018056e-05 1.67426129e-04]] | 0.1295375 | 17.79455 | 2.195596 | 0.03530961 | 0.0170057 | 0.53273 | -0.04837052 | 0.1811718 | [[ 6.98770603e-10 -2.13405065e-10 -4.73327853e-10 -1.32334219e-08 -9.85257644e-08 1.33735072e-07] [-2.93344394e-11 1.04256382e-08 1.69525372e-08 1.02512037e-06 9.24384826e-09 -9.19525206e-08] [-5.47035909e-11 1.69525372e-08 4.17944739e-08 2.87107249e-06 1.72384956e-08 -2.10264309e-07] [-3.29120933e-09 1.02512037e-06 2.87107249e-06 2.04935256e-04 1.03714868e-06 -1.40205044e-05] [-3.87201154e-08 9.24384826e-09 1.72384956e-08 1.03714868e-06 1.10944865e-05 -1.49241593e-05] [ 5.20588441e-08 -9.19525206e-08 -2.10264309e-07 -1.40205044e-05 -1.49241593e-05 2.09293531e-05]] | 0.6586071 | 13.57628 | 1.337456 | 0.04628061 | 0.0194784 | 0.4480157 | -0.03035231 | 0.1206656 | 0.5045013 | 0.5044995 | 1.513501 | 0 | 0 | -24.79185 | 6.7152 | 11.1331625 | 2 | 75778 | 1 | TRUE | TRUE
688 | 8 | 162 | 328 | 0.46640625 | 0.4896132 | -0.032265625 | 8.297343 | 0.01039395 | 23.65996 | [[ 1.89896846e-09 -2.72540968e-11 -8.52335361e-11 -3.51141655e-09 -2.72636856e-07 5.98986098e-07] [-7.74704579e-12 1.21760654e-08 9.39239424e-09 4.78460807e-07 3.79195419e-09 -6.14555587e-08] [-1.96571702e-11 9.39239424e-09 3.88678047e-08 3.86616442e-06 9.62561809e-09 -2.16506355e-07] [-1.70636356e-09 4.78460807e-07 3.86616442e-06 4.15794580e-04 8.35595145e-07 -2.07718924e-05] [-8.15187972e-08 3.79195419e-09 9.62561809e-09 8.35595145e-07 3.69363519e-05 -8.11443788e-05] [ 1.79077158e-07 -6.14555587e-08 -2.16506355e-07 -2.07718924e-05 -8.11443788e-05 1.79291024e-04]] | 0.1377563 | 17.78489 | 2.195416 | 0.03532878 | 0.01579143 | 0.5498545 | -0.05053521 | 0.1895879 | [[ 8.73361045e-10 -1.20005928e-10 -2.43734611e-10 -7.37603245e-09 -1.13179727e-07 1.52403913e-07] [-8.57310048e-11 1.02315464e-08 1.54402559e-08 9.72195818e-07 2.48527616e-08 -1.04864294e-07] [-1.45463465e-10 1.54402559e-08 3.36878922e-08 2.39396917e-06 4.21672400e-08 -2.06416077e-07] [-9.07121852e-09 9.72195818e-07 2.39396917e-06 1.77038635e-04 2.62951006e-06 -1.39964548e-05] [-3.11479244e-08 2.48527616e-08 4.21672400e-08 2.62951006e-06 8.14887421e-06 -1.11062886e-05] [ 4.23756034e-08 -1.04864294e-07 -2.06416077e-07 -1.39964548e-05 -1.11062886e-05 1.58111129e-05]] | 0.6425447 | 13.47846 | 1.337669 | 0.04661649 | 0.01864914 | 0.5061133 | -0.03819885 | 0.1324098 | 0.5045003 | 0.5044994 | 1.5135 | 0 | 0 | -24.79185 | 6.7152 | 11.1331625 | 2 | 76803 | 1 | TRUE | TRUE
689 | 8 | 162 | 329 | 0.47765625 | 0.4978521 | -0.03328125 | 8.745503 | 0.01068753 | 23.42436 | [[ 1.42848471e-09 -5.39333598e-11 -1.72781016e-10 -7.06660293e-09 -2.08974716e-07 4.59638519e-07] [-8.64556054e-12 8.07794746e-09 6.34435593e-09 3.16531254e-07 4.33348633e-09 -4.54799212e-08] [-2.25464110e-11 6.34435593e-09 2.71560368e-08 2.65111617e-06 1.13039457e-08 -1.61337447e-07] [-1.92129694e-09 3.16531254e-07 2.65111617e-06 2.79566469e-04 9.63290193e-07 -1.51024733e-05] [-5.57981024e-08 4.33348633e-09 1.13039457e-08 9.63290193e-07 2.59154257e-05 -5.69566736e-05] [ 1.22622275e-07 -4.54799212e-08 -1.61337447e-07 -1.51024733e-05 -5.69566736e-05 1.25896863e-04]] | 0.1447106 | 17.79005 | 2.195264 | 0.03531853 | 0.01609503 | 0.5419995 | -0.05089132 | 0.189924 | [[ 7.35339568e-10 -5.95153825e-10 -1.24385949e-09 -3.70747628e-08 -9.77003735e-08 1.35852084e-07] [-7.63669542e-11 9.07475055e-09 1.38631140e-08 8.80041780e-07 2.28910511e-08 -9.56716427e-08] [-1.34355389e-10 1.38631140e-08 3.20381776e-08 2.31478283e-06 4.02717867e-08 -1.97490628e-07] [-8.50422530e-09 8.80041780e-07 2.31478283e-06 1.73998164e-04 2.54899960e-06 -1.36035956e-05] [-3.13486585e-08 2.28910511e-08 4.02717867e-08 2.54899960e-06 8.53126832e-06 -1.16110727e-05] [ 4.25983779e-08 -9.56716427e-08 -1.97490628e-07 -1.36035956e-05 -1.16110727e-05 1.64537355e-05]] | 0.6427355 | 13.62684 | 1.337667 | 0.04610889 | 0.01853266 | 0.4719966 | -0.03821689 | 0.1338281 | 0.5044995 | 0.5045008 | 1.513502 | 0 | 0 | -24.79185 | 6.7152 | 11.1331625 | 2 | 76565 | 1 | TRUE | TRUE
690 | 8 | 162 | 330 | 0.4740625 | 0.506091 | -0.0340625 | 8.662982 | 0.01063025 | 23.43493 | [[ 1.67038274e-09 -4.98399919e-11 -1.56927799e-10 -6.35943852e-09 -2.42854714e-07 5.33942874e-07] [-7.16306199e-12 1.00226639e-08 7.91389317e-09 4.05117894e-07 3.52430234e-09 -5.24426525e-08] [-1.83534364e-11 7.91389317e-09 3.31235584e-08 3.25447897e-06 9.03341081e-09 -1.86087032e-07] [-1.57401708e-09 4.05117894e-07 3.25447897e-06 3.45200157e-04 7.74744536e-07 -1.76209463e-05] [-6.81649068e-08 3.52430234e-09 9.03341081e-09 7.74744536e-07 3.10705066e-05 -6.82627303e-05] [ 1.49751749e-07 -5.24426525e-08 -1.86087032e-07 -1.76209463e-05 -6.82627303e-05 1.50847643e-04]] | 0.1420616 | 17.72402 | 2.195322 | 0.03545012 | 0.01596114 | 0.5423536 | -0.05425986 | 0.1973298 | [[ 8.41563833e-10 -7.54184755e-10 -1.56317114e-09 -4.51614884e-08 -1.11491979e-07 1.55520600e-07] [-8.56865818e-11 1.03518930e-08 1.56940854e-08 1.01134931e-06 2.51727752e-08 -1.07246407e-07] [-1.48564185e-10 1.56940854e-08 3.58245988e-08 2.62100638e-06 4.36434378e-08 -2.18751656e-07] [-9.51961041e-09 1.01134931e-06 2.62100638e-06 1.99328160e-04 2.79649398e-06 -1.52671387e-05] [-3.53861175e-08 2.51727752e-08 4.36434378e-08 2.79649398e-06 9.44651945e-06 -1.28522143e-05] [ 4.80700851e-08 -1.07246407e-07 -2.18751656e-07 -1.52671387e-05 -1.28522143e-05 1.82119823e-05]] | 0.6412754 | 13.5644 | 1.337686 | 0.04632114 | 0.01826304 | 0.4574933 | -0.03811491 | 0.1338796 | 0.5044992 | 0.5044997 | 1.5135 | 0 | 0 | -24.79185 | 6.7152 | 11.1331625 | 2 | 76662 | 1 | TRUE | TRUE
691 | 8 | 162 | 331 | 0.493203125 | 0.51433 | -0.030078125 | 8.690291 | 0.01065771 | 23.47319 | [[ 1.73999478e-09 -2.81270997e-11 -8.87894709e-11 -3.62604984e-09 -2.51252283e-07 5.52053456e-07] [-4.48155036e-12 1.02039786e-08 8.02197496e-09 4.04100981e-07 2.21281883e-09 -5.00972052e-08] [-1.14219803e-11 8.02197496e-09 3.30673125e-08 3.23530503e-06 5.64311215e-09 -1.78542507e-07] [-9.75012656e-10 4.04100981e-07 3.23530503e-06 3.42616495e-04 4.81739205e-07 -1.68988959e-05] [-6.83221160e-08 2.21281883e-09 5.64311215e-09 4.81739205e-07 3.11898353e-05 -6.85069986e-05] [ 1.50060931e-07 -5.00972052e-08 -1.78542507e-07 -1.68988959e-05 -6.85069986e-05 1.51345452e-04]] | 0.1383295 | 17.76931 | 2.195403 | 0.03535977 | 0.01604264 | 0.559357 | -0.04802175 | 0.1833266 | [[ 1.09624155e-09 -1.10225275e-09 -2.28924844e-09 -6.27982781e-08 -1.45170123e-07 2.03319149e-07] [-1.42201923e-10 1.78023208e-08 2.71310923e-08 1.71080609e-06 4.15472775e-08 -1.81791903e-07] [-2.44319266e-10 2.71310923e-08 6.04204156e-08 4.30421627e-06 7.13808929e-08 -3.64845852e-07] [-1.52618036e-08 1.71080609e-06 4.30421627e-06 3.18879121e-04 4.45882112e-06 -2.48231559e-05] [-5.65825409e-08 4.15472775e-08 7.13808929e-08 4.45882112e-06 1.49550178e-05 -2.03553480e-05] [ 7.68888044e-08 -1.81791903e-07 -3.64845852e-07 -2.48231559e-05 -2.03553480e-05 2.89193052e-05]] | 0.6366737 | 13.482 | 1.337747 | 0.04660426 | 0.01863958 | 0.4858821 | -0.03643946 | 0.1301107 | 0.5044992 | 0.5044997 | 1.513499 | 0 | 0 | -24.79185 | 6.7152 | 11.1331625 | 2 | 76508 | 1 | TRUE | TRUE
692 | 8 | 162 | 332 | 0.50046875 | 0.5225689 | -0.0303125 | 8.783459 | 0.01071517 | 23.47881 | [[ 1.80331617e-09 -2.19947207e-11 -7.03820208e-11 -2.87504619e-09 -2.62593437e-07 5.76865093e-07] [-7.22235643e-13 1.23929900e-08 9.59802232e-09 4.74822406e-07 3.60359325e-10 -5.52377191e-08] [-1.86469825e-12 9.59802232e-09 4.07728242e-08 4.00162963e-06 9.34589674e-10 -2.07261534e-07] [-1.59643569e-10 4.74822406e-07 4.00162963e-06 4.24826966e-04 8.00448289e-08 -1.97995384e-05] [-8.46909739e-08 3.60359325e-10 9.34589674e-10 8.00448289e-08 3.92758695e-05 -8.62353301e-05] [ 1.85949294e-07 -5.52377191e-08 -2.07261534e-07 -1.97995384e-05 -8.62353301e-05 1.90422012e-04]] | 0.137236 | 17.83756 | 2.195427 | 0.03522446 | 0.01602968 | 0.5495607 | -0.06080753 | 0.2116036 | [[ 7.77191546e-10 -5.96039079e-10 -1.23209491e-09 -3.62964591e-08 -1.02768948e-07 1.42551499e-07] [-7.79628777e-11 1.08507159e-08 1.66700877e-08 1.03956045e-06 2.29089823e-08 -1.08072251e-07] [-1.34653589e-10 1.66700877e-08 3.72041537e-08 2.61828541e-06 3.95664220e-08 -2.18642634e-07] [-8.31233733e-09 1.03956045e-06 2.61828541e-06 1.91640045e-04 2.44244246e-06 -1.47302395e-05] [-3.41769078e-08 2.29089823e-08 3.95664220e-08 2.44244246e-06 9.07552305e-06 -1.23348878e-05] [ 4.63810702e-08 -1.08072251e-07 -2.18642634e-07 -1.47302395e-05 -1.23348878e-05 1.75114584e-05]] | 0.6338002 | 13.4651 | 1.337785 | 0.04666274 | 0.01884379 | 0.4913767 | -0.03940055 | 0.133893 | 0.5045005 | 0.5044976 | 1.513502 | 0 | 0 | -24.79185 | 6.7152 | 11.1331625 | 2 | 76501 | 1 | TRUE | TRUE
693 | 8 | 162 | 333 | 0.511171875 | 0.5308078 | -0.034921875 | 8.770873 | 0.010711 | 23.40558 | [[ 1.92683691e-09 -4.25199543e-11 -1.36137150e-10 -5.59601741e-09 -2.81045833e-07 6.17694894e-07] [-3.25229778e-12 1.13168415e-08 8.87511493e-09 4.46570900e-07 1.61899107e-09 -5.38417786e-08] [-8.42894994e-12 8.87511493e-09 3.77798255e-08 3.70362876e-06 4.19979365e-09 -1.99079408e-07] [-7.21239238e-10 4.46570900e-07 3.70362876e-06 3.92068116e-04 3.59393222e-07 -1.89268003e-05] [-7.78246205e-08 1.61899107e-09 4.19979365e-09 3.59393222e-07 3.59231922e-05 -7.88915907e-05] [ 1.70908266e-07 -5.38417786e-08 -1.99079408e-07 -1.89268003e-05 -7.88915907e-05 1.74253571e-04]] | 0.1401474 | 17.77494 | 2.195364 | 0.03534855 | 0.0160218 | 0.5408189 | -0.04742557 | 0.1826927 | [[ 8.50700910e-10 -7.48612119e-10 -1.56526758e-09 -4.37346771e-08 -1.13421271e-07 1.58045035e-07] [-8.54191471e-11 1.16327785e-08 1.79231267e-08 1.11103403e-06 2.52483319e-08 -1.17005350e-07] [-1.48118473e-10 1.79231267e-08 4.00953703e-08 2.80598533e-06 4.37801076e-08 -2.37183595e-07] [-9.09402137e-09 1.11103403e-06 2.80598533e-06 2.04288306e-04 2.68791396e-06 -1.58825600e-05] [-3.66013867e-08 2.52483319e-08 4.37801076e-08 2.68791396e-06 9.77168951e-06 -1.32865295e-05] [ 4.96893117e-08 -1.17005350e-07 -2.37183595e-07 -1.58825600e-05 -1.32865295e-05 1.88702566e-05]] | 0.6336537 | 13.47859 | 1.337787 | 0.04661605 | 0.01895299 | 0.4974193 | -0.02595207 | 0.1153799 | 0.5044993 | 0.5045 | 1.513501 | 0 | 0 | -24.79185 | 6.7152 | 11.1331625 | 2 | 76451 | 1 | TRUE | TRUE
694 | 8 | 162 | 334 | 0.522578125 | 0.5390468 | -0.03359375 | 8.797152 | 0.01072584 | 23.45677 | [[ 1.68718999e-09 -2.59298017e-11 -8.26277526e-11 -3.30889751e-09 -2.47490424e-07 5.43763903e-07] [ 4.05907237e-11 9.67877864e-09 7.76300392e-09 3.83252484e-07 -2.03408621e-08 1.00574854e-09] [ 1.04192868e-10 7.76300392e-09 3.18356085e-08 3.05078842e-06 -5.22088873e-08 -4.53982779e-08] [ 8.70898791e-09 3.83252484e-07 3.05078842e-06 3.17070922e-04 -4.36383080e-06 -5.36111391e-06] [-6.48862262e-08 -2.03408621e-08 -5.22088873e-08 -4.36383080e-06 2.99912601e-05 -6.55472422e-05] [ 1.41861777e-07 1.00574854e-09 -4.53982779e-08 -5.36111391e-06 -6.55472422e-05 1.44094407e-04]] | 0.1380065 | 17.77461 | 2.19541 | 0.03534922 | 0.01636896 | 0.5738011 | -0.0480757 | 0.1821679 | [[ 8.26909238e-10 -5.67525321e-10 -1.18381150e-09 -3.39637538e-08 -1.10261865e-07 1.52353818e-07] [-4.51849772e-11 1.25797794e-08 1.93603503e-08 1.21143279e-06 1.33175114e-08 -1.07880653e-07] [-7.84113849e-11 1.93603503e-08 4.35670338e-08 3.07924125e-06 2.31107135e-08 -2.25134976e-07] [-4.86061140e-09 1.21143279e-06 3.07924125e-06 2.26296311e-04 1.43260345e-06 -1.54080313e-05] [-4.02581159e-08 1.33175114e-08 2.31107135e-08 1.43260345e-06 1.07293212e-05 -1.44718291e-05] [ 5.42599886e-08 -1.07880653e-07 -2.25134976e-07 -1.54080313e-05 -1.44718291e-05 2.03993392e-05]] | 0.6231131 | 13.48185 | 1.337927 | 0.04660477 | 0.01879352 | 0.4840612 | -0.02644689 | 0.1167158 | 0.5045006 | 0.5044992 | 1.513499 | 0 | 0 | -24.79185 | 6.7152 | 11.1331625 | 2 | 76468 | 1 | TRUE | TRUE
695 | 8 | 162 | 335 | 0.53171875 | 0.5472857 | -0.031875 | 8.803777 | 0.01073388 | 23.35725 | [[ 1.80820850e-09 2.30035360e-10 7.37625740e-10 2.96293334e-08 -2.67146651e-07 5.82742445e-07] [ 1.49308678e-12 1.09630963e-08 8.65195984e-09 4.34402472e-07 -7.50043527e-10 -4.74396036e-08] [ 3.92223570e-12 8.65195984e-09 3.73998942e-08 3.65018844e-06 -1.96660409e-09 -1.83587962e-07] [ 3.34292342e-10 4.34402472e-07 3.65018844e-06 3.84309765e-04 -1.67588565e-07 -1.75047471e-05] [-7.64791472e-08 -7.50043527e-10 -1.96660409e-09 -1.67588565e-07 3.55668159e-05 -7.80768866e-05] [ 1.67890095e-07 -4.74396036e-08 -1.83587962e-07 -1.75047471e-05 -7.80768866e-05 1.72383607e-04]] | 0.1364082 | 17.76543 | 2.195446 | 0.03536748 | 0.01609068 | 0.5333607 | -0.05125245 | 0.1908348 | [[ 7.34689558e-10 -5.57904801e-10 -1.17365261e-09 -3.30080935e-08 -9.85474619e-08 1.36605870e-07] [-6.99283623e-11 1.10285645e-08 1.70182074e-08 1.06465833e-06 2.08733055e-08 -1.07364858e-07] [-1.22697323e-10 1.70182074e-08 3.89106662e-08 2.75803726e-06 3.66241885e-08 -2.22848839e-07] [-7.62412790e-09 1.06465833e-06 2.75803726e-06 2.03330700e-04 2.27571657e-06 -1.51536924e-05] [-3.65942702e-08 2.08733055e-08 3.66241885e-08 2.27571657e-06 9.89299252e-06 -1.34161158e-05] [ 4.95636407e-08 -1.07364858e-07 -2.22848839e-07 -1.51536924e-05 -1.34161158e-05 1.89811890e-05]] | 0.6268028 | 13.54161 | 1.337878 | 0.04639912 | 0.01880061 | 0.4801855 | -0.03663541 | 0.1306483 | 0.5045005 | 0.5044987 | 1.513501 | 0 | 0 | -24.79185 | 6.7152 | 11.1331625 | 2 | 76411 | 1 | TRUE | TRUE
696 | 8 | 162 | 336 | 0.528125 | 0.5555246 | -0.03375 | 8.840813 | 0.01075305 | 23.36191 | [[ 1.71406618e-09 -4.68969180e-13 -1.47143845e-12 -5.78231199e-11 -2.52631563e-07 5.54661333e-07] [ 1.34846726e-12 8.57819611e-09 6.72482018e-09 3.32407900e-07 -6.78996939e-10 -3.66030430e-08] [ 3.51923740e-12 6.72482018e-09 2.85987478e-08 2.78448742e-06 -1.76913282e-09 -1.39972319e-07] [ 2.99084180e-10 3.32407900e-07 2.78448742e-06 2.93225585e-04 -1.50329613e-07 -1.33178420e-05] [-5.88444073e-08 -6.78996939e-10 -1.76913282e-09 -1.50329613e-07 2.73762988e-05 -6.00955829e-05] [ 1.29175000e-07 -3.66030430e-08 -1.39972319e-07 -1.33178420e-05 -6.00955829e-05 1.32677134e-04]] | 0.1336943 | 17.81418 | 2.195505 | 0.0352707 | 0.01614675 | 0.5503792 | -0.05090254 | 0.189702 | [[ 8.39410680e-10 -4.48678711e-10 -9.29067416e-10 -2.92719092e-08 -1.11370719e-07 1.52946423e-07] [-5.72419267e-11 8.93606856e-09 1.36607654e-08 8.84301257e-07 1.69273075e-08 -8.68937007e-08] [-1.00439318e-10 1.36607654e-08 3.18510038e-08 2.34301500e-06 2.97011229e-08 -1.82483149e-07] [-6.46770545e-09 8.84301257e-07 2.34301500e-06 1.79014175e-04 1.91255902e-06 -1.28726979e-05] [-3.18752707e-08 1.69273075e-08 2.97011229e-08 1.91255902e-06 8.58663699e-06 -1.16356491e-05] [ 4.31452290e-08 -8.68937007e-08 -1.82483149e-07 -1.28726979e-05 -1.16356491e-05 1.64166974e-05]] | 0.623346 | 13.57106 | 1.337924 | 0.0462984 | 0.01819683 | 0.4347345 | -0.03201423 | 0.1268307 | 0.5044989 | 0.5045 | 1.513501 | 0 | 0 | -24.79185 | 6.7152 | 11.1331625 | 2 | 76459 | 1 | TRUE | TRUE
697 | 8 | 162 | 337 | 0.54453125 | 0.5637636 | -0.031484375 | 8.76532 | 0.01071139 | 23.38231 | [[ 1.59593554e-09 -5.39074670e-12 -1.69739744e-11 -6.72992140e-10 -2.33315550e-07 5.12327159e-07] [ 3.73257856e-12 1.12040928e-08 8.89147552e-09 4.45346692e-07 -1.85508484e-09 -4.60139188e-08] [ 9.56668104e-12 8.89147552e-09 3.66907090e-08 3.56056112e-06 -4.75094838e-09 -1.73894018e-07] [ 8.10051542e-10 4.45346692e-07 3.56056112e-06 3.74107454e-04 -4.02255054e-07 -1.65474922e-05] [-7.52109388e-08 -1.85508484e-09 -4.75094838e-09 -4.02255054e-07 3.45002163e-05 -7.57206209e-05] [ 1.65076493e-07 -4.60139188e-08 -1.73894018e-07 -1.65474922e-05 -7.57206209e-05 1.67158872e-04]] | 0.1345567 | 17.76166 | 2.195486 | 0.03537499 | 0.01616918 | 0.5623844 | -0.05209137 | 0.1915796 | [[ 6.24321907e-10 -3.81660407e-10 -7.91690492e-10 -2.26583640e-08 -8.25857875e-08 1.13720004e-07] [-4.59075168e-11 8.74419381e-09 1.33487761e-08 8.50936204e-07 1.34511566e-08 -8.03326974e-08] [-7.94555848e-11 1.33487761e-08 3.02268211e-08 2.18076670e-06 2.32808965e-08 -1.66140098e-07] [-5.02357970e-09 8.50936204e-07 2.18076670e-06 1.63522194e-04 1.47192717e-06 -1.15391279e-05] [-2.89496258e-08 1.34511566e-08 2.32808965e-08 1.47192717e-06 7.69173418e-06 -1.04065794e-05] [ 3.91274638e-08 -8.03326974e-08 -1.66140098e-07 -1.15391279e-05 -1.04065794e-05 1.46916196e-05]] | 0.615268 | 13.50714 | 1.338032 | 0.0465175 | 0.01846013 | 0.464983 | -0.03445196 | 0.1283724 | 0.5044989 | 0.5045005 | 1.513504 | 0 | 0 | -24.79185 | 6.7152 | 11.1331625 | 2 | 76397 | 1 | TRUE | TRUE
698 | 8 | 162 | 338 | 0.55078125 | 0.5720025 | -0.034296875 | 8.864193 | 0.01077904 | 23.30643 | [[ 1.62792348e-09 2.74697220e-11 8.70294660e-11 3.43567621e-09 -2.38848027e-07 5.23975438e-07] [ 8.90042660e-12 1.00221053e-08 7.93697767e-09 3.93550322e-07 -4.44695704e-09 -3.49725383e-08] [ 2.28827864e-11 7.93697767e-09 3.28468384e-08 3.17915737e-06 -1.14297164e-08 -1.40025749e-07] [ 1.93222328e-09 3.93550322e-07 3.17915737e-06 3.33384333e-04 -9.65101079e-07 -1.34535975e-05] [-6.73586887e-08 -4.44695704e-09 -1.14297164e-08 -9.65101079e-07 3.10651856e-05 -6.81440509e-05] [ 1.47767707e-07 -3.49725383e-08 -1.40025749e-07 -1.34535975e-05 -6.81440509e-05 1.50347563e-04]] | 0.1289106 | 17.78819 | 2.19561 | 0.03532222 | 0.01622268 | 0.5656282 | -0.04852135 | 0.1834139 | [[ 6.75694463e-10 -3.31360153e-10 -6.85132987e-10 -2.09864678e-08 -8.91726554e-08 1.22184421e-07] [-5.40823824e-11 1.02929289e-08 1.56847664e-08 1.01336457e-06 1.58665934e-08 -9.47867187e-08] [-9.40635561e-11 1.56847664e-08 3.60463022e-08 2.64159706e-06 2.75961883e-08 -1.98228336e-07] [-6.03656161e-09 1.01336457e-06 2.64159706e-06 2.01090685e-04 1.77098682e-06 -1.39820752e-05] [-3.55725475e-08 1.58665934e-08 2.75961883e-08 1.77098682e-06 9.49082787e-06 -1.28358253e-05] [ 4.80637010e-08 -9.47867187e-08 -1.98228336e-07 -1.39820752e-05 -1.28358253e-05 1.80930395e-05]] | 0.6142438 | 13.53892 | 1.338045 | 0.0464083 | 0.01822763 | 0.4442076 | -0.03431562 | 0.1293882 | 0.5044996 | 0.504499 | 1.513501 | 0 | 0 | -24.79185 | 6.7152 | 11.1331625 | 2 | 76292 | 1 | TRUE | TRUE
699 | 8 | 162 | 339 | 0.556796875 | 0.5802414 | -0.032109375 | 8.847607 | 0.01077488 | 23.32992 | [[ 1.72527237e-09 2.70802123e-11 8.68601698e-11 3.62503407e-09 -2.50182882e-07 5.48858065e-07] [ 1.02907904e-11 9.76297219e-09 7.58133084e-09 3.85456965e-07 -5.11642371e-09 -3.19029426e-08] [ 2.68715515e-11 7.58133084e-09 3.29281106e-08 3.26288792e-06 -1.33568804e-08 -1.36137673e-07] [ 2.32558752e-09 3.85456965e-07 3.26288792e-06 3.48354539e-04 -1.15594474e-06 -1.34412409e-05] [-6.81938284e-08 -5.11642371e-09 -1.33568804e-08 -1.15594474e-06 3.14843813e-05 -6.90542019e-05] [ 1.49580256e-07 -3.19029426e-08 -1.36137673e-07 -1.34412409e-05 -6.90542019e-05 1.52325632e-04]] | 0.1288657 | 17.77202 | 2.195611 | 0.03535436 | 0.01585345 | 0.5228755 | -0.04695497 | 0.1819845 | [[ 8.72995406e-10 -5.27120771e-10 -1.10153531e-09 -3.03401036e-08 -1.15883368e-07 1.59472327e-07] [-5.35688039e-11 1.20772830e-08 1.84235157e-08 1.17912535e-06 1.57947134e-08 -1.07396561e-07] [-9.32665623e-11 1.84235157e-08 4.21454809e-08 3.05962175e-06 2.74997326e-08 -2.25330846e-07] [-5.93220694e-09 1.17912535e-06 3.05962175e-06 2.30871059e-04 1.74911481e-06 -1.57877125e-05] [-4.09438232e-08 1.57947134e-08 2.74997326e-08 1.74911481e-06 1.09586327e-05 -1.48001045e-05] [ 5.52497265e-08 -1.07396561e-07 -2.25330846e-07 -1.57877125e-05 -1.48001045e-05 2.08452966e-05]] | 0.6093731 | 13.55208 | 1.33811 | 0.04636324 | 0.01839384 | 0.4603456 | -0.04143275 | 0.1381668 | 0.5045001 | 0.5044988 | 1.513501 | 0 | 0 | -24.79185 | 6.7152 | 11.1331625 | 2 | 76208 | 1 | TRUE | TRUE
700 | 8 | 162 | 340 | 0.571171875 | 0.5884803 | -0.035 | 8.797666 | 0.01074274 | 23.35739 | [[ 1.58353657e-09 2.39567763e-12 7.63528438e-12 3.08680363e-10 -2.31279845e-07 5.07739724e-07] [ 7.27234307e-12 1.06238921e-08 8.40091787e-09 4.09875290e-07 -3.65061724e-09 -3.92469621e-08] [ 1.86253606e-11 8.40091787e-09 3.42774373e-08 3.29808796e-06 -9.34621951e-09 -1.51953193e-07] [ 1.56291044e-09 4.09875290e-07 3.29808796e-06 3.44708310e-04 -7.84244200e-07 -1.44464492e-05] [-7.04101328e-08 -3.65061724e-09 -9.34621951e-09 -7.84244200e-07 3.25522048e-05 -7.14197028e-05] [ 1.54489279e-07 -3.92469621e-08 -1.51953193e-07 -1.44464492e-05 -7.14197028e-05 1.57602658e-04]] | 0.1331835 | 17.82772 | 2.195516 | 0.03524391 | 0.01632749 | 0.5819089 | -0.04922119 | 0.1846165 | [[ 9.62631973e-10 -3.74025583e-10 -7.70506224e-10 -2.31627412e-08 -1.26595266e-07 1.72605248e-07] [-4.34616213e-11 1.12329261e-08 1.71143864e-08 1.10621301e-06 1.26952596e-08 -9.71647224e-08] [-7.53441257e-11 1.71143864e-08 3.91590813e-08 2.86780182e-06 2.20084657e-08 -2.04549964e-07] [-4.83247810e-09 1.10621301e-06 2.86780182e-06 2.18128992e-04 1.41159723e-06 -1.44868055e-05] [-3.84434350e-08 1.26952596e-08 2.20084657e-08 1.41159723e-06 1.02083085e-05 -1.37698265e-05] [ 5.18185957e-08 -9.71647224e-08 -2.04549964e-07 -1.44868055e-05 -1.37698265e-05 1.93701744e-05]] | 0.6015232 | 13.51592 | 1.338215 | 0.04648731 | 0.01822021 | 0.4436335 | -0.0398262 | 0.1369091 | 0.5045002 | 0.504499 | 1.513504 | 0 | 0 | -24.79185 | 6.7152 | 11.1331625 | 2 | 76232 | 1 | TRUE | TRUE
701 | 8 | 162 | 341 | 0.586015625 | 0.5967193 | -0.036171875 | 8.87205 | 0.01078912 | 23.30572 | [[ 1.57211458e-09 5.36589616e-12 1.70346360e-11 6.63809427e-10 -2.32547273e-07 5.10477642e-07] [ 8.04393818e-12 1.01057542e-08 8.09021442e-09 3.99868644e-07 -4.03844048e-09 -3.66891659e-08] [ 2.07814342e-11 8.09021442e-09 3.35909900e-08 3.22526136e-06 -1.04299126e-08 -1.45894798e-07] [ 1.74078815e-09 3.99868644e-07 3.22526136e-06 3.35493600e-04 -8.73652431e-07 -1.38744462e-05] [-6.82603221e-08 -4.03844048e-09 -1.04299126e-08 -8.73652431e-07 3.16275982e-05 -6.93840813e-05] [ 1.49758195e-07 -3.66891659e-08 -1.45894798e-07 -1.38744462e-05 -6.93840813e-05 1.53100408e-04]] | 0.1326883 | 17.7719 | 2.195527 | 0.0353546 | 0.01634481 | 0.5661997 | -0.0461434 | 0.1780349 | [[ 1.05345351e-09 -5.51939269e-10 -1.14958419e-09 -3.30629534e-08 -1.41494590e-07 1.94039831e-07] [-5.59262015e-11 1.31615254e-08 2.03409580e-08 1.28620912e-06 1.64220422e-08 -1.16838457e-07] [-9.73947181e-11 2.03409580e-08 4.63704503e-08 3.31136894e-06 2.85989551e-08 -2.45073292e-07] [-6.09435437e-09 1.28620912e-06 3.31136894e-06 2.45615996e-04 1.78954311e-06 -1.69063268e-05] [-4.37455382e-08 1.64220422e-08 2.85989551e-08 1.78954311e-06 1.16508786e-05 -1.57316548e-05] [ 5.90186258e-08 -1.16838457e-07 -2.45073292e-07 -1.69063268e-05 -1.57316548e-05 2.21788788e-05]] | 0.6097655 | 13.45379 | 1.338105 | 0.04670197 | 0.01861208 | 0.4558789 | -0.02665688 | 0.1175817 | 0.5044994 | 0.5045005 | 1.513498 | 0 | 0 | -24.79185 | 6.7152 | 11.1331625 | 2 | 76217 | 1 | TRUE | TRUE
702 | 8 | 162 | 342 | 0.5778125 | 0.6049582 | -0.03453125 | 8.894784 | 0.01079968 | 23.39016 | [[ 1.49561698e-09 1.38793716e-11 4.45220987e-11 1.78911711e-09 -2.19241844e-07 4.81132627e-07] [ 6.67661853e-12 8.12280908e-09 6.32713548e-09 3.13584115e-07 -3.35682219e-09 -2.85499431e-08] [ 1.74527363e-11 6.32713548e-09 2.71707940e-08 2.65958647e-06 -8.77202080e-09 -1.17436829e-07] [ 1.49123504e-09 3.13584115e-07 2.65958647e-06 2.81311946e-04 -7.49499732e-07 -1.13924520e-05] [-5.61121685e-08 -3.35682219e-09 -8.77202080e-09 -7.49499732e-07 2.61272530e-05 -5.73166012e-05] [ 1.23103887e-07 -2.85499431e-08 -1.17436829e-07 -1.13924520e-05 -5.73166012e-05 1.26457899e-04]] | 0.1309111 | 17.82105 | 2.195566 | 0.03525711 | 0.01606693 | 0.5427747 | -0.04884483 | 0.18528 | [[ 9.68589898e-10 -5.14227622e-10 -1.08667613e-09 -2.73408056e-08 -1.29945045e-07 1.78083788e-07] [-3.84609186e-11 1.34805563e-08 2.07932600e-08 1.29865038e-06 1.13082380e-08 -1.11754657e-07] [-6.66705977e-11 2.07932600e-08 4.66984866e-08 3.29044453e-06 1.96027740e-08 -2.34225883e-07] [-4.12038404e-09 1.29865038e-06 3.29044453e-06 2.41024437e-04 1.21149863e-06 -1.60260975e-05] [-4.28423220e-08 1.13082380e-08 1.96027740e-08 1.21149863e-06 1.13876196e-05 -1.53365566e-05] [ 5.76643637e-08 -1.11754657e-07 -2.34225883e-07 -1.60260975e-05 -1.53365566e-05 2.15964718e-05]] | 0.593301 | 13.45518 | 1.338324 | 0.04669716 | 0.018828 | 0.4826428 | -0.03552233 | 0.1289624 | 0.5044997 | 0.5044996 | 1.5135 | 0 | 0 | -24.79185 | 6.7152 | 11.1331625 | 2 | 76263 | 1 | TRUE | TRUE
703 | 8 | 162 | 343 | 0.589921875 | 0.6131971 | -0.03578125 | 8.879667 | 0.0107842 | 23.33421 | [[ 1.89947387e-09 4.29137917e-11 1.36504019e-10 5.53984066e-09 -2.77154924e-07 6.07838627e-07] [ 1.87368158e-11 1.32656736e-08 1.03608551e-08 5.17368011e-07 -9.34848847e-09 -3.81473540e-08] [ 4.84775182e-11 1.03608551e-08 4.37715328e-08 4.28830984e-06 -2.41828106e-08 -1.67013711e-07] [ 4.14507235e-09 5.17368011e-07 4.28830984e-06 4.54251816e-04 -2.06772102e-06 -1.64728929e-05] [-9.05205788e-08 -9.34848847e-09 -2.41828106e-08 -2.06772102e-06 4.17948316e-05 -9.16342290e-05] [ 1.98486652e-07 -3.81473540e-08 -1.67013711e-07 -1.64728929e-05 -9.16342290e-05 2.02063719e-04]] | 0.1270942 | 17.80094 | 2.19565 | 0.03529693 | 0.01604075 | 0.5487788 | -0.05560477 | 0.199862 | [[ 8.81134302e-10 -4.32056345e-10 -8.97446333e-10 -2.46999008e-08 -1.16844115e-07 1.59948054e-07] [-3.79598162e-11 1.17270266e-08 1.78755642e-08 1.14492513e-06 1.10997445e-08 -9.83867042e-08] [-6.56579994e-11 1.78755642e-08 4.05367130e-08 2.93911448e-06 1.91991971e-08 -2.06772666e-07] [-4.17146122e-09 1.14492513e-06 2.93911448e-06 2.21435732e-04 1.21978973e-06 -1.45327708e-05] [-3.90473227e-08 1.10997445e-08 1.91991971e-08 1.21978973e-06 1.03583004e-05 -1.39571420e-05] [ 5.25807397e-08 -9.83867042e-08 -2.06772666e-07 -1.45327708e-05 -1.39571420e-05 1.96290030e-05]] | 0.6003712 | 13.50909 | 1.33823 | 0.04651078 | 0.01837866 | 0.4596761 | -0.02242187 | 0.1129563 | 0.5045 | 0.5044992 | 1.513503 | 0 | 0 | -24.79185 | 6.7152 | 11.1331625 | 2 | 76352 | 1 | TRUE | TRUE
704 | 8 | 162 | 344 | 0.59703125 | 0.6214361 | -0.031796875 | 8.754806 | 0.01070924 | 23.45466 | [[ 1.88675654e-09 3.14987388e-11 9.83957266e-11 3.92650344e-09 -2.74040594e-07 6.01186905e-07] [ 1.61199784e-11 1.21885148e-08 9.57134347e-09 4.78653410e-07 -7.96870297e-09 -3.63927839e-08] [ 4.09080719e-11 9.57134347e-09 3.89574079e-08 3.80176374e-06 -2.02184749e-08 -1.51448938e-07] [ 3.48243231e-09 4.78653410e-07 3.80176374e-06 4.02226971e-04 -1.72113410e-06 -1.48433061e-05] [-8.06738637e-08 -7.96870297e-09 -2.02184749e-08 -1.72113410e-06 3.67907336e-05 -8.06685924e-05] [ 1.76907785e-07 -3.63927839e-08 -1.51448938e-07 -1.48433061e-05 -8.06685924e-05 1.77905812e-04]] | 0.1290198 | 17.78877 | 2.195608 | 0.03532108 | 0.01608685 | 0.5703715 | -0.05251514 | 0.1927858 | [[ 8.75581020e-10 -3.87991984e-10 -7.96083649e-10 -2.27432597e-08 -1.14795044e-07 1.56841089e-07] [-5.09802193e-11 1.73549727e-08 2.62130514e-08 1.70140920e-06 1.47219890e-08 -1.42246465e-07] [-8.72849602e-11 2.62130514e-08 5.89781739e-08 4.33182051e-06 2.52064600e-08 -2.97166800e-07] [-5.61644854e-09 1.70140920e-06 4.33182051e-06 3.30492220e-04 1.62194450e-06 -2.11812915e-05] [-5.76324811e-08 1.47219890e-08 2.52064600e-08 1.62194450e-06 1.51098720e-05 -2.03464467e-05] [ 7.75624023e-08 -1.42246465e-07 -2.97166800e-07 -2.11812915e-05 -2.03464467e-05 2.85948974e-05]] | 0.5999618 | 13.49496 | 1.338235 | 0.04655951 | 0.01813946 | 0.45169 | -0.02966297 | 0.1234159 | 0.5044996 | 0.5045001 | 1.513502 | 0 | 0 | -24.79185 | 6.7152 | 11.1331625 | 2 | 76336 | 1 | TRUE | TRUE
705 | 8 | 162 | 345 | 0.60265625 | 0.629675 | -0.03625 | 8.735972 | 0.01070775 | 23.38945 | [[ 1.63588739e-09 4.06626057e-11 1.27489168e-10 5.23652179e-09 -2.35559786e-07 5.16559833e-07] [ 1.13041281e-11 7.82457043e-09 6.13400365e-09 3.15934257e-07 -5.51810108e-09 -2.25025371e-08] [ 2.86749785e-11 6.13400365e-09 2.53134447e-08 2.50351756e-06 -1.39951956e-08 -9.63356746e-08] [ 2.47527322e-09 3.15934257e-07 2.50351756e-06 2.67461938e-04 -1.20807136e-06 -9.59473954e-06] [-5.25294422e-08 -5.51810108e-09 -1.39951956e-08 -1.20807136e-06 2.37291281e-05 -5.20243055e-05] [ 1.15179970e-07 -2.25025371e-08 -9.63356746e-08 -9.59473954e-06 -5.20243055e-05 1.14726048e-04]] | 0.1264682 | 17.72697 | 2.195663 | 0.03544422 | 0.01585582 | 0.5469731 | -0.04492568 | 0.1769456 | [[ 7.27049158e-10 -2.54224225e-10 -5.23150189e-10 -1.46403512e-08 -9.48659440e-08 1.29057952e-07] [-1.96909031e-11 9.53091465e-09 1.44674055e-08 9.04363505e-07 5.71273504e-09 -7.46028171e-08] [-3.34741654e-11 1.44674055e-08 3.15195165e-08 2.21972982e-06 9.71179050e-09 -1.53157537e-07] [-2.07002738e-09 9.04363505e-07 2.21972982e-06 1.62645209e-04 6.00577179e-07 -1.05085121e-05] [-2.84348191e-08 5.71273504e-09 9.71179050e-09 6.00577179e-07 7.43206971e-06 -9.99469000e-06] [ 3.82213964e-08 -7.46028171e-08 -1.53157537e-07 -1.05085121e-05 -9.99469000e-06 1.40742308e-05]] | 0.590733 | 13.45101 | 1.338358 | 0.04671163 | 0.01878961 | 0.5102642 | -0.03033107 | 0.121022 | 0.5045004 | 0.504501 | 1.513499 | 0 | 0 | -24.79185 | 6.7152 | 11.1331625 | 2 | 76193 | 1 | TRUE | TRUE
706 | 8 | 162 | 346 | 0.61703125 | 0.6379139 | -0.03484375 | 8.768852 | 0.01072563 | 23.36505 | [[ 1.51175846e-09 4.19657492e-11 1.30486391e-10 5.25418682e-09 -2.18265745e-07 4.78578820e-07] [ 1.55619745e-11 9.24311039e-09 7.26192805e-09 3.69068710e-07 -7.60688408e-09 -2.41305845e-08] [ 3.91130191e-11 7.26192805e-09 2.92533439e-08 2.87147183e-06 -1.91160310e-08 -1.04959186e-07] [ 3.34928060e-09 3.69068710e-07 2.87147183e-06 3.05386382e-04 -1.63689977e-06 -1.04602686e-05] [-6.07399232e-08 -7.60688408e-09 -1.91160310e-08 -1.63689977e-06 2.73964266e-05 -6.00491629e-05] [ 1.33152129e-07 -2.41305845e-08 -1.04959186e-07 -1.04602686e-05 -6.00491629e-05 1.32390543e-04]] | 0.1259295 | 17.75294 | 2.195675 | 0.03539237 | 0.01597714 | 0.5682661 | -0.04346385 | 0.1727918 | [[ 8.82823965e-10 -2.30187059e-10 -4.67600175e-10 -1.36465763e-08 -1.14860286e-07 1.55632482e-07] [-1.31205468e-11 8.88342637e-09 1.34117186e-08 8.54513179e-07 3.75612330e-09 -6.72377029e-08] [-2.21643893e-11 1.34117186e-08 2.92826806e-08 2.10155874e-06 6.34539773e-09 -1.38758581e-07] [-1.39548467e-09 8.54513179e-07 2.10155874e-06 1.56769111e-04 3.99514192e-07 -9.72457297e-06] [-2.71750320e-08 3.75612330e-09 6.34539773e-09 3.99514192e-07 7.02809007e-06 -9.43822190e-06] [ 3.64825582e-08 -6.72377029e-08 -1.38758581e-07 -9.72457297e-06 -9.43822190e-06 1.32641199e-05]] | 0.5864741 | 13.42264 | 1.338415 | 0.04681036 | 0.01845221 | 0.4843076 | -0.03423609 | 0.1276921 | 0.5044998 | 0.5044996 | 1.513499 | 0 | 0 | -24.79185 | 6.7152 | 11.1331625 | 2 | 76225 | 1 | TRUE | TRUE
707 | 8 | 162 | 347 | 0.6240625 | 0.6461528 | -0.035 | 8.8206 | 0.01076691 | 23.36449 | [[ 1.65205062e-09 2.77068617e-11 8.75966807e-11 3.54042231e-09 -2.41191231e-07 5.29116211e-07] [ 1.37747226e-11 9.19434192e-09 7.30487923e-09 3.71900116e-07 -6.78113208e-09 -2.62520997e-08] [ 3.51065105e-11 7.30487923e-09 3.00901435e-08 2.93717089e-06 -1.72795763e-08 -1.13089020e-07] [ 2.99039694e-09 3.71900116e-07 2.93717089e-06 3.10012248e-04 -1.47186469e-06 -1.11355224e-05] [-6.17560183e-08 -6.78113208e-09 -1.72795763e-08 -1.47186469e-06 2.81015453e-05 -6.16068510e-05] [ 1.35403713e-07 -2.62520997e-08 -1.13089020e-07 -1.11355224e-05 -6.16068510e-05 1.35852538e-04]] | 0.1288793 | 17.72372 | 2.195611 | 0.03545072 | 0.01605989 | 0.5550309 | -0.05208844 | 0.1920666 | [[ 7.69004387e-10 -5.02339097e-11 -1.02721685e-10 -3.11476196e-09 -1.00996464e-07 1.35622205e-07] [-1.21254276e-12 1.09943476e-08 1.67449549e-08 1.09077420e-06 3.46918447e-10 -7.86909095e-08] [-2.07360456e-12 1.67449549e-08 3.78307671e-08 2.78000361e-06 5.93512643e-10 -1.69484162e-07] [-1.33419203e-10 1.09077420e-06 2.78000361e-06 2.11933948e-04 3.81899901e-08 -1.22302510e-05] [-3.69091634e-08 3.46918447e-10 5.93512643e-10 3.81899901e-08 9.60505355e-06 -1.28610635e-05] [ 4.94199548e-08 -7.86909095e-08 -1.69484162e-07 -1.22302510e-05 -1.28610635e-05 1.79868483e-05]] | 0.5713498 | 13.40862 | 1.338616 | 0.04685928 | 0.01807844 | 0.4268709 | -0.03366642 | 0.1289973 | 0.5044995 | 0.5044984 | 1.513504 | 0 | 0 | -24.79185 | 6.7152 | 11.1331625 | 2 | 76088 | 1 | TRUE | TRUE
708 | 8 | 162 | 348 | 0.636875 | 0.6543918 | -0.0353125 | 8.915337 | 0.01082621 | 23.31584 | [[ 1.53682993e-09 4.11311815e-11 1.31335595e-10 5.23947194e-09 -2.26475654e-07 4.96598106e-07] [ 1.73475696e-11 1.03019356e-08 8.14934546e-09 4.14573286e-07 -8.62355655e-09 -2.72357034e-08] [ 4.51189704e-11 8.14934546e-09 3.49019977e-08 3.41874930e-06 -2.24254855e-08 -1.25983006e-07] [ 3.85888336e-09 4.14573286e-07 3.41874930e-06 3.61088007e-04 -1.91795919e-06 -1.25165499e-05] [-7.14652574e-08 -8.62355655e-09 -2.24254855e-08 -1.91795919e-06 3.29457784e-05 -7.22153572e-05] [ 1.56668125e-07 -2.72357034e-08 -1.25983006e-07 -1.25165499e-05 -7.22153572e-05 1.59211948e-04]] | 0.1260438 | 17.73313 | 2.195673 | 0.03543189 | 0.01601704 | 0.5321106 | -0.05761427 | 0.2049076 | [[ 8.56044379e-10 -6.22233532e-11 -1.28255394e-10 -4.17995060e-09 -1.12867331e-07 1.51633149e-07] [-6.00336712e-12 1.12740349e-08 1.71739509e-08 1.14976248e-06 1.74283856e-09 -8.35023417e-08] [-1.04896771e-11 1.71739509e-08 4.06508357e-08 3.08986150e-06 3.04554700e-09 -1.86378662e-07] [-6.97261603e-10 1.14976248e-06 3.08986150e-06 2.43381892e-04 2.02444307e-07 -1.38775054e-05] [-4.25121195e-08 1.74283856e-09 3.04554700e-09 2.02444307e-07 1.13042745e-05 -1.51475148e-05] [ 5.69606422e-08 -8.35023417e-08 -1.86378662e-07 -1.38775054e-05 -1.51475148e-05 2.11313124e-05]] | 0.5736729 | 13.52233 | 1.338585 | 0.04646527 | 0.01761322 | 0.3786309 | -0.03805261 | 0.1373454 | 0.5044997 | 0.5045 | 1.513501 | 0 | 0 | -24.79185 | 6.7152 | 11.1331625 | 2 | 76065 | 1 | TRUE | TRUE
709 | 8 | 162 | 349 | 0.6428125 | 0.6626307 | -0.032265625 | 8.719461 | 0.01070128 | 23.39481 | [[ 1.71393141e-09 6.29320381e-11 1.96698001e-10 8.22561154e-09 -2.44456223e-07 5.35756992e-07] [ 1.82309992e-11 9.58777652e-09 7.26736098e-09 3.73414623e-07 -8.88378357e-09 -2.17726628e-08] [ 4.63252530e-11 7.26736098e-09 3.04474277e-08 3.07357598e-06 -2.25708069e-08 -1.03557182e-07] [ 4.08264351e-09 3.73414623e-07 3.07357598e-06 3.34961746e-04 -1.98914425e-06 -1.06943340e-05] [-6.46718002e-08 -8.88378357e-09 -2.25708069e-08 -1.98914425e-06 2.92143367e-05 -6.40220360e-05] [ 1.41746488e-07 -2.17726628e-08 -1.03557182e-07 -1.06943340e-05 -6.40220360e-05 1.41107098e-04]] | 0.1228222 | 17.80261 | 2.195743 | 0.03529362 | 0.01557221 | 0.5367433 | -0.04530305 | 0.1787837 | [[ 1.04074319e-09 -1.57903342e-10 -3.19488068e-10 -9.43791553e-09 -1.34799968e-07 1.81737850e-07] [-7.57110498e-12 1.20623828e-08 1.81202323e-08 1.16346462e-06 2.16338837e-09 -8.70792515e-08] [-1.27673986e-11 1.81202323e-08 3.96043351e-08 2.86774370e-06 3.64845224e-09 -1.81234390e-07] [-8.10853205e-10 1.16346462e-06 2.86774370e-06 2.15837622e-04 2.31715235e-07 -1.28614005e-05] [-3.72880404e-08 2.16338837e-09 3.64845224e-09 2.31715235e-07 9.63320702e-06 -1.29130698e-05] [ 4.99770532e-08 -8.70792515e-08 -1.81234390e-07 -1.28614005e-05 -1.29130698e-05 1.81084486e-05]] | 0.5779088 | 13.44512 | 1.338529 | 0.04673208 | 0.01831584 | 0.4803044 | -0.02197426 | 0.1115202 | 0.5044989 | 0.5044998 | 1.513501 | 0 | 0 | -24.79185 | 6.7152 | 11.1331625 | 2 | 76141 | 1 | TRUE | TRUE
710 | 8 | 162 | 350 | 0.653046875 | 0.6708696 | -0.0325 | 8.839281 | 0.01075733 | 23.38276 | [[ 1.53733025e-09 5.83715558e-11 1.83524431e-10 7.28480100e-09 -2.24230882e-07 4.91421381e-07] [ 8.65620256e-12 9.44326785e-09 7.38184552e-09 3.62046186e-07 -4.31642244e-09 -3.20856025e-08] [ 2.20222874e-11 7.38184552e-09 2.99622115e-08 2.90970745e-06 -1.09783709e-08 -1.26705769e-07] [ 1.86514090e-09 3.62046186e-07 2.90970745e-06 3.06962479e-04 -9.29771762e-07 -1.22272200e-05] [-6.21755909e-08 -4.31642244e-09 -1.09783709e-08 -9.29771762e-07 2.85607226e-05 -6.26478220e-05] [ 1.36392625e-07 -3.20856025e-08 -1.26705769e-07 -1.22272200e-05 -6.26478220e-05 1.38211520e-04]] | 0.1230741 | 17.84103 | 2.195738 | 0.03521762 | 0.01618377 | 0.5813164 | -0.04466369 | 0.1752346 | [[ 1.02062170e-09 -9.28562789e-11 -1.89591537e-10 -5.82190313e-09 -1.33425879e-07 1.79392088e-07] [-7.69403456e-11 1.06755910e-08 1.61348201e-08 1.05331888e-06 2.22682251e-08 -1.05441040e-07] [-1.32261007e-10 1.61348201e-08 3.66720394e-08 2.71255117e-06 3.82785220e-08 -2.15242643e-07] [-8.56534118e-09 1.05331888e-06 2.71255117e-06 2.08357225e-04 2.47891305e-06 -1.52349930e-05] [-3.65635997e-08 2.22682251e-08 3.82785220e-08 2.47891305e-06 9.62863069e-06 -1.30790732e-05] [ 4.96016487e-08 -1.05441040e-07 -2.15242643e-07 -1.52349930e-05 -1.30790732e-05 1.85093500e-05]] | 0.574025 | 13.50909 | 1.33858 | 0.04651078 | 0.01803641 | 0.4385683 | -0.03297074 | 0.1285157 | 0.5045008 | 0.5045009 | 1.5135 | 0 | 0 | -24.79185 | 6.7152 | 11.1331625 | 2 | 76385 | 1 | TRUE | TRUE
711 | 8 | 162 | 351 | 0.6621875 | 0.6791086 | -0.035546875 | 9.287356 | 0.01104492 | 23.2244 | [[ 1.66537389e-09 3.93812337e-11 1.25897704e-10 5.19988053e-09 -2.42942631e-07 5.32774641e-07] [ 8.81820629e-12 1.02322732e-08 8.04016063e-09 4.16062454e-07 -4.34182173e-09 -3.60851791e-08] [ 2.28484495e-11 8.04016063e-09 3.45493133e-08 3.42210710e-06 -1.12466002e-08 -1.48656693e-07] [ 1.97669668e-09 4.16062454e-07 3.42210710e-06 3.64904820e-04 -9.72960317e-07 -1.45996774e-05] [-7.11540019e-08 -4.34182173e-09 -1.12466002e-08 -9.72960317e-07 3.25335692e-05 -7.13688302e-05] [ 1.56100402e-07 -3.60851791e-08 -1.48656693e-07 -1.45996774e-05 -7.13688302e-05 1.57471504e-04]] | 0.1266577 | 17.70972 | 2.195659 | 0.03547873 | 0.01583168 | 0.5207713 | -0.04785621 | 0.1841437 | [[ 1.23742349e-09 -1.10810659e-09 -2.29637695e-09 -6.50700318e-08 -1.64539511e-07 2.29549657e-07] [-9.93979081e-11 1.38385552e-08 2.11959546e-08 1.35098310e-06 2.88534579e-08 -1.37413064e-07] [-1.71139504e-10 2.11959546e-08 4.77327160e-08 3.43360470e-06 4.96778256e-08 -2.79278284e-07] [-1.07858862e-08 1.35098310e-06 3.43360470e-06 2.56538534e-04 3.13084212e-06 -1.92310717e-05] [-4.54191760e-08 2.88534579e-08 4.96778256e-08 3.13084212e-06 1.19600504e-05 -1.62549718e-05] [ 6.16435500e-08 -1.37413064e-07 -2.79278284e-07 -1.92310717e-05 -1.62549718e-05 2.30526711e-05]] | 0.5717849 | 13.4356 | 1.33861 | 0.04676522 | 0.01845743 | 0.4558311 | -0.02714912 | 0.11898 | 0.5044992 | 0.5044995 | 1.513498 | 0 | 0 | -24.79185 | 6.7152 | 11.1331625 | 2 | 76132 | 1 | TRUE | TRUE
712 | 8 | 162 | 352 | 0.65265625 | 0.6873475 | -0.03734375 | 9.174537 | 0.01097366 | 23.26601 | [[ 1.93737579e-09 6.34525894e-11 1.97986071e-10 7.93464238e-09 -2.81260051e-07 6.16560242e-07] [ 1.36654158e-11 1.06904695e-08 8.45474408e-09 4.33643338e-07 -6.66144855e-09 -3.28985966e-08] [ 3.43780735e-11 8.45474408e-09 3.41759114e-08 3.35360557e-06 -1.67548970e-08 -1.34722298e-07] [ 2.94335440e-09 4.33643338e-07 3.35360557e-06 3.56134209e-04 -1.43448317e-06 -1.32519937e-05] [-7.06117374e-08 -6.66144855e-09 -1.67548970e-08 -1.43448317e-06 3.17834658e-05 -6.96933150e-05] [ 1.54850379e-07 -3.28985966e-08 -1.34722298e-07 -1.32519937e-05 -6.96933150e-05 1.53719676e-04]] | 0.124601 | 17.71785 | 2.195704 | 0.03546246 | 0.01596926 | 0.5620113 | -0.04932154 | 0.1860507 | [[ 1.26210703e-09 -9.35781431e-10 -1.89573291e-09 -5.65767596e-08 -1.65470532e-07 2.29310442e-07] [-1.25941441e-10 1.91556586e-08 2.89090684e-08 1.88638202e-06 3.56906155e-08 -1.82560974e-07] [-2.12838225e-10 2.89090684e-08 6.41763216e-08 4.71988339e-06 6.03155760e-08 -3.66652178e-07] [-1.37088847e-08 1.88638202e-06 4.71988339e-06 3.60250630e-04 3.88487288e-06 -2.58611914e-05] [-6.24953010e-08 3.56906155e-08 6.03155760e-08 3.88487288e-06 1.60873596e-05 -2.18340585e-05] [ 8.47143597e-08 -1.82560974e-07 -3.66652178e-07 -2.58611914e-05 -2.18340585e-05 3.09248274e-05]] | 0.5657462 | 13.39272 | 1.338691 | 0.04691494 | 0.01803427 | 0.4383752 | -0.02329491 | 0.1151373 | 0.5044992 | 0.5045005 | 1.513502 | 0 | 0 | -24.79185 | 6.7152 | 11.1331625 | 2 | 76187 | 1 | TRUE | TRUE
713 | 8 | 162 | 353 | 0.671953125 | 0.6955864 | -0.035390625 | 9.257187 | 0.01102551 | 23.16788 | [[ 1.87898130e-09 6.34734408e-11 1.99594932e-10 7.86844933e-09 -2.75230212e-07 6.03314953e-07] [ 1.13362792e-11 9.54435893e-09 7.45149399e-09 3.74795974e-07 -5.62379481e-09 -2.98135626e-08] [ 2.91650444e-11 7.45149399e-09 3.12597481e-08 3.07152747e-06 -1.44652752e-08 -1.25377637e-07] [ 2.50107907e-09 3.74795974e-07 3.07152747e-06 3.26289944e-04 -1.24046169e-06 -1.23221071e-05] [-6.47690854e-08 -5.62379481e-09 -1.44652752e-08 -1.24046169e-06 2.97296522e-05 -6.51959468e-05] [ 1.42049472e-07 -2.98135626e-08 -1.25377637e-07 -1.23221071e-05 -6.51959468e-05 1.43798314e-04]] | 0.1243679 | 17.78645 | 2.19571 | 0.03532569 | 0.01598687 | 0.5492206 | -0.04754434 | 0.1822589 | [[ 9.47510183e-10 -7.56110124e-10 -1.55068319e-09 -4.47365530e-08 -1.25415229e-07 1.74201390e-07] [-7.69508709e-11 1.17462702e-08 1.79504541e-08 1.14701866e-06 2.21838936e-08 -1.13267391e-07] [-1.31752183e-10 1.79504541e-08 4.01569669e-08 2.89255219e-06 3.79818763e-08 -2.29702482e-07] [-8.31537095e-09 1.14701866e-06 2.89255219e-06 2.16362905e-04 2.39714844e-06 -1.58690645e-05] [-3.80921479e-08 2.21838936e-08 3.79818763e-08 2.39714844e-06 9.95849413e-06 -1.35186041e-05] [ 5.16435897e-08 -1.13267391e-07 -2.29702482e-07 -1.58690645e-05 -1.35186041e-05 1.91586910e-05]] | 0.5659211 | 13.40917 | 1.338688 | 0.04685738 | 0.01840975 | 0.4546168 | -0.03392884 | 0.1279359 | 0.5044984 | 0.5044994 | 1.513497 | 0 | 0 | -24.79185 | 6.7152 | 11.1331625 | 2 | 76152 | 1 | TRUE | TRUE
714 | 8 | 162 | 354 | 0.678046875 | 0.7038254 | -0.03734375 | 9.264266 | 0.01103567 | 23.16714 | [[ 1.84859306e-09 6.97202653e-11 2.19489724e-10 8.75812333e-09 -2.70237397e-07 5.92256199e-07] [ 1.34687374e-11 1.01743335e-08 8.05027841e-09 4.11798348e-07 -6.62388648e-09 -3.08777941e-08] [ 3.44261173e-11 8.05027841e-09 3.34636407e-08 3.28208060e-06 -1.69274131e-08 -1.30786950e-07] [ 2.94704525e-09 4.11798348e-07 3.28208060e-06 3.47705573e-04 -1.44904680e-06 -1.28724936e-05] [-6.88336026e-08 -6.62388648e-09 -1.69274131e-08 -1.44904680e-06 3.13256588e-05 -6.86872223e-05] [ 1.50946044e-07 -3.08777941e-08 -1.30786950e-07 -1.28724936e-05 -6.86872223e-05 1.51490439e-04]] | 0.1231602 | 17.7217 | 2.195736 | 0.03545475 | 0.01598626 | 0.5469063 | -0.04098913 | 0.1678686 | [[ 5.93660958e-10 -3.81289342e-10 -7.84340173e-10 -2.29547645e-08 -7.82962885e-08 1.08037246e-07] [-4.78025389e-11 8.63627583e-09 1.31987722e-08 8.33708128e-07 1.38458885e-08 -7.98340417e-08] [-8.18079798e-11 1.31987722e-08 2.92833939e-08 2.08444320e-06 2.36953663e-08 -1.62057092e-07] [-5.10638815e-09 8.33708128e-07 2.08444320e-06 1.54194107e-04 1.47903488e-06 -1.10986209e-05] [-2.71597645e-08 1.38458885e-08 2.36953663e-08 1.47903488e-06 7.11572585e-06 -9.64308942e-06] [ 3.67641930e-08 -7.98340417e-08 -1.62057092e-07 -1.10986209e-05 -9.64308942e-06 1.36563407e-05]] | 0.5557662 | 13.42242 | 1.338824 | 0.04681113 | 0.01861316 | 0.4766719 | -0.0282059 | 0.1193732 | 0.5044996 | 0.5045001 | 1.5135 | 0 | 0 | -24.79185 | 6.7152 | 11.1331625 | 2 | 76070 | 1 | TRUE | TRUE
715 | 8 | 162 | 355 | 0.683984375 | 0.7120643 | -0.03125 | 9.329248 | 0.01107103 | 23.13377 | [[ 1.70001256e-09 7.79419144e-11 2.47293322e-10 9.91819814e-09 -2.49494351e-07 5.46579337e-07] [ 1.74768674e-11 1.00697212e-08 7.77262759e-09 3.90204547e-07 -8.70917069e-09 -2.50606911e-08] [ 4.54304230e-11 7.77262759e-09 3.33644696e-08 3.30122575e-06 -2.26357884e-08 -1.18124695e-07] [ 3.92447246e-09 3.90204547e-07 3.30122575e-06 3.52621741e-04 -1.95535267e-06 -1.18878051e-05] [-6.94859155e-08 -8.70917069e-09 -2.26357884e-08 -1.95535267e-06 3.21049641e-05 -7.03680550e-05] [ 1.52320498e-07 -2.50606911e-08 -1.18124695e-07 -1.18878051e-05 -7.03680550e-05 1.55116750e-04]] | 0.1207176 | 17.81282 | 2.19579 | 0.03527338 | 0.01589256 | 0.5357364 | -0.0457585 | 0.1787787 | [[ 8.61853666e-10 -4.37650943e-10 -8.94181604e-10 -2.76752810e-08 -1.13622520e-07 1.55877032e-07] [-4.45049223e-11 8.72113168e-09 1.32530944e-08 8.68074175e-07 1.28833700e-08 -7.94432315e-08] [-7.68641945e-11 1.32530944e-08 3.04178904e-08 2.25641846e-06 2.22508241e-08 -1.65827423e-07] [-4.99077939e-09 8.68074175e-07 2.25641846e-06 1.73700779e-04 1.44473714e-06 -1.18467479e-05] [-3.04571880e-08 1.28833700e-08 2.22508241e-08 1.44473714e-06 8.03284789e-06 -1.08658087e-05] [ 4.11615313e-08 -7.94432315e-08 -1.65827423e-07 -1.18467479e-05 -1.08658087e-05 1.53162318e-05]] | 0.5512213 | 13.49075 | 1.338884 | 0.04657403 | 0.0179855 | 0.422662 | -0.03014899 | 0.1248638 | 0.5044993 | 0.5044991 | 1.513503 | 0 | 0 | -24.79185 | 6.7152 | 11.1331625 | 2 | 76115 | 1 | TRUE | TRUE
716 | 8 | 162 | 356 | 0.686875 | 0.7203032 | -0.03359375 | 9.225319 | 0.01101723 | 23.19801 | [[ 1.61167153e-09 7.41970103e-11 2.32198602e-10 9.34236410e-09 -2.34116239e-07 5.12890710e-07] [ 1.60654438e-11 9.40438816e-09 7.25193650e-09 3.72037314e-07 -7.87480563e-09 -2.38396961e-08] [ 4.11084907e-11 7.25193650e-09 3.05499371e-08 3.04940213e-06 -2.01470966e-08 -1.09272259e-07] [ 3.58245407e-09 3.72037314e-07 3.04940213e-06 3.28462545e-04 -1.75572318e-06 -1.10775294e-05] [-6.39825930e-08 -7.87480563e-09 -2.01470966e-08 -1.75572318e-06 2.90742144e-05 -6.37271643e-05] [ 1.40260592e-07 -2.38396961e-08 -1.09272259e-07 -1.10775294e-05 -6.37271643e-05 1.40488956e-04]] | 0.1208253 | 17.76969 | 2.195787 | 0.035359 | 0.0157338 | 0.5356687 | -0.04171679 | 0.1706335 | [[ 7.33334822e-10 -4.56136472e-10 -9.32855385e-10 -2.66770038e-08 -9.70369190e-08 1.33702119e-07] [-4.66468200e-11 9.09604128e-09 1.37689666e-08 8.96433089e-07 1.33116685e-08 -8.20833770e-08] [-7.93319810e-11 1.37689666e-08 3.07981275e-08 2.26230560e-06 2.26390886e-08 -1.67621553e-07] [-5.10371901e-09 8.96433089e-07 2.26230560e-06 1.72481134e-04 1.45645019e-06 -1.18601600e-05] [-3.00031551e-08 1.33116685e-08 2.26390886e-08 1.45645019e-06 7.77837624e-06 -1.05263060e-05] [ 4.05633440e-08 -8.20833770e-08 -1.67621553e-07 -1.18601600e-05 -1.05263060e-05 1.48667200e-05]] | 0.5495602 | 13.41805 | 1.338906 | 0.04682635 | 0.01808038 | 0.4386536 | -0.02883146 | 0.1222271 | 0.5045006 | 0.5044994 | 1.513501 | 0 | 0 | -24.79185 | 6.7152 | 11.1331625 | 2 | 76004 | 1 | TRUE | TRUE
717 | 8 | 162 | 357 | 0.685703125 | 0.7285421 | -0.0334375 | 9.282357 | 0.01105007 | 23.22091 | [[ 1.88271646e-09 7.95265098e-11 2.51138155e-10 1.01413818e-08 -2.74927045e-07 6.02398238e-07] [ 1.79292713e-11 1.01182057e-08 7.98001257e-09 4.12678348e-07 -8.79050265e-09 -2.58305975e-08] [ 4.59915418e-11 7.98001257e-09 3.36116975e-08 3.31919536e-06 -2.25458321e-08 -1.19124281e-07] [ 3.96545960e-09 4.12678348e-07 3.31919536e-06 3.53383135e-04 -1.94391238e-06 -1.19620516e-05] [-6.92623724e-08 -8.79050265e-09 -2.25458321e-08 -1.94391238e-06 3.14850183e-05 -6.90076996e-05] [ 1.51827306e-07 -2.58305975e-08 -1.19124281e-07 -1.19620516e-05 -6.90076996e-05 1.52132819e-04]] | 0.1217191 | 17.70451 | 2.195768 | 0.03548919 | 0.0158738 | 0.5331286 | -0.05121645 | 0.1908945 | [[ 1.00289560e-09 -6.14635967e-10 -1.25847933e-09 -3.67915942e-08 -1.32736839e-07 1.82868627e-07] [-6.20259714e-11 1.27385471e-08 1.94717105e-08 1.24709002e-06 1.77768450e-08 -1.14376339e-07] [-1.05848622e-10 1.94717105e-08 4.34262786e-08 3.13119279e-06 3.03366174e-08 -2.33870056e-07] [-6.68725422e-09 1.24709002e-06 3.13119279e-06 2.34359958e-04 1.91658638e-06 -1.62593799e-05] [-4.10512831e-08 1.77768450e-08 3.03366174e-08 1.91658638e-06 1.06690607e-05 -1.44344500e-05] [ 5.54860884e-08 -1.14376339e-07 -2.33870056e-07 -1.62593799e-05 -1.44344500e-05 2.04018945e-05]] | 0.552597 | 13.37748 | 1.338866 | 0.04696836 | 0.01836927 | 0.4492347 | -0.03471538 | 0.1290828 | 0.504499 | 0.5044989 | 1.513499 | 0 | 0 | -24.79185 | 6.7152 | 11.1331625 | 2 | 76020 | 1 | TRUE | TRUE
718 | 8 | 162 | 358 | 0.68546875 | 0.7367811 | -0.035078125 | 9.264915 | 0.01103555 | 23.13 | [[ 1.61476361e-09 6.95663427e-11 2.19487880e-10 8.92249750e-09 -2.34791436e-07 5.14431188e-07] [ 1.56498356e-11 9.52892730e-09 7.46003292e-09 3.81018102e-07 -7.70239627e-09 -2.52826584e-08] [ 4.00986829e-11 7.46003292e-09 3.12561060e-08 3.08465786e-06 -1.97323515e-08 -1.13647850e-07] [ 3.45439345e-09 3.81018102e-07 3.08465786e-06 3.28713931e-04 -1.69986758e-06 -1.13650817e-05] [-6.47408505e-08 -7.70239627e-09 -1.97323515e-08 -1.69986758e-06 2.95088347e-05 -6.46836305e-05] [ 1.41930779e-07 -2.52826584e-08 -1.13647850e-07 -1.13650817e-05 -6.46836305e-05 1.42611326e-04]] | 0.1213471 | 17.74764 | 2.195776 | 0.03540293 | 0.0159011 | 0.5422774 | -0.04216829 | 0.1706599 | [[ 1.44050307e-09 -7.06705043e-10 -1.43379836e-09 -4.57182129e-08 -1.87437728e-07 2.57016071e-07] [-6.62117403e-11 1.39365729e-08 2.09397586e-08 1.39732393e-06 1.90364768e-08 -1.24074042e-07] [-1.13768672e-10 2.09397586e-08 4.81476786e-08 3.64573249e-06 3.27096933e-08 -2.59477636e-07] [-7.53763240e-09 1.39732393e-06 3.64573249e-06 2.86396325e-04 2.16714529e-06 -1.89411470e-05] [-4.96872527e-08 1.90364768e-08 3.27096933e-08 2.16714529e-06 1.30402207e-05 -1.76234001e-05] [ 6.70967311e-08 -1.24074042e-07 -2.59477636e-07 -1.89411470e-05 -1.76234001e-05 2.48002242e-05]] | 0.5525529 | 13.52518 | 1.338866 | 0.04645545 | 0.01766102 | 0.4100153 | -0.03059691 | 0.1268111 | 0.5044991 | 0.5044989 | 1.513501 | 0 | 0 | -24.79185 | 6.7152 | 11.1331625 | 2 | 76077 | 1 | TRUE | TRUE
719 | 8 | 162 | 359 | 0.67875 | 0.74502 | -0.035 | 9.31957 | 0.01106689 | 23.13666 | [[ 1.59039746e-09 6.74565951e-11 2.12519296e-10 8.27532903e-09 -2.35436505e-07 5.15887984e-07] [ 1.49758630e-11 9.31816774e-09 7.65194417e-09 3.90466378e-07 -7.37564982e-09 -2.66195818e-08] [ 3.80379369e-11 7.65194417e-09 3.09814460e-08 2.96373695e-06 -1.87308704e-08 -1.14077498e-07] [ 3.17462781e-09 3.90466378e-07 2.96373695e-06 3.06768947e-04 -1.56324792e-06 -1.10388343e-05] [-6.21335122e-08 -7.37564982e-09 -1.87308704e-08 -1.56324792e-06 2.82335079e-05 -6.18892199e-05] [ 1.36217772e-07 -2.66195818e-08 -1.14077498e-07 -1.10388343e-05 -6.18892199e-05 1.36475901e-04]] | 0.1223229 | 17.6457 | 2.195754 | 0.03560745 | 0.01634263 | 0.5661272 | -0.04935922 | 0.1847387 | [[ 9.60088475e-10 -5.43357710e-10 -1.12326899e-09 -3.28892356e-08 -1.28064558e-07 1.76085074e-07] [-4.43567245e-11 9.78606669e-09 1.49840120e-08 9.72914411e-07 1.28057620e-08 -8.72601558e-08] [-7.65494564e-11 1.49840120e-08 3.42380191e-08 2.51077973e-06 2.20999189e-08 -1.82405295e-07] [-4.91429080e-09 9.72914411e-07 2.51077973e-06 1.91017316e-04 1.41876015e-06 -1.29087128e-05] [-3.35740236e-08 1.28057620e-08 2.20999189e-08 1.41876015e-06 8.82241749e-06 -1.19225666e-05] [ 4.53345407e-08 -8.72601558e-08 -1.82405295e-07 -1.29087128e-05 -1.19225666e-05 1.68054644e-05]] | 0.5502188 | 13.4301 | 1.338897 | 0.04678436 | 0.01813799 | 0.4231095 | -0.02324443 | 0.1148282 | 0.5044999 | 0.5045002 | 1.513503 | 0 | 0 | -24.79185 | 6.7152 | 11.1331625 | 2 | 76093 | 1 | TRUE | TRUE
720 | 10 | 167 | 0 | 0.54625 | 0.5508432 | -0.03171875 | 11.49118 | 0.01238373 | 21.70652 | [[ 1.85640808e-09 1.00639575e-09 3.55214939e-09 1.24084822e-07 -3.21326904e-07 6.88439452e-07] [ 2.97972183e-12 6.97039175e-09 6.03877672e-09 2.67328112e-07 -1.67013329e-09 -3.05829322e-08] [ 8.65579551e-12 6.03877672e-09 2.86903958e-08 2.51816240e-06 -4.84859776e-09 -1.33729620e-07] [ 6.63081406e-10 2.67328112e-07 2.51816240e-06 2.39061782e-04 -3.71409651e-07 -1.15316746e-05] [-5.32820159e-08 -1.67013329e-09 -4.84859776e-09 -3.71409651e-07 2.76268524e-05 -6.07251243e-05] [ 1.17120369e-07 -3.05829322e-08 -1.33729620e-07 -1.15316746e-05 -6.07251243e-05 1.34237255e-04]] | -0.02096669 | 17.83549 | 2.198901 | 0.03522856 | 0.0179234 | 0.5491791 | -0.05115085 | 0.1844515 | [[ 1.29550550e-09 -2.87034790e-09 -6.53322165e-09 -1.83503788e-07 -2.04725086e-07 3.01380294e-07] [-1.27208237e-10 1.50456957e-08 2.56649014e-08 1.51755896e-06 4.08617511e-08 -1.75209497e-07] [-2.45500014e-10 2.56649014e-08 6.63513196e-08 4.43699888e-06 7.88569894e-08 -4.01982226e-07] [-1.43580958e-08 1.51755896e-06 4.43699888e-06 3.07563402e-04 4.61185871e-06 -2.56424420e-05] [-6.04501433e-08 4.08617511e-08 7.88569894e-08 4.61185871e-06 1.77419618e-05 -2.40945520e-05] [ 8.19798061e-08 -1.75209497e-07 -4.01982226e-07 -2.56424420e-05 -2.40945520e-05 3.40648474e-05]] | 0.7643298 | 13.43671 | 1.336052 | 0.04676135 | 0.01992005 | 0.3946242 | -0.03888498 | 0.1323771 | 0.5044982 | 0.5044996 | 1.513499 | 0 | 0 | -24.79185 | 6.7152 | 11.1331625 | 2 | 74931 | 1 | TRUE | TRUE
721 | 10 | 167 | 1 | 0.570078125 | 0.5593123 | -0.031328125 | 10.79751 | 0.01201039 | 21.99423 | [[ 1.18230161e-09 3.00298364e-11 1.08703479e-10 4.01216547e-09 -1.92432593e-07 4.22626788e-07] [ 1.25567564e-11 7.57182848e-09 6.60803720e-09 2.89925050e-07 -7.06346872e-09 -2.18678628e-08] [ 3.64133373e-11 6.60803720e-09 3.11085666e-08 2.70771709e-06 -2.04801767e-08 -1.11546377e-07] [ 2.76541610e-09 2.89925050e-07 2.70771709e-06 2.55282806e-04 -1.55534983e-06 -9.85883901e-06] [-5.75146891e-08 -7.06346872e-09 -2.04801767e-08 -1.55534983e-06 2.98997390e-05 -6.56412701e-05] [ 1.26283643e-07 -2.18678628e-08 -1.11546377e-07 -9.85883901e-06 -6.56412701e-05 1.44931849e-04]] | -0.03173217 | 17.84098 | 2.199138 | 0.03521772 | 0.01807057 | 0.5595671 | -0.05293353 | 0.1878387 | [[ 6.43520873e-10 -6.61591466e-10 -1.53633277e-09 -3.98015774e-08 -9.69088586e-08 1.35752476e-07] [-1.71768711e-11 1.06301613e-08 1.83823299e-08 1.03575190e-06 5.58426317e-09 -9.28837634e-08] [-3.31757620e-11 1.83823299e-08 4.62459051e-08 2.93360112e-06 1.07858940e-08 -2.20165365e-07] [-1.84474082e-09 1.03575190e-06 2.93360112e-06 1.93237183e-04 5.99755120e-07 -1.36289655e-05] [-3.82331195e-08 5.58426317e-09 1.07858940e-08 5.99755120e-07 1.12573691e-05 -1.50917570e-05] [ 5.12388539e-08 -9.28837634e-08 -2.20165365e-07 -1.36289655e-05 -1.50917570e-05 2.11634269e-05]] | 0.7850251 | 13.38868 | 1.335778 | 0.04692908 | 0.02087898 | 0.4592716 | -0.03209824 | 0.1190015 | 0.5044994 | 0.5044986 | 1.513504 | 0 | 0 | -24.79185 | 6.7152 | 11.1331625 | 2 | 74853 | 1 | TRUE | TRUE
722 | 10 | 167 | 2 | 0.575859375 | 0.5677814 | -0.03171875 | 10.50609 | 0.01186282 | 22.13843 | [[ 9.44919677e-10 3.26468183e-11 1.17623737e-10 4.28566226e-09 -1.54214800e-07 3.38545371e-07] [ 1.19746090e-11 8.18740890e-09 7.19926835e-09 3.15783211e-07 -6.71645986e-09 -2.58360804e-08] [ 3.44431256e-11 7.19926835e-09 3.32794511e-08 2.88102259e-06 -1.93154428e-08 -1.24977675e-07] [ 2.60098671e-09 3.15783211e-07 2.88102259e-06 2.70530706e-04 -1.45859035e-06 -1.09166698e-05] [-6.13310974e-08 -6.71645986e-09 -1.93154428e-08 -1.45859035e-06 3.17373505e-05 -6.96883039e-05] [ 1.34686213e-07 -2.58360804e-08 -1.24977675e-07 -1.09166698e-05 -6.96883039e-05 1.53901352e-04]] | -0.03429523 | 17.82725 | 2.199195 | 0.03524483 | 0.01815432 | 0.5710692 | -0.05072214 | 0.1830682 | [[ 1.12301401e-09 -3.79847564e-10 -8.86103994e-10 -2.19560520e-08 -1.68489154e-07 2.28628022e-07] [-2.66923004e-11 1.65842905e-08 2.87021442e-08 1.62292982e-06 8.61647935e-09 -1.44816610e-07] [-5.13745024e-11 2.87021442e-08 7.20675652e-08 4.58110809e-06 1.65845838e-08 -3.42515971e-07] [-2.86197768e-09 1.62292982e-06 4.58110809e-06 3.02224836e-04 9.23903066e-07 -2.12481599e-05] [-5.96292756e-08 8.61647935e-09 1.65845838e-08 9.23903066e-07 1.74435171e-05 -2.33843726e-05] [ 7.99116131e-08 -1.44816610e-07 -3.42515971e-07 -2.12481599e-05 -2.33843726e-05 3.27972799e-05]] | 0.7853685 | 13.34721 | 1.335773 | 0.04707491 | 0.02080529 | 0.449272 | -0.02125409 | 0.1048263 | 0.5045 | 0.5045003 | 1.5135 | 0 | 0 | -24.79185 | 6.7152 | 11.1331625 | 2 | 74656 | 1 | TRUE | TRUE
723 | 10 | 167 | 3 | 0.586953125 | 0.5762506 | -0.03375 | 10.45792 | 0.01182539 | 22.11172 | [[ 1.29538357e-09 3.76862474e-11 1.35532288e-10 4.98840093e-09 -2.10678201e-07 4.62619455e-07] [ 1.13104037e-11 8.33974278e-09 7.30043742e-09 3.23082831e-07 -6.31669154e-09 -2.73422286e-08] [ 3.25231938e-11 7.30043742e-09 3.39258598e-08 2.95614874e-06 -1.81602869e-08 -1.30728575e-07] [ 2.47248447e-09 3.23082831e-07 2.95614874e-06 2.79073403e-04 -1.38056273e-06 -1.14536219e-05] [-6.27349190e-08 -6.31669154e-09 -1.81602869e-08 -1.38056273e-06 3.23587908e-05 -7.10608605e-05] [ 1.37783096e-07 -2.73422286e-08 -1.30728575e-07 -1.14536219e-05 -7.10608605e-05 1.56949585e-04]] | -0.03270636 | 17.81683 | 2.19916 | 0.03526546 | 0.01803621 | 0.5631536 | -0.04607269 | 0.1730633 | [[ 1.07911265e-09 -2.63953898e-10 -6.11240617e-10 -1.59793639e-08 -1.60522752e-07 2.16942653e-07] [-1.42133004e-11 1.16630706e-08 1.99950567e-08 1.15459661e-06 4.58701539e-09 -9.95194168e-08] [-2.73919610e-11 1.99950567e-08 5.08197810e-08 3.31120702e-06 8.84050268e-09 -2.38434167e-07] [-1.56294943e-09 1.15459661e-06 3.31120702e-06 2.23859003e-04 5.04432639e-07 -1.51814879e-05] [-4.39323131e-08 4.58701539e-09 8.84050268e-09 5.04432639e-07 1.28881047e-05 -1.72616552e-05] [ 5.88271604e-08 -9.95194168e-08 -2.38434167e-07 -1.51814879e-05 -1.72616552e-05 2.41483217e-05]] | 0.7813019 | 13.41673 | 1.335827 | 0.04683098 | 0.02039291 | 0.4311942 | -0.02044088 | 0.1054396 | 0.5045011 | 0.5045007 | 1.513497 | 0 | 0 | -24.79185 | 6.7152 | 11.1331625 | 2 | 74785 | 1 | TRUE | TRUE
724 | 10 | 167 | 4 | 0.5915625 | 0.5847197 | -0.03203125 | 10.47993 | 0.0118459 | 22.08885 | [[ 8.14766775e-10 3.03267493e-11 1.09264116e-10 4.01258408e-09 -1.32599786e-07 2.91054470e-07] [ 1.14664532e-11 7.15645112e-09 6.22134616e-09 2.77902748e-07 -6.39288892e-09 -2.12024727e-08] [ 3.31694573e-11 6.22134616e-09 2.94416878e-08 2.58742065e-06 -1.84900046e-08 -1.07421855e-07] [ 2.54422369e-09 2.77902748e-07 2.58742065e-06 2.45831340e-04 -1.41823560e-06 -9.56219501e-06] [-5.46325704e-08 -6.39288892e-09 -1.84900046e-08 -1.41823560e-06 2.81949057e-05 -6.19028312e-05] [ 1.19962807e-07 -2.12024727e-08 -1.07421855e-07 -9.56219501e-06 -6.19028312e-05 1.36688743e-04]] | -0.03520123 | 17.80989 | 2.199214 | 0.03527919 | 0.0178872 | 0.5472092 | -0.05591915 | 0.1952867 | [[ 9.88090139e-10 -2.69439679e-10 -6.33886424e-10 -1.44654349e-08 -1.48292619e-07 2.00557059e-07] [-7.10075761e-12 1.49767900e-08 2.57443397e-08 1.46240559e-06 2.29510932e-09 -1.22783047e-07] [-1.36439460e-11 2.57443397e-08 6.45445286e-08 4.12910046e-06 4.41041557e-09 -2.93153683e-07] [-7.65002355e-10 1.46240559e-06 4.12910046e-06 2.74265425e-04 2.47291988e-07 -1.83906922e-05] [-5.39344528e-08 2.29510932e-09 4.41041557e-09 2.47291988e-07 1.57964854e-05 -2.11265963e-05] [ 7.21263007e-08 -1.22783047e-07 -2.93153683e-07 -1.83906922e-05 -2.11265963e-05 2.95562082e-05]] | 0.775104 | 13.39293 | 1.33591 | 0.0469142 | 0.02071332 | 0.4556067 | -0.0377327 | 0.1273136 | 0.5044998 | 0.5044998 | 1.513502 | 0 | 0 | -24.79185 | 6.7152 | 11.1331625 | 2 | 74683 | 1 | TRUE | TRUE
725 | 10 | 167 | 5 | 0.5953125 | 0.5931889 | -0.035234375 | 10.51985 | 0.01187696 | 22.10001 | [[ 1.08776892e-09 3.74262896e-11 1.35718102e-10 5.07095081e-09 -1.76764103e-07 3.88040479e-07] [ 1.11051137e-11 7.07214684e-09 6.12775143e-09 2.71077567e-07 -6.22292126e-09 -2.10705175e-08] [ 3.22273323e-11 6.12775143e-09 2.90787728e-08 2.55131264e-06 -1.80561411e-08 -1.06647290e-07] [ 2.46768878e-09 2.71077567e-07 2.55131264e-06 2.42156683e-04 -1.38256441e-06 -9.47114351e-06] [-5.40254134e-08 -6.22292126e-09 -1.80561411e-08 -1.38256441e-06 2.80143180e-05 -6.15079527e-05] [ 1.18632516e-07 -2.10705175e-08 -1.06647290e-07 -9.47114351e-06 -6.15079527e-05 1.35816862e-04]] | -0.03461868 | 17.83731 | 2.199202 | 0.03522495 | 0.01792989 | 0.5501705 | -0.04926458 | 0.1805804 | [[ 8.79488079e-10 -1.07946695e-10 -2.49067881e-10 -6.67962794e-09 -1.30536922e-07 1.75426132e-07] [-5.37977221e-12 1.28493163e-08 2.18624300e-08 1.29425560e-06 1.73489105e-09 -1.05129339e-07] [-1.04064964e-11 2.18624300e-08 5.66370218e-08 3.79694229e-06 3.35633472e-09 -2.57883964e-07] [-6.10403068e-10 1.29425560e-06 3.79694229e-06 2.63932426e-04 1.96873431e-07 -1.69480194e-05] [-5.14790362e-08 1.73489105e-09 3.35633472e-09 1.96873431e-07 1.51570094e-05 -2.02673841e-05] [ 6.88309185e-08 -1.05129339e-07 -2.57883964e-07 -1.69480194e-05 -2.02673841e-05 2.82564038e-05]] | 0.7713522 | 13.47735 | 1.335959 | 0.04662033 | 0.01990972 | 0.4009833 | -0.03461436 | 0.1270867 | 0.5044998 | 0.5045 | 1.513502 | 0 | 0 | -24.79185 | 6.7152 | 11.1331625 | 2 | 74576 | 1 | TRUE | TRUE
726 | 10 | 167 | 6 | 0.60359375 | 0.601658 | -0.036640625 | 10.47278 | 0.01183672 | 22.11312 | [[ 8.15116793e-10 2.70236158e-11 9.70526153e-11 3.52404213e-09 -1.33024265e-07 2.92047874e-07] [ 1.06552247e-11 7.67482253e-09 6.83373355e-09 3.03106035e-07 -5.94129339e-09 -2.53673775e-08] [ 3.04749100e-11 6.83373355e-09 3.12705458e-08 2.69664024e-06 -1.69895267e-08 -1.19791518e-07] [ 2.29239621e-09 3.03106035e-07 2.69664024e-06 2.52158962e-04 -1.27797263e-06 -1.03950376e-05] [-5.72070138e-08 -5.94129339e-09 -1.69895267e-08 -1.27797263e-06 2.94173306e-05 -6.45989353e-05] [ 1.25638280e-07 -2.53673775e-08 -1.19791518e-07 -1.03950376e-05 -6.45989353e-05 1.42681372e-04]] | -0.03377384 | 17.77687 | 2.199183 | 0.03534472 | 0.01819644 | 0.5725274 | -0.04522811 | 0.170363 | [[ 9.26615943e-10 -1.67446854e-10 -3.90668297e-10 -9.57549049e-09 -1.38404289e-07 1.86461364e-07] [-3.29830646e-12 1.39767604e-08 2.39926111e-08 1.37870192e-06 1.06245494e-09 -1.13278703e-07] [-6.34087524e-12 2.39926111e-08 6.06306496e-08 3.92655299e-06 2.04292108e-09 -2.72829239e-07] [-3.59684803e-10 1.37870192e-06 3.92655299e-06 2.63872908e-04 1.15888189e-07 -1.73426320e-05] [-5.17744419e-08 1.06245494e-09 2.04292108e-09 1.15888189e-07 1.51463888e-05 -2.02468933e-05] [ 6.92061890e-08 -1.13278703e-07 -2.72829239e-07 -1.73426320e-05 -2.02468933e-05 2.82899735e-05]] | 0.7728901 | 13.39419 | 1.335939 | 0.04690979 | 0.02048676 | 0.4369268 | -0.03202387 | 0.1207614 | 0.5044992 | 0.5045002 | 1.513498 | 0 | 0 | -24.79185 | 6.7152 | 11.1331625 | 2 | 74748 | 1 | TRUE | TRUE
727 | 10 | 167 | 7 | 0.61015625 | 0.6101271 | -0.034296875 | 10.42191 | 0.01180959 | 22.09293 | [[ 8.90011451e-10 2.76551105e-11 9.91384887e-11 3.68249685e-09 -1.44121824e-07 3.16439731e-07] [ 1.16910501e-11 6.82931349e-09 6.05762738e-09 2.73372490e-07 -6.45239418e-09 -1.98979418e-08] [ 3.32519263e-11 6.05762738e-09 2.77017611e-08 2.41137322e-06 -1.83492963e-08 -9.87672622e-08] [ 2.52533521e-09 2.73372490e-07 2.41137322e-06 2.27276580e-04 -1.39352880e-06 -8.73654753e-06] [-5.09209468e-08 -6.45239418e-09 -1.83492963e-08 -1.39352880e-06 2.59484800e-05 -5.69639644e-05] [ 1.11801046e-07 -1.98979418e-08 -9.87672622e-08 -8.73654753e-06 -5.69639644e-05 1.25781433e-04]] | -0.03334137 | 17.74715 | 2.199174 | 0.03540391 | 0.01801635 | 0.563731 | -0.04762645 | 0.1760665 | [[ 8.60660482e-10 -7.57200405e-11 -1.74323569e-10 -4.51011235e-09 -1.27955426e-07 1.71662421e-07] [-1.64877631e-13 1.65753079e-08 2.85610969e-08 1.61533347e-06 5.23182178e-11 -1.32245757e-07] [-3.11464051e-13 2.85610969e-08 7.04311083e-08 4.46477372e-06 9.92199519e-11 -3.12467927e-07] [-1.72942377e-11 1.61533347e-06 4.46477372e-06 2.93671666e-04 5.51247442e-09 -1.94695014e-05] [-5.73875291e-08 5.23182178e-11 9.92199519e-11 5.51247442e-09 1.65247852e-05 -2.20794261e-05] [ 7.66776107e-08 -1.32245757e-07 -3.12467927e-07 -1.94695014e-05 -2.20794261e-05 3.09100807e-05]] | 0.767204 | 13.28162 | 1.336014 | 0.04730738 | 0.02078639 | 0.4532505 | -0.03274811 | 0.1195396 | 0.5044992 | 0.5044989 | 1.513499 | 0 | 0 | -24.79185 | 6.7152 | 11.1331625 | 2 | 74727 | 1 | TRUE | TRUE
728 | 10 | 167 | 8 | 0.62 | 0.6185963 | -0.035390625 | 10.43388 | 0.01182492 | 22.16073 | [[ 8.78096599e-10 3.23739452e-11 1.16231555e-10 4.35871909e-09 -1.41761426e-07 3.11165768e-07] [ 3.45552759e-12 6.11550211e-09 5.31940826e-09 2.43268921e-07 -1.90084759e-09 -2.59516087e-08] [ 9.91474354e-12 5.31940826e-09 2.50473400e-08 2.22082865e-06 -5.45152662e-09 -1.13832843e-07] [ 7.67475616e-10 2.43268921e-07 2.22082865e-06 2.12533003e-04 -4.21973923e-07 -9.94407502e-06] [-4.65744523e-08 -1.90084759e-09 -5.45152662e-09 -4.21973923e-07 2.37335559e-05 -5.21607708e-05] [ 1.02364166e-07 -2.59516087e-08 -1.13832843e-07 -9.94407502e-06 -5.21607708e-05 1.15298305e-04]] | -0.03526295 | 17.75776 | 2.199216 | 0.03538275 | 0.01770627 | 0.5382674 | -0.04717343 | 0.1764327 | [[ 1.34876660e-09 -1.05878733e-10 -2.41101487e-10 -6.67815991e-09 -1.98361516e-07 2.66023230e-07] [-1.33854126e-10 1.75496784e-08 2.97250595e-08 1.77170304e-06 4.23681530e-08 -1.96075174e-07] [-2.55086953e-10 2.97250595e-08 7.57724700e-08 5.09815523e-06 8.07396309e-08 -4.46189529e-07] [-1.50112495e-08 1.77170304e-06 5.09815523e-06 3.55457222e-04 4.75125284e-06 -2.87047848e-05] [-6.90447992e-08 4.23681530e-08 8.07396309e-08 4.75125284e-06 1.99596069e-05 -2.70680488e-05] [ 9.35147930e-08 -1.96075174e-07 -4.46189529e-07 -2.87047848e-05 -2.70680488e-05 3.82396037e-05]] | 0.7676329 | 13.39396 | 1.336009 | 0.04691058 | 0.01975927 | 0.3918012 | -0.0342829 | 0.1264851 | 0.5045005 | 0.5044996 | 1.513504 | 0 | 0 | -24.79185 | 6.7152 | 11.1331625 | 2 | 74619 | 1 | TRUE | TRUE
729 | 10 | 167 | 9 | 0.639375 | 0.6270654 | -0.035546875 | 10.8713 | 0.01207186 | 21.91634 | [[ 1.04742287e-09 2.91509767e-11 1.04952823e-10 3.80261466e-09 -1.71033340e-07 3.75590318e-07] [ 6.22857072e-12 7.65899496e-09 6.65347756e-09 2.87157379e-07 -3.51528342e-09 -2.98565253e-08] [ 1.79570567e-11 6.65347756e-09 3.07976260e-08 2.67019063e-06 -1.01313440e-08 -1.32908557e-07] [ 1.35789674e-09 2.87157379e-07 2.67019063e-06 2.51467211e-04 -7.66100632e-07 -1.14229177e-05] [-5.71868523e-08 -3.51528342e-09 -1.01313440e-08 -7.66100632e-07 2.97534518e-05 -6.53737787e-05] [ 1.25658664e-07 -2.98565253e-08 -1.32908557e-07 -1.14229177e-05 -6.53737787e-05 1.44456350e-04]] | -0.03224169 | 17.88695 | 2.199149 | 0.03512721 | 0.01815526 | 0.5770914 | -0.05150555 | 0.1842136 | [[ 9.94904012e-10 -8.91373299e-10 -2.06149043e-09 -5.23401971e-08 -1.49659951e-07 2.08321716e-07] [-1.11745979e-10 1.52144531e-08 2.61790345e-08 1.51269441e-06 3.58064699e-08 -1.70012130e-07] [-2.14664892e-10 2.61790345e-08 6.64271841e-08 4.32208793e-06 6.87831601e-08 -3.87755230e-07] [-1.22254128e-08 1.51269441e-06 4.32208793e-06 2.91614561e-04 3.91721759e-06 -2.41456363e-05] [-5.75170126e-08 3.58064699e-08 6.87831601e-08 3.91721759e-06 1.67715904e-05 -2.27475928e-05] [ 7.79069545e-08 -1.70012130e-07 -3.87755230e-07 -2.41456363e-05 -2.27475928e-05 3.21879893e-05]] | 0.7674517 | 13.35481 | 1.336011 | 0.0470481 | 0.02036757 | 0.4185323 | -0.03824031 | 0.1293298 | 0.5045 | 0.5045001 | 1.513501 | 0 | 0 | -24.79185 | 6.7152 | 11.1331625 | 2 | 74599 | 1 | TRUE | TRUE
730 | 10 | 167 | 10 | 0.645 | 0.6355345 | -0.030703125 | 10.7542 | 0.01200981 | 21.93942 | [[ 1.34302074e-09 4.38589836e-11 1.57007616e-10 5.74747435e-09 -2.18144541e-07 4.78934908e-07] [ 7.48000489e-12 8.22737120e-09 7.07815941e-09 3.19769518e-07 -4.14023793e-09 -3.10887120e-08] [ 2.15724542e-11 7.07815941e-09 3.36125757e-08 2.98688565e-06 -1.19371916e-08 -1.42795498e-07] [ 1.67352648e-09 3.19769518e-07 2.98688565e-06 2.86623360e-04 -9.26032484e-07 -1.26016609e-05] [-6.28753406e-08 -4.14023793e-09 -1.19371916e-08 -9.26032484e-07 3.22484968e-05 -7.08508370e-05] [ 1.38148608e-07 -3.10887120e-08 -1.42795498e-07 -1.26016609e-05 -7.08508370e-05 1.56550944e-04]] | -0.03367529 | 17.80655 | 2.199181 | 0.03528582 | 0.01769208 | 0.5386621 | -0.04838106 | 0.178924 | [[ 6.27929453e-10 -6.69648948e-10 -1.54881827e-09 -3.70650830e-08 -9.39628166e-08 1.31642684e-07] [-9.54358765e-11 1.39485141e-08 2.40803836e-08 1.32671452e-06 3.04749329e-08 -1.51427779e-07] [-1.80434711e-10 2.40803836e-08 5.81250893e-08 3.57981245e-06 5.76159920e-08 -3.33971644e-07] [-9.75616387e-09 1.32671452e-06 3.57981245e-06 2.29018319e-04 3.11526399e-06 -1.97265675e-05] [-4.50351764e-08 3.04749329e-08 5.76159920e-08 3.11526399e-06 1.29548862e-05 -1.75884807e-05] [ 6.10469275e-08 -1.51427779e-07 -3.33971644e-07 -1.97265675e-05 -1.75884807e-05 2.50279556e-05]] | 0.7644233 | 13.25349 | 1.336051 | 0.04740779 | 0.02129184 | 0.493652 | -0.03213816 | 0.1169486 | 0.5045 | 0.5044995 | 1.513502 | 0 | 0 | -24.79185 | 6.7152 | 11.1331625 | 2 | 74560 | 1 | TRUE | TRUE
731 | 10 | 167 | 11 | 0.64859375 | 0.6440037 | -0.032734375 | 10.70877 | 0.01198361 | 21.99815 | [[ 1.09925559e-09 3.12188495e-11 1.11323914e-10 4.06728714e-09 -1.77656953e-07 3.90124684e-07] [ 7.72666751e-12 8.05089295e-09 6.95257556e-09 3.06101798e-07 -4.29328152e-09 -2.97906187e-08] [ 2.19571685e-11 6.95257556e-09 3.16977980e-08 2.77881595e-06 -1.21971544e-08 -1.32789259e-07] [ 1.67891188e-09 3.06101798e-07 2.77881595e-06 2.64479649e-04 -9.32610760e-07 -1.15812333e-05] [-5.93597735e-08 -4.29328152e-09 -1.21971544e-08 -9.32610760e-07 3.04101879e-05 -6.68071358e-05] [ 1.30416120e-07 -2.97906187e-08 -1.32789259e-07 -1.15812333e-05 -6.68071358e-05 1.47607082e-04]] | -0.0324299 | 17.85772 | 2.199153 | 0.03518469 | 0.01794085 | 0.5756825 | -0.04960245 | 0.1803485 | [[ 1.03494670e-09 -5.69652726e-10 -1.28740829e-09 -3.78183854e-08 -1.51676051e-07 2.08176859e-07] [-1.04107033e-10 1.48462787e-08 2.51230898e-08 1.49866129e-06 3.27912662e-08 -1.61567645e-07] [-1.97615324e-10 2.51230898e-08 6.37130457e-08 4.28600347e-06 6.22431949e-08 -3.67427383e-07] [-1.16277895e-08 1.49866129e-06 4.28600347e-06 2.98738674e-04 3.66237369e-06 -2.36756826e-05] [-5.78238658e-08 3.27912662e-08 6.22431949e-08 3.66237369e-06 1.66279603e-05 -2.25258912e-05] [ 7.82409105e-08 -1.61567645e-07 -3.67427383e-07 -2.36756826e-05 -2.25258912e-05 3.18025660e-05]] | 0.7578233 | 13.37099 | 1.336139 | 0.04699118 | 0.01974106 | 0.3912833 | -0.02662975 | 0.1158573 | 0.5044999 | 0.5045 | 1.5135 | 0 | 0 | -24.79185 | 6.7152 | 11.1331625 | 2 | 74570 | 1 | TRUE | TRUE
732 | 10 | 167 | 12 | 0.65921875 | 0.6524728 | -0.03625 | 10.72747 | 0.0119919 | 21.8931 | [[ 1.13336497e-09 4.66449402e-11 1.66299355e-10 6.09214802e-09 -1.83606835e-07 4.02943175e-07] [ 1.16522671e-11 9.45506011e-09 8.17368683e-09 3.71996698e-07 -6.40321597e-09 -3.22018140e-08] [ 3.32747351e-11 8.17368683e-09 3.81744828e-08 3.39058924e-06 -1.82815168e-08 -1.51674007e-07] [ 2.57963047e-09 3.71996698e-07 3.39058924e-06 3.25392776e-04 -1.41725461e-06 -1.34905235e-05] [-7.13877550e-08 -6.40321597e-09 -1.82815168e-08 -1.41725461e-06 3.63182363e-05 -7.97669054e-05] [ 1.56806432e-07 -3.22018140e-08 -1.51674007e-07 -1.34905235e-05 -7.97669054e-05 1.76203381e-04]] | -0.03615739 | 17.78198 | 2.199235 | 0.03533456 | 0.01768548 | 0.5450587 | -0.04391457 | 0.1691115 | [[ 1.07911988e-09 -8.20389082e-10 -1.86628379e-09 -4.93218217e-08 -1.60375808e-07 2.21952513e-07] [-8.06982758e-11 1.31427446e-08 2.23813932e-08 1.31215019e-06 2.52971543e-08 -1.38085865e-07] [-1.52335504e-10 2.23813932e-08 5.58242229e-08 3.67637829e-06 4.77534988e-08 -3.12042666e-07] [-8.78034735e-09 1.31215019e-06 3.67637829e-06 2.50900467e-04 2.75240288e-06 -1.97392439e-05] [-4.86345302e-08 2.52971543e-08 4.77534988e-08 2.75240288e-06 1.38750286e-05 -1.87756384e-05] [ 6.57381549e-08 -1.38085865e-07 -3.12042666e-07 -1.97392439e-05 -1.87756384e-05 2.65271695e-05]] | 0.7613897 | 13.29193 | 1.336091 | 0.04727069 | 0.02007015 | 0.4080877 | -0.03257558 | 0.1224481 | 0.5044984 | 0.5044998 | 1.513501 | 0 | 0 | -24.79185 | 6.7152 | 11.1331625 | 2 | 74597 | 1 | TRUE | TRUE
733 | 10 | 167 | 13 | 0.663125 | 0.660942 | -0.037734375 | 10.73441 | 0.01199707 | 21.92609 | [[ 1.39067404e-09 6.31700586e-11 2.25553313e-10 8.34881658e-09 -2.25373662e-07 4.94499905e-07] [ 1.27447631e-11 9.04650068e-09 7.95998147e-09 3.68641023e-07 -6.96103249e-09 -2.96627751e-08] [ 3.63379322e-11 7.95998147e-09 3.71282575e-08 3.28448809e-06 -1.98437751e-08 -1.42639321e-07] [ 2.80635842e-09 3.68641023e-07 3.28448809e-06 3.13452397e-04 -1.53250215e-06 -1.26907793e-05] [-6.86335015e-08 -6.96103249e-09 -1.98437751e-08 -1.53250215e-06 3.47309186e-05 -7.62684093e-05] [ 1.50734234e-07 -2.96627751e-08 -1.42639321e-07 -1.26907793e-05 -7.62684093e-05 1.68460908e-04]] | -0.03749227 | 17.7065 | 2.199265 | 0.0354852 | 0.01771951 | 0.5380221 | -0.05226096 | 0.187111 | [[ 1.05150140e-09 -6.05020446e-10 -1.37758228e-09 -3.73869768e-08 -1.55655987e-07 2.13725792e-07] [-7.09714561e-11 1.37215626e-08 2.33207094e-08 1.37173952e-06 2.23696701e-08 -1.38773376e-07] [-1.34511655e-10 2.33207094e-08 5.85438882e-08 3.87567834e-06 4.23970612e-08 -3.17363325e-07] [-7.79351295e-09 1.37173952e-06 3.87567834e-06 2.65943981e-04 2.45644636e-06 -2.02384078e-05] [-5.15347888e-08 2.23696701e-08 4.23970612e-08 2.45644636e-06 1.47905942e-05 -1.99747525e-05] [ 6.95329203e-08 -1.38773376e-07 -3.17363325e-07 -2.02384078e-05 -1.99747525e-05 2.81554769e-05]] | 0.749163 | 13.33884 | 1.336254 | 0.04710444 | 0.02001361 | 0.4085986 | -0.04116021 | 0.1342785 | 0.5045008 | 0.5044987 | 1.513499 | 0 | 0 | -24.79185 | 6.7152 | 11.1331625 | 2 | 74581 | 1 | TRUE | TRUE
734 | 10 | 167 | 14 | 0.676875 | 0.6694111 | -0.033828125 | 10.8148 | 0.01205614 | 21.85584 | [[ 1.25810506e-09 6.53508384e-11 2.34203460e-10 8.63459060e-09 -2.04350210e-07 4.48228056e-07] [ 1.63076581e-11 9.54990586e-09 8.49123342e-09 3.85699765e-07 -8.97158962e-09 -2.80363961e-08] [ 4.63129669e-11 8.49123342e-09 3.88073243e-08 3.38184580e-06 -2.54750957e-08 -1.38777023e-07] [ 3.52142124e-09 3.85699765e-07 3.38184580e-06 3.18921406e-04 -1.93698212e-06 -1.22837764e-05] [-7.12507033e-08 -8.97158962e-09 -2.54750957e-08 -1.93698212e-06 3.62040358e-05 -7.94783965e-05] [ 1.56437840e-07 -2.80363961e-08 -1.38777023e-07 -1.22837764e-05 -7.94783965e-05 1.75499873e-04]] | -0.03951131 | 17.72753 | 2.199309 | 0.03544309 | 0.01798751 | 0.5608978 | -0.05278537 | 0.1870608 | [[ 1.03316689e-09 -8.17548896e-10 -1.88091207e-09 -4.86552407e-08 -1.54144588e-07 2.13634697e-07] [-9.73489936e-11 1.57017662e-08 2.68262697e-08 1.55542333e-06 3.08567903e-08 -1.66161547e-07] [-1.84959478e-10 2.68262697e-08 6.70645135e-08 4.37250952e-06 5.86262143e-08 -3.76676663e-07] [-1.05584638e-08 1.55542333e-06 4.37250952e-06 2.95632435e-04 3.34666160e-06 -2.35839350e-05] [-5.77039149e-08 3.08567903e-08 5.86262143e-08 3.34666160e-06 1.66242734e-05 -2.25022802e-05] [ 7.80159090e-08 -1.66161547e-07 -3.76676663e-07 -2.35839350e-05 -2.25022802e-05 3.18048215e-05]] | 0.7615403 | 13.32878 | 1.336089 | 0.04713997 | 0.02029338 | 0.4245446 | -0.02189316 | 0.10718 | 0.5044984 | 0.5044987 | 1.513495 | 0 | 0 | -24.79185 | 6.7152 | 11.1331625 | 2 | 74405 | 1 | TRUE | TRUE
735 | 10 | 167 | 15 | 0.687109375 | 0.6778802 | -0.039453125 | 10.74241 | 0.01202081 | 21.83343 | [[ 9.81250560e-10 5.85218060e-11 2.08081551e-10 7.70418391e-09 -1.58744686e-07 3.48069994e-07] [ 1.31936593e-11 6.76632429e-09 6.03928388e-09 2.78547470e-07 -7.18232116e-09 -1.81141606e-08] [ 3.71218712e-11 6.03928388e-09 2.72915349e-08 2.38667000e-06 -2.02056416e-08 -9.24201062e-08] [ 2.83258986e-09 2.78547470e-07 2.38667000e-06 2.25740167e-04 -1.54177637e-06 -8.27374409e-06] [-5.01137127e-08 -7.18232116e-09 -2.02056416e-08 -1.54177637e-06 2.51975663e-05 -5.53031567e-05] [ 1.10006110e-07 -1.81141606e-08 -9.24201062e-08 -8.27374409e-06 -5.53031567e-05 1.22095032e-04]] | -0.04161695 | 17.68561 | 2.199356 | 0.03552711 | 0.01790238 | 0.5598018 | -0.04871387 | 0.1780728 | [[ 1.00825856e-09 -5.51170890e-10 -1.24852458e-09 -3.48204107e-08 -1.49053199e-07 2.04420611e-07] [-7.73718543e-11 1.52797560e-08 2.58611859e-08 1.55168105e-06 2.41221702e-08 -1.53346182e-07] [-1.46039963e-10 2.58611859e-08 6.53293712e-08 4.41154654e-06 4.55308514e-08 -3.51972269e-07] [-8.62488412e-09 1.55168105e-06 4.41154654e-06 3.08454925e-04 2.68896987e-06 -2.29031699e-05] [-5.92729205e-08 2.41221702e-08 4.55308514e-08 2.68896987e-06 1.68779407e-05 -2.27809726e-05] [ 7.99350865e-08 -1.53346182e-07 -3.51972269e-07 -2.29031699e-05 -2.27809726e-05 3.20677192e-05]] | 0.7498577 | 13.31804 | 1.336244 | 0.04717801 | 0.01962457 | 0.3783549 | -0.02775995 | 0.1173135 | 0.5044979 | 0.5044995 | 1.513501 | 0 | 0 | -24.79185 | 6.7152 | 11.1331625 | 2 | 74342 | 1 | TRUE | TRUE
736 | 10 | 167 | 16 | 0.689453125 | 0.6863494 | -0.039375 | 10.7425 | 0.01201157 | 21.84426 | [[ 1.39332973e-09 8.66961096e-11 3.08111916e-10 1.14428372e-08 -2.24732579e-07 4.92691547e-07] [ 1.75490012e-11 8.53351924e-09 7.41608611e-09 3.38832402e-07 -9.59969028e-09 -2.07769509e-08] [ 4.97387624e-11 7.41608611e-09 3.41576642e-08 3.02743214e-06 -2.72048273e-08 -1.11786159e-07] [ 3.84720709e-09 3.38832402e-07 3.02743214e-06 2.90123498e-04 -2.10422458e-06 -1.01947601e-05] [-6.38026246e-08 -9.59969028e-09 -2.72048273e-08 -2.10422458e-06 3.22833182e-05 -7.08476536e-05] [ 1.40041657e-07 -2.07769509e-08 -1.11786159e-07 -1.01947601e-05 -7.08476536e-05 1.56380508e-04]] | -0.04253199 | 17.7638 | 2.199376 | 0.03537073 | 0.01770964 | 0.5515952 | -0.04763866 | 0.1765932 | [[ 7.70787585e-10 -5.55890317e-10 -1.27313437e-09 -3.15447765e-08 -1.14515989e-07 1.58112666e-07] [-7.40524200e-11 1.53641508e-08 2.62564030e-08 1.48555806e-06 2.32988652e-08 -1.52297484e-07] [-1.38883017e-10 2.62564030e-08 6.35344999e-08 4.02237750e-06 4.36963475e-08 -3.39700640e-07] [-7.71134304e-09 1.48555806e-06 4.02237750e-06 2.64287847e-04 2.42618820e-06 -2.07508041e-05] [-5.12718464e-08 2.32988652e-08 4.36963475e-08 2.42618820e-06 1.45757958e-05 -1.96915940e-05] [ 6.91951691e-08 -1.52297484e-07 -3.39700640e-07 -2.07508041e-05 -1.96915940e-05 2.78662452e-05]] | 0.7465276 | 13.2503 | 1.336288 | 0.0474192 | 0.02076023 | 0.4646939 | -0.02485994 | 0.1085439 | 0.5044998 | 0.5045012 | 1.5135 | 0 | 0 | -24.79185 | 6.7152 | 11.1331625 | 2 | 74457 | 1 | TRUE | TRUE
737 | 10 | 167 | 17 | 0.69953125 | 0.6948185 | -0.037734375 | 10.78257 | 0.01202911 | 21.83901 | [[ 1.31006337e-09 9.55303000e-11 3.37178200e-10 1.24996103e-08 -2.11058986e-07 4.62485793e-07] [ 2.28128686e-11 8.99000120e-09 8.02547768e-09 3.74616715e-07 -1.23117252e-08 -1.79408220e-08] [ 6.37025435e-11 8.02547768e-09 3.59720803e-08 3.16027509e-06 -3.43757220e-08 -1.04670818e-07] [ 4.88337423e-09 3.74616715e-07 3.16027509e-06 3.00150579e-04 -2.63518386e-06 -9.64088479e-06] [-6.62180997e-08 -1.23117252e-08 -3.43757220e-08 -2.63518386e-06 3.30140344e-05 -7.24174513e-05] [ 1.45281606e-07 -1.79408220e-08 -1.04670818e-07 -9.64088479e-06 -7.24174513e-05 1.59793055e-04]] | -0.04535902 | 17.65894 | 2.199438 | 0.03558076 | 0.01780631 | 0.5582214 | -0.04842827 | 0.1778281 | [[ 1.21228499e-09 -6.59045906e-10 -1.49122009e-09 -4.15959835e-08 -1.78012763e-07 2.44127167e-07] [-7.45210246e-11 1.81159151e-08 3.05061267e-08 1.82356235e-06 2.32611901e-08 -1.73778381e-07] [-1.40214069e-10 3.05061267e-08 7.64058991e-08 5.14341865e-06 4.37671645e-08 -3.98989077e-07] [-8.25855070e-09 1.82356235e-06 5.14341865e-06 3.58748557e-04 2.57786874e-06 -2.59613970e-05] [-6.87502043e-08 2.32611901e-08 4.37671645e-08 2.57786874e-06 1.95670415e-05 -2.63675647e-05] [ 9.25774556e-08 -1.73778381e-07 -3.98989077e-07 -2.59613970e-05 -2.63675647e-05 3.70751491e-05]] | 0.7492697 | 13.34512 | 1.336252 | 0.04708228 | 0.01969962 | 0.3964605 | -0.02246347 | 0.1097051 | 0.5045008 | 0.5044996 | 1.513499 | 0 | 0 | -24.79185 | 6.7152 | 11.1331625 | 2 | 74517 | 1 | TRUE | TRUE
738 | 10 | 167 | 18 | 0.709921875 | 0.7032876 | -0.0390625 | 10.85195 | 0.01207293 | 21.78728 | [[ 1.07464889e-09 8.35013164e-11 2.97468005e-10 1.10835780e-08 -1.73508736e-07 3.80102325e-07] [ 2.16123247e-11 8.10026465e-09 7.11000989e-09 3.27495264e-07 -1.17859480e-08 -1.41765544e-08] [ 6.11480512e-11 7.11000989e-09 3.26469081e-08 2.88483490e-06 -3.33428151e-08 -9.05455326e-08] [ 4.71566939e-09 3.27495264e-07 2.88483490e-06 2.75467422e-04 -2.57133548e-06 -8.45737074e-06] [-6.06183497e-08 -1.17859480e-08 -3.33428151e-08 -2.57133548e-06 3.05826407e-05 -6.70759535e-05] [ 1.32980549e-07 -1.41765544e-08 -9.05455326e-08 -8.45737074e-06 -6.70759535e-05 1.47974618e-04]] | -0.04730575 | 17.72535 | 2.199481 | 0.03544745 | 0.01774287 | 0.5498663 | -0.05420702 | 0.1906974 | [[ 9.24303453e-10 -5.19114050e-10 -1.18314411e-09 -3.08664912e-08 -1.36995753e-07 1.87911110e-07] [-5.27997587e-11 1.44049635e-08 2.45608552e-08 1.42329405e-06 1.65117703e-08 -1.36036041e-07] [-9.92140430e-11 2.45608552e-08 6.04411388e-08 3.92608827e-06 3.10269940e-08 -3.09675929e-07] [-5.64455277e-09 1.42329405e-06 3.92608827e-06 2.64374741e-04 1.76521215e-06 -1.94803788e-05] [-5.10864737e-08 1.65117703e-08 3.10269940e-08 1.76521215e-06 1.44991100e-05 -1.95306695e-05] [ 6.87653567e-08 -1.36036041e-07 -3.09675929e-07 -1.94803788e-05 -1.95306695e-05 2.75179673e-05]] | 0.7420099 | 13.25788 | 1.336348 | 0.04739209 | 0.02029458 | 0.4260357 | -0.02786257 | 0.1141443 | 0.5045001 | 0.5044996 | 1.513498 | 0 | 0 | -24.79185 | 6.7152 | 11.1331625 | 2 | 74453 | 1 | TRUE | TRUE
739 | 10 | 167 | 19 | 0.714140625 | 0.7117568 | -0.038515625 | 10.71754 | 0.01199423 | 21.80058 | [[ 1.18580976e-09 9.51545825e-11 3.36514908e-10 1.25411872e-08 -1.90329253e-07 4.16902672e-07] [ 2.37749938e-11 8.58469098e-09 7.38928208e-09 3.42607348e-07 -1.28887000e-08 -1.34677153e-08] [ 6.70974632e-11 7.38928208e-09 3.41288760e-08 3.06143231e-06 -3.63707169e-08 -9.14394547e-08] [ 5.25386883e-09 3.42607348e-07 3.06143231e-06 2.96520184e-04 -2.84787327e-06 -8.72266478e-06] [-6.43120306e-08 -1.28887000e-08 -3.63707169e-08 -2.84787327e-06 3.22955139e-05 -7.08264882e-05] [ 1.41071593e-07 -1.34677153e-08 -9.14394547e-08 -8.72266478e-06 -7.08264882e-05 1.56227325e-04]] | -0.04795815 | 17.75268 | 2.199495 | 0.03539288 | 0.01749593 | 0.541586 | -0.04887323 | 0.1797579 | [[ 7.73498977e-10 -4.76995260e-10 -1.07788719e-09 -2.78459215e-08 -1.13946619e-07 1.56641713e-07] [-4.03516604e-11 1.12253608e-08 1.90496693e-08 1.10017449e-06 1.24668058e-08 -1.04695578e-07] [-7.48844828e-11 1.90496693e-08 4.59617474e-08 2.96725148e-06 2.31361171e-08 -2.34380975e-07] [-4.23643532e-09 1.10017449e-06 2.96725148e-06 1.98592830e-04 1.30888083e-06 -1.46603034e-05] [-3.80588277e-08 1.24668058e-08 2.31361171e-08 1.30888083e-06 1.06492042e-05 -1.43460239e-05] [ 5.12327776e-08 -1.04695578e-07 -2.34380975e-07 -1.46603034e-05 -1.43460239e-05 2.02411221e-05]] | 0.7437985 | 13.20135 | 1.336325 | 0.04759503 | 0.02034612 | 0.4370285 | -0.02293795 | 0.1070499 | 0.5044995 | 0.5044993 | 1.513507 | 0 | 0 | -24.79185 | 6.7152 | 11.1331625 | 2 | 74499 | 1 | TRUE | TRUE
740 | 10 | 167 | 20 | 0.721875 | 0.7202259 | -0.036953125 | 10.6709 | 0.01196594 | 21.82723 | [[ 9.59611316e-10 7.86683231e-11 2.76242741e-10 1.02355751e-08 -1.53665552e-07 3.36573825e-07] [ 1.56676474e-11 6.22317440e-09 5.35912279e-09 2.46238347e-07 -8.48966236e-09 -1.15633911e-08] [ 4.38328096e-11 5.35912279e-09 2.42463596e-08 2.16514698e-06 -2.37487169e-08 -6.96159572e-08] [ 3.41530666e-09 2.46238347e-07 2.16514698e-06 2.09254420e-04 -1.85040215e-06 -6.53299552e-06] [-4.57643308e-08 -8.48966236e-09 -2.37487169e-08 -1.85040215e-06 2.29173054e-05 -5.02701979e-05] [ 1.00406760e-07 -1.15633911e-08 -6.96159572e-08 -6.53299552e-06 -5.02701979e-05 1.10909698e-04]] | -0.0480945 | 17.77236 | 2.199498 | 0.03535368 | 0.01757777 | 0.5584709 | -0.04634172 | 0.1737461 | [[ 9.87202610e-10 -4.73412763e-10 -1.06600832e-09 -2.77575637e-08 -1.44526249e-07 1.97484247e-07] [-3.95931457e-11 1.40611886e-08 2.36127607e-08 1.39989725e-06 1.22126671e-08 -1.26171061e-07] [-7.35299835e-11 2.36127607e-08 5.77657612e-08 3.84344201e-06 2.26810375e-08 -2.86967085e-07] [-4.28322236e-09 1.39989725e-06 3.84344201e-06 2.65016362e-04 1.32120780e-06 -1.85449824e-05] [-5.04334276e-08 1.22126671e-08 2.26810375e-08 1.32120780e-06 1.41415340e-05 -1.90136387e-05] [ 6.77729009e-08 -1.26171061e-07 -2.86967085e-07 -1.85449824e-05 -1.90136387e-05 2.67243444e-05]] | 0.7333053 | 13.27715 | 1.336464 | 0.0473233 | 0.01984701 | 0.4134804 | -0.03294331 | 0.1226302 | 0.5045 | 0.5045012 | 1.513497 | 0 | 0 | -24.79185 | 6.7152 | 11.1331625 | 2 | 74526 | 1 | TRUE | TRUE
741 | 10 | 167 | 21 | 0.72390625 | 0.7286951 | -0.0415625 | 10.72202 | 0.01200109 | 21.77492 | [[ 1.28542753e-09 1.24796686e-10 4.35582321e-10 1.59985780e-08 -2.06357299e-07 4.51678186e-07] [ 2.73297072e-11 8.81957687e-09 7.70668518e-09 3.60031573e-07 -1.46944799e-08 -1.10480143e-08] [ 7.60756486e-11 7.70668518e-09 3.46289164e-08 3.08429126e-06 -4.09001968e-08 -8.37886546e-08] [ 5.91277260e-09 3.60031573e-07 3.08429126e-06 2.96988484e-04 -3.17882283e-06 -8.09001861e-06] [-6.48261394e-08 -1.46944799e-08 -4.09001968e-08 -3.17882283e-06 3.22223157e-05 -7.06421987e-05] [ 1.42156202e-07 -1.10480143e-08 -8.37886546e-08 -8.09001861e-06 -7.06421987e-05 1.55781181e-04]] | -0.05180823 | 17.70511 | 2.19958 | 0.03548798 | 0.01758917 | 0.5548983 | -0.04700761 | 0.1749942 | [[ 9.34922921e-10 -5.88780595e-10 -1.33494818e-09 -3.31619439e-08 -1.37600402e-07 1.89203449e-07] [-3.64674776e-11 1.36394728e-08 2.31212470e-08 1.30402795e-06 1.13273534e-08 -1.21343155e-07] [-6.73900740e-11 2.31212470e-08 5.46263363e-08 3.43807399e-06 2.09327565e-08 -2.69222941e-07] [-3.72341565e-09 1.30402795e-06 3.43807399e-06 2.24618303e-04 1.15657630e-06 -1.64771758e-05] [-4.29604122e-08 1.13273534e-08 2.09327565e-08 1.15657630e-06 1.20221416e-05 -1.61706926e-05] [ 5.77491827e-08 -1.21343155e-07 -2.69222941e-07 -1.64771758e-05 -1.61706926e-05 2.28325573e-05]] | 0.7387877 | 13.20577 | 1.336391 | 0.0475791 | 0.02080544 | 0.4825492 | -0.02624074 | 0.1093614 | 0.5044989 | 0.5045006 | 1.513502 | 0 | 0 | -24.79185 | 6.7152 | 11.1331625 | 2 | 74445 | 1 | TRUE | TRUE
742 | 10 | 167 | 22 | 0.739609375 | 0.7371642 | -0.04125 | 10.77583 | 0.01202761 | 21.7233 | [[ 1.06433087e-09 1.01664395e-10 3.58181125e-10 1.32641249e-08 -1.70678817e-07 3.73589418e-07] [ 2.55678302e-11 8.12998338e-09 6.94637741e-09 3.16783363e-07 -1.39446593e-08 -8.64490952e-09] [ 7.21544056e-11 6.94637741e-09 3.19251102e-08 2.85778953e-06 -3.93493403e-08 -7.40231334e-08] [ 5.63648542e-09 3.16783363e-07 2.85778953e-06 2.76737694e-04 -3.07382062e-06 -7.24471969e-06] [-6.04773401e-08 -1.39446593e-08 -3.93493403e-08 -3.07382062e-06 3.05149763e-05 -6.68954297e-05] [ 1.32612797e-07 -8.64490952e-09 -7.40231334e-08 -7.24471969e-06 -6.68954297e-05 1.47492646e-04]] | -0.05230784 | 17.80502 | 2.199591 | 0.03528885 | 0.01755426 | 0.5523172 | -0.0484748 | 0.1783623 | [[ 1.06019179e-09 -5.75602881e-10 -1.30048014e-09 -3.33881459e-08 -1.55294230e-07 2.12789121e-07] [-3.78804558e-11 1.40771275e-08 2.36457451e-08 1.40090874e-06 1.17698059e-08 -1.25896673e-07] [-7.07215654e-11 2.36457451e-08 5.82208663e-08 3.87752866e-06 2.19742722e-08 -2.88356423e-07] [-4.12372976e-09 1.40090874e-06 3.87752866e-06 2.67708207e-04 1.28131249e-06 -1.86601285e-05] [-5.11057303e-08 1.17698059e-08 2.19742722e-08 1.28131249e-06 1.44384875e-05 -1.94074227e-05] [ 6.86588741e-08 -1.25896673e-07 -2.88356423e-07 -1.86601285e-05 -1.94074227e-05 2.72586053e-05]] | 0.7367484 | 13.3189 | 1.336418 | 0.04717495 | 0.01986677 | 0.4166602 | -0.02003779 | 0.1053122 | 0.5045002 | 0.5044997 | 1.5135 | 0 | 0 | -24.79185 | 6.7152 | 11.1331625 | 2 | 74489 | 1 | TRUE | TRUE
743 | 10 | 167 | 23 | 0.748828125 | 0.7456333 | -0.04125 | 10.77568 | 0.0120222 | 21.78068 | [[ 1.30620922e-09 1.24462635e-10 4.40331531e-10 1.66299913e-08 -2.09338802e-07 4.58199371e-07] [ 3.34022066e-11 9.82987229e-09 8.56652053e-09 4.02875185e-07 -1.79691820e-08 -8.82228239e-09] [ 9.36555346e-11 8.56652053e-09 3.91768557e-08 3.50668771e-06 -5.03789663e-08 -8.57192095e-08] [ 7.31776477e-09 4.02875185e-07 3.50668771e-06 3.38703832e-04 -3.93631377e-06 -8.48690973e-06] [-7.33795290e-08 -1.79691820e-08 -5.03789663e-08 -3.93631377e-06 3.65662309e-05 -8.01446922e-05] [ 1.60873379e-07 -8.82228239e-09 -8.57192095e-08 -8.48690973e-06 -8.01446922e-05 1.76687181e-04]] | -0.0527229 | 17.69604 | 2.1996 | 0.03550617 | 0.01750367 | 0.5407264 | -0.04948462 | 0.1809699 | [[ 6.17536908e-10 -2.24839280e-10 -5.02500693e-10 -1.45965003e-08 -9.01721639e-08 1.22649347e-07] [-2.08717992e-11 9.86583043e-09 1.66457112e-08 9.90842962e-07 6.40268124e-09 -8.60140942e-08] [-3.87629027e-11 1.66457112e-08 4.09018822e-08 2.72836207e-06 1.18913088e-08 -1.97490396e-07] [-2.26277450e-09 9.90842962e-07 2.72836207e-06 1.88455010e-04 6.94157275e-07 -1.28294731e-05] [-3.58627465e-08 6.40268124e-09 1.18913088e-08 6.94157275e-07 1.00142313e-05 -1.34448011e-05] [ 4.81294710e-08 -8.60140942e-08 -1.97490396e-07 -1.28294731e-05 -1.34448011e-05 1.88712440e-05]] | 0.7341197 | 13.22688 | 1.336453 | 0.04750316 | 0.01976373 | 0.3942354 | -0.02725804 | 0.1151 | 0.5044984 | 0.5044997 | 1.513499 | 0 | 0 | -24.79185 | 6.7152 | 11.1331625 | 2 | 74555 | 1 | TRUE | TRUE
744 | 10 | 167 | 24 | 0.75265625 | 0.7541025 | -0.042109375 | 10.71693 | 0.01199534 | 21.71987 | [[ 7.75223320e-10 7.79166907e-11 2.72566270e-10 1.01732597e-08 -1.24132551e-07 2.71649517e-07] [ 1.78631295e-11 5.12118053e-09 4.54257544e-09 2.13522479e-07 -9.54707603e-09 -4.44442393e-09] [ 4.92288692e-11 4.54257544e-09 1.99884268e-08 1.76702408e-06 -2.63084901e-08 -4.23116506e-08] [ 3.79680797e-09 2.13522479e-07 1.76702408e-06 1.69021074e-04 -2.02903590e-06 -4.16844265e-06] [-3.71237198e-08 -9.54707603e-09 -2.63084901e-08 -2.02903590e-06 1.83138276e-05 -4.01343141e-05] [ 8.13790725e-08 -4.44442393e-09 -4.23116506e-08 -4.16844265e-06 -4.01343141e-05 8.84766814e-05]] | -0.05330931 | 17.65885 | 2.199613 | 0.03558095 | 0.01769007 | 0.5649421 | -0.04333188 | 0.1660883 | [[ 9.07111360e-10 -5.72986551e-10 -1.29961222e-09 -3.18863368e-08 -1.33190380e-07 1.83137721e-07] [-2.95749565e-11 1.34210763e-08 2.26071891e-08 1.30637069e-06 9.09741675e-09 -1.16483683e-07] [-5.44816921e-11 2.26071891e-08 5.38981099e-08 3.48103552e-06 1.67592506e-08 -2.60892765e-07] [-3.08500346e-09 1.30637069e-06 3.48103552e-06 2.33173151e-04 9.48992171e-07 -1.64105625e-05] [-4.43409447e-08 9.09741675e-09 1.67592506e-08 9.48992171e-07 1.23344526e-05 -1.65691818e-05] [ 5.95362851e-08 -1.16483683e-07 -2.60892765e-07 -1.64105625e-05 -1.65691818e-05 2.33304010e-05]] | 0.7368288 | 13.21105 | 1.336417 | 0.04756007 | 0.02033048 | 0.4505418 | -0.02579799 | 0.1103861 | 0.5045005 | 0.5045004 | 1.513502 | 0 | 0 | -24.79185 | 6.7152 | 11.1331625 | 2 | 74481 | 1 | TRUE | TRUE
745 | 10 | 167 | 25 | 0.765859375 | 0.7625716 | -0.041328125 | 10.7045 | 0.01198516 | 21.68829 | [[ 9.02579700e-10 9.40487244e-11 3.28124707e-10 1.21808429e-08 -1.44179702e-07 3.15465934e-07] [ 2.53573980e-11 7.12208343e-09 6.18314956e-09 2.86898032e-07 -1.36120447e-08 -4.80842088e-09] [ 7.00098003e-11 6.18314956e-09 2.73452235e-08 2.43741239e-06 -3.75785605e-08 -5.46512729e-08] [ 5.44386989e-09 2.86898032e-07 2.43741239e-06 2.35328426e-04 -2.92202404e-06 -5.49938681e-06] [-5.15522362e-08 -1.36120447e-08 -3.75785605e-08 -2.92202404e-06 2.55426392e-05 -5.59711462e-05] [ 1.12998808e-07 -4.80842088e-09 -5.46512729e-08 -5.49938681e-06 -5.59711462e-05 1.23367536e-04]] | -0.05434294 | 17.73563 | 2.199636 | 0.03542691 | 0.01758361 | 0.5673074 | -0.04191263 | 0.1633023 | [[ 8.35535052e-10 -2.37514884e-10 -5.25450365e-10 -1.56116666e-08 -1.20555933e-07 1.63376440e-07] [-1.40013823e-11 1.15481545e-08 1.93240585e-08 1.15149554e-06 4.26463044e-09 -9.54494577e-08] [-2.57540451e-11 1.93240585e-08 4.67877700e-08 3.12265567e-06 7.84464318e-09 -2.18063856e-07] [-1.50478430e-09 1.15149554e-06 3.12265567e-06 2.15887961e-04 4.58359436e-07 -1.42260950e-05] [-4.07550845e-08 4.26463044e-09 7.84464318e-09 4.58359436e-07 1.12824577e-05 -1.51212496e-05] [ 5.46091220e-08 -9.54494577e-08 -2.18063856e-07 -1.42260950e-05 -1.51212496e-05 2.12035327e-05]] | 0.7264389 | 13.22459 | 1.336555 | 0.04751137 | 0.01973874 | 0.4074606 | -0.03144212 | 0.1201521 | 0.5045011 | 0.5044987 | 1.513505 | 0 | 0 | -24.79185 | 6.7152 | 11.1331625 | 2 | 74521 | 1 | TRUE | TRUE
746 | 10 | 167 | 26 | 0.776328125 | 0.7710407 | -0.046328125 | 10.70855 | 0.01199258 | 21.7395 | [[ 9.07650844e-10 1.05699051e-10 3.67884267e-10 1.37600927e-08 -1.45054038e-07 3.17196675e-07] [ 2.93970526e-11 7.55629179e-09 6.63082969e-09 3.11550252e-07 -1.56827904e-08 -2.69503366e-09] [ 8.08227403e-11 6.63082969e-09 2.91584757e-08 2.59450552e-06 -4.31138792e-08 -5.14001782e-08] [ 6.27412759e-09 3.11550252e-07 2.59450552e-06 2.49852798e-04 -3.34681170e-06 -5.31939585e-06] [-5.46397836e-08 -1.56827904e-08 -4.31138792e-08 -3.34681170e-06 2.69100578e-05 -5.89493765e-05] [ 1.19732584e-07 -2.69503366e-09 -5.14001782e-08 -5.31939585e-06 -5.89493765e-05 1.29899064e-04]] | -0.05772347 | 17.68452 | 2.19971 | 0.03552929 | 0.0175883 | 0.5648041 | -0.04317386 | 0.1660406 | [[ 6.31875772e-10 -2.22787604e-10 -4.95332707e-10 -1.34328132e-08 -9.17235664e-08 1.24635292e-07] [-9.05609146e-12 1.21313882e-08 2.03334620e-08 1.19778155e-06 2.75371826e-09 -9.77714584e-08] [-1.65957462e-11 2.03334620e-08 4.86668785e-08 3.20474595e-06 5.04662308e-09 -2.22251275e-07] [-9.57283117e-10 1.19778155e-06 3.20474595e-06 2.18674750e-04 2.91105232e-07 -1.43367412e-05] [-4.12809020e-08 2.75371826e-09 5.04662308e-09 2.91105232e-07 1.13829104e-05 -1.52423156e-05] [ 5.52689762e-08 -9.77714584e-08 -2.22251275e-07 -1.43367412e-05 -1.52423156e-05 2.13811643e-05]] | 0.7258059 | 13.19093 | 1.336563 | 0.0476326 | 0.01995377 | 0.4232228 | -0.01963306 | 0.103564 | 0.5044995 | 0.5044975 | 1.513498 | 0 | 0 | -24.79185 | 6.7152 | 11.1331625 | 2 | 74457 | 1 | TRUE | TRUE
747 | 10 | 167 | 27 | 0.785546875 | 0.7795099 | -0.048125 | 10.67741 | 0.01197368 | 21.67384 | [[ 1.15486268e-09 1.62077386e-10 5.58308559e-10 2.05930541e-08 -1.84193497e-07 4.02354237e-07] [ 1.42056656e-12 7.18946619e-09 6.36369634e-09 3.02244470e-07 -7.51631775e-10 -3.39066307e-08] [ 3.87157104e-12 6.36369634e-09 2.75149790e-08 2.44433223e-06 -2.04586354e-09 -1.33308195e-07] [ 3.00082369e-10 3.02244470e-07 2.44433223e-06 2.35052129e-04 -1.58554431e-07 -1.15838347e-05] [-5.12461488e-08 -7.51631775e-10 -2.04586354e-09 -1.58554431e-07 2.49757441e-05 -5.49317719e-05] [ 1.12712880e-07 -3.39066307e-08 -1.33308195e-07 -1.15838347e-05 -5.49317719e-05 1.21538003e-04]] | -0.06364278 | 17.63786 | 2.19984 | 0.03562328 | 0.01759198 | 0.5699831 | -0.04510648 | 0.1697983 | [[ 7.78397088e-10 -2.93283327e-10 -6.48470659e-10 -1.80530866e-08 -1.12077087e-07 1.52486618e-07] [-4.38335334e-11 1.08093799e-08 1.79587886e-08 1.08170571e-06 1.32808209e-08 -1.01291051e-07] [-8.02447769e-11 1.79587886e-08 4.34162032e-08 2.93153741e-06 2.43130306e-08 -2.25274487e-07] [-4.74217130e-09 1.08170571e-06 2.93153741e-06 2.05027892e-04 1.43681186e-06 -1.47099218e-05] [-3.85253074e-08 1.32808209e-08 2.43130306e-08 1.43681186e-06 1.06202540e-05 -1.43135142e-05] [ 5.18837202e-08 -1.01291051e-07 -2.25274487e-07 -1.47099218e-05 -1.43135142e-05 2.01613761e-05]] | 0.7299585 | 13.23972 | 1.336508 | 0.04745707 | 0.01953052 | 0.4013184 | -0.03718758 | 0.1283459 | 0.5044997 | 0.5045001 | 1.513502 | 0 | 0 | -24.79185 | 6.7152 | 11.1331625 | 2 | 74475 | 1 | TRUE | TRUE
748 | 10 | 167 | 28 | 0.78921875 | 0.787979 | -0.0525 | 10.80476 | 0.0120448 | 21.63896 | [[ 1.10198827e-09 1.67593687e-13 6.02484109e-13 2.30619909e-11 -1.74232658e-07 3.83279597e-07] [ 5.52193068e-13 7.61672467e-09 6.41637965e-09 2.95335048e-07 -2.98615940e-10 -3.56508477e-08] [ 1.54552213e-12 6.41637965e-09 2.90938328e-08 2.63622017e-06 -8.32758049e-10 -1.44512214e-07] [ 1.22251644e-10 2.95335048e-07 2.63622017e-06 2.58498689e-04 -6.58499590e-08 -1.27759202e-05] [-5.57776446e-08 -2.98615940e-10 -8.32758049e-10 -6.58499590e-08 2.78026920e-05 -6.11568817e-05] [ 1.22693398e-07 -3.56508477e-08 -1.44512214e-07 -1.27759202e-05 -6.11568817e-05 1.35295469e-04]] | -0.06329527 | 17.81344 | 2.199833 | 0.03527216 | 0.01734774 | 0.5546483 | -0.04317902 | 0.167203 | [[ 8.06583757e-10 -2.82692127e-10 -6.28687513e-10 -1.71087004e-08 -1.17052227e-07 1.59041865e-07] [-4.92835021e-11 1.43736363e-08 2.41551659e-08 1.40883027e-06 1.50250953e-08 -1.31622532e-07] [-9.03512834e-11 2.41551659e-08 5.75403810e-08 3.74839423e-06 2.75458063e-08 -2.91368392e-07] [-5.15774182e-09 1.40883027e-06 3.74839423e-06 2.53104519e-04 1.57246862e-06 -1.84015301e-05] [-4.79550051e-08 1.50250953e-08 2.75458063e-08 1.57246862e-06 1.32389858e-05 -1.78290781e-05] [ 6.45356216e-08 -1.31622532e-07 -2.91368392e-07 -1.84015301e-05 -1.78290781e-05 2.51546512e-05]] | 0.7259563 | 13.17971 | 1.336561 | 0.04767318 | 0.02014291 | 0.4353334 | -0.03875652 | 0.1279517 | 0.5044998 | 0.5044992 | 1.513499 | 0 | 0 | -24.79185 | 6.7152 | 11.1331625 | 2 | 74476 | 1 | TRUE | TRUE
749 | 10 | 167 | 29 | 0.804921875 | 0.7964482 | -0.058359375 | 10.84774 | 0.01207522 | 21.63533 | [[ 8.96420503e-10 2.83207946e-12 9.97973506e-12 3.78106935e-10 -1.42280435e-07 3.12944733e-07] [ 1.82190719e-12 6.77231401e-09 5.80172713e-09 2.68336146e-07 -9.83258700e-10 -3.05874026e-08] [ 5.08843634e-12 5.80172713e-09 2.62478487e-08 2.35766416e-06 -2.74355003e-09 -1.25847403e-07] [ 3.98881275e-10 2.68336146e-07 2.35766416e-06 2.29080527e-04 -2.15048879e-07 -1.10707006e-05] [-4.97179791e-08 -9.83258700e-10 -2.74355003e-09 -2.15048879e-07 2.47873926e-05 -5.45137420e-05] [ 1.09344773e-07 -3.05874026e-08 -1.25847403e-07 -1.10707006e-05 -5.45137420e-05 1.20582545e-04]] | -0.06420911 | 17.76775 | 2.199853 | 0.03536287 | 0.01747609 | 0.5548824 | -0.04922746 | 0.179641 | [[ 1.32170284e-09 -5.34167119e-10 -1.18946868e-09 -3.14620964e-08 -1.92611994e-07 2.62284584e-07] [-5.69487013e-11 1.76634252e-08 2.95590374e-08 1.77006594e-06 1.73108723e-08 -1.60568917e-07] [-1.04757920e-10 2.95590374e-08 7.18167089e-08 4.81711912e-06 3.18440616e-08 -3.61275410e-07] [-6.14962324e-09 1.77006594e-06 4.81711912e-06 3.34599940e-04 1.86935430e-06 -2.35033653e-05] [-6.31817085e-08 1.73108723e-08 3.18440616e-08 1.86935430e-06 1.74746505e-05 -2.35131057e-05] [ 8.49635809e-08 -1.60568917e-07 -3.61275410e-07 -2.35033653e-05 -2.35131057e-05 3.30769283e-05]] | 0.7279403 | 13.2178 | 1.336535 | 0.04753579 | 0.01964226 | 0.3974811 | -0.02939196 | 0.1178761 | 0.5044993 | 0.5045 | 1.513499 | 0 | 0 | -24.79185 | 6.7152 | 11.1331625 | 2 | 74396 | 1 | TRUE | TRUE
750 | 10 | 167 | 30 | 0.8071875 | 0.8049173 | -0.067421875 | 10.72878 | 0.01201108 | 21.61052 | [[ 1.01827908e-09 1.32671935e-11 4.59889836e-11 1.74990119e-09 -1.60857069e-07 3.53636550e-07] [ 4.88477145e-12 8.13362356e-09 7.19166906e-09 3.47530018e-07 -2.56102734e-09 -3.45962501e-08] [ 1.32769102e-11 7.19166906e-09 3.12737250e-08 2.80117238e-06 -6.95802394e-09 -1.41190127e-07] [ 1.03776689e-09 3.47530018e-07 2.80117238e-06 2.71047014e-04 -5.43841881e-07 -1.24676489e-05] [-5.83611544e-08 -2.56102734e-09 -6.95802394e-09 -5.43841881e-07 2.82544833e-05 -6.21188576e-05] [ 1.28316062e-07 -3.45962501e-08 -1.41190127e-07 -1.24676489e-05 -6.21188576e-05 1.37389108e-04]] | -0.06707982 | 17.60102 | 2.199916 | 0.03569784 | 0.01743672 | 0.5571132 | -0.04824501 | 0.1770656 | [[ 8.44405631e-10 -3.02213366e-10 -6.63468035e-10 -1.89680461e-08 -1.21480546e-07 1.65145094e-07] [-4.01076543e-11 1.22409562e-08 2.02777603e-08 1.22548260e-06 1.20446823e-08 -1.10309533e-07] [-7.29077040e-11 2.02777603e-08 4.86323027e-08 3.29023950e-06 2.18951687e-08 -2.44986297e-07] [-4.31713094e-09 1.22548260e-06 3.29023950e-06 2.30511389e-04 1.29649800e-06 -1.60734339e-05] [-4.30572556e-08 1.20446823e-08 2.18951687e-08 1.29649800e-06 1.17616082e-05 -1.58280132e-05] [ 5.79081639e-08 -1.10309533e-07 -2.44986297e-07 -1.60734339e-05 -1.58280132e-05 2.22735664e-05]] | 0.7301949 | 13.20442 | 1.336505 | 0.04758396 | 0.01945959 | 0.3983319 | -0.03049474 | 0.1196489 | 0.5044996 | 0.5044993 | 1.513501 | 0 | 0 | -24.79185 | 6.7152 | 11.1331625 | 2 | 74368 | 1 | TRUE | TRUE
751 | 10 | 167 | 31 | 0.81609375 | 0.8133864 | -0.073515625 | 10.75207 | 0.0120246 | 21.60763 | [[ 7.33334114e-10 8.41652467e-12 2.92668586e-11 1.12002751e-09 -1.15824546e-07 2.54653099e-07] [ 4.68418308e-12 7.22341639e-09 6.37723655e-09 3.10813593e-07 -2.45041100e-09 -3.03459562e-08] [ 1.27726945e-11 6.37723655e-09 2.80309322e-08 2.52321394e-06 -6.67917127e-09 -1.25524361e-07] [ 1.00357440e-09 3.10813593e-07 2.52321394e-06 2.44989046e-04 -5.24778641e-07 -1.11498991e-05] [-5.23494046e-08 -2.45041100e-09 -6.67917127e-09 -5.24778641e-07 2.53269101e-05 -5.56801350e-05] [ 1.15093808e-07 -3.03459562e-08 -1.25524361e-07 -1.11498991e-05 -5.56801350e-05 1.23142933e-04]] | -0.06666024 | 17.58527 | 2.199907 | 0.03572983 | 0.01734798 | 0.5459465 | -0.04404931 | 0.1684159 | [[ 1.03835428e-09 -2.96229157e-10 -6.49568994e-10 -1.93208558e-08 -1.48568220e-07 2.01339559e-07] [-3.14102433e-11 1.10070507e-08 1.82697071e-08 1.10321670e-06 9.44473005e-09 -9.75191810e-08] [-5.72017971e-11 1.82697071e-08 4.39257872e-08 2.96922911e-06 1.72003003e-08 -2.17837813e-07] [-3.38402381e-09 1.10321670e-06 2.96922911e-06 2.07823410e-04 1.01756466e-06 -1.43015767e-05] [-3.88722376e-08 9.44473005e-09 1.72003003e-08 1.01756466e-06 1.06337657e-05 -1.42980375e-05] [ 5.22393436e-08 -9.75191810e-08 -2.17837813e-07 -1.43015767e-05 -1.42980375e-05 2.01043081e-05]] | 0.7259459 | 13.20181 | 1.336562 | 0.04759338 | 0.01947607 | 0.3961215 | -0.02560691 | 0.1128772 | 0.5045008 | 0.504499 | 1.513501 | 0 | 0 | -24.79185 | 6.7152 | 11.1331625 | 2 | 74362 | 1 | TRUE | TRUE
752 | 10 | 167 | 32 | 0.8196875 | 0.8218556 | -0.08484375 | 10.79324 | 0.01205189 | 21.60228 | [[ 7.25911879e-10 1.48994535e-11 5.22944617e-11 2.03233743e-09 -1.14112174e-07 2.50773922e-07] [ 6.27205383e-12 5.16769440e-09 4.36826280e-09 2.09155996e-07 -3.32790446e-09 -1.74532309e-08] [ 1.74763825e-11 4.36826280e-09 2.01389902e-08 1.85066912e-06 -9.27089842e-09 -8.06769751e-08] [ 1.40255213e-09 2.09155996e-07 1.85066912e-06 1.83191243e-04 -7.44016285e-07 -7.41594256e-06] [-3.85585133e-08 -3.32790446e-09 -9.27089842e-09 -7.44016285e-07 1.89903370e-05 -4.17270404e-05] [ 8.47314600e-08 -1.74532309e-08 -8.06769751e-08 -7.41594256e-06 -4.17270404e-05 9.22164383e-05]] | -0.06962404 | 17.72005 | 2.199972 | 0.03545806 | 0.01706855 | 0.5247892 | -0.04438472 | 0.1706044 | [[ 9.78162222e-10 -3.09855119e-10 -6.81863807e-10 -1.93109708e-08 -1.40986294e-07 1.91291582e-07] [-4.29847202e-11 1.50627169e-08 2.51524722e-08 1.48800379e-06 1.29685618e-08 -1.33643465e-07] [-7.82659384e-11 2.51524722e-08 5.97995588e-08 3.95124948e-06 2.36133797e-08 -2.96193546e-07] [-4.52958662e-09 1.48800379e-06 3.95124948e-06 2.70476870e-04 1.36661464e-06 -1.90121455e-05] [-5.08359048e-08 1.29685618e-08 2.36133797e-08 1.36661464e-06 1.39087081e-05 -1.87062567e-05] [ 6.83315977e-08 -1.33643465e-07 -2.96193546e-07 -1.90121455e-05 -1.87062567e-05 2.63491631e-05]] | 0.7255124 | 13.16572 | 1.336567 | 0.04772384 | 0.01986293 | 0.4200564 | -0.02453474 | 0.1097663 | 0.5045007 | 0.5044984 | 1.513501 | 0 | 0 | -24.79185 | 6.7152 | 11.1331625 | 2 | 74309 | 1 | TRUE | TRUE
753 | 10 | 167 | 33 | 0.83234375 | 0.8303247 | -0.093828125 | 10.70778 | 0.01199989 | 21.5741 | [[ 1.03494293e-09 3.15410578e-11 1.08625314e-10 4.11372180e-09 -1.62445901e-07 3.56829985e-07] [ 1.12632273e-11 9.36598271e-09 8.03901567e-09 3.84881539e-07 -5.92709961e-09 -3.21951223e-08] [ 3.07601192e-11 8.03901567e-09 3.55034396e-08 3.22795242e-06 -1.61836815e-08 -1.42444170e-07] [ 2.44075822e-09 3.84881539e-07 3.22795242e-06 3.17082595e-04 -1.28412358e-06 -1.29523977e-05] [-6.76101185e-08 -5.92709961e-09 -1.61836815e-08 -1.28412358e-06 3.28985567e-05 -7.22867828e-05] [ 1.48571461e-07 -3.21951223e-08 -1.42444170e-07 -1.29523977e-05 -7.22867828e-05 1.59766140e-04]] | -0.07220166 | 17.68874 | 2.200029 | 0.03552082 | 0.01722623 | 0.5512389 | -0.0440675 | 0.1688635 | [[ 9.21134275e-10 -2.42155093e-10 -5.29424234e-10 -1.54669157e-08 -1.31440163e-07 1.77922029e-07] [-3.75168575e-11 1.63549718e-08 2.69493495e-08 1.64144874e-06 1.12733377e-08 -1.40529148e-07] [-6.81808770e-11 2.69493495e-08 6.48059443e-08 4.42614835e-06 2.04879648e-08 -3.15237911e-07] [-4.07525097e-09 1.64144874e-06 4.42614835e-06 3.13075081e-04 1.22459753e-06 -2.09529287e-05] [-5.82594778e-08 1.12733377e-08 2.04879648e-08 1.22459753e-06 1.59356626e-05 -2.14021318e-05] [ 7.82114435e-08 -1.40529148e-07 -3.15237911e-07 -2.09529287e-05 -2.14021318e-05 3.00451563e-05]] | 0.7219917 | 13.24407 | 1.336614 | 0.04744149 | 0.0193176 | 0.3965941 | -0.02716658 | 0.1152331 | 0.5044994 | 0.5044978 | 1.513502 | 0 | 0 | -24.79185 | 6.7152 | 11.1331625 | 2 | 74361 | 1 | TRUE | TRUE
754 | 10 | 167 | 34 | 0.839453125 | 0.8387938 | -0.11015625 | 10.76225 | 0.01203531 | 21.54979 | [[ 8.15201971e-10 2.46611108e-11 8.54232937e-11 3.23271047e-09 -1.28673165e-07 2.82647301e-07] [ 8.54706324e-12 6.97048764e-09 6.07420570e-09 2.91055882e-07 -4.49906962e-09 -2.41782937e-08] [ 2.33073810e-11 6.07420570e-09 2.66158442e-08 2.39752537e-06 -1.22662414e-08 -1.06375703e-07] [ 1.83209597e-09 2.91055882e-07 2.39752537e-06 2.33405200e-04 -9.64182025e-07 -9.58781656e-06] [-5.01527731e-08 -4.49906962e-09 -1.22662414e-08 -9.64182025e-07 2.43902796e-05 -5.35905279e-05] [ 1.10206996e-07 -2.41782937e-08 -1.06375703e-07 -9.58781656e-06 -5.35905279e-05 1.18447527e-04]] | -0.07214635 | 17.6534 | 2.200028 | 0.03559192 | 0.01736578 | 0.5563744 | -0.03295694 | 0.1437231 | [[ 1.18903980e-09 -4.04930018e-10 -8.88331431e-10 -2.56699753e-08 -1.70122943e-07 2.31112965e-07] [-4.28092529e-11 1.81985034e-08 3.00962739e-08 1.83104125e-06 1.28332028e-08 -1.57179203e-07] [-7.78022998e-11 3.00962739e-08 7.24244840e-08 4.93519217e-06 2.33238130e-08 -3.52628247e-07] [-4.63909985e-09 1.83104125e-06 4.93519217e-06 3.48161891e-04 1.39073205e-06 -2.33803911e-05] [-6.48713129e-08 1.28332028e-08 2.33238130e-08 1.39073205e-06 1.77065909e-05 -2.37831694e-05] [ 8.70964221e-08 -1.57179203e-07 -3.52628247e-07 -2.33803911e-05 -2.37831694e-05 3.33972956e-05]] | 0.7293226 | 13.21076 | 1.336517 | 0.04756111 | 0.01933448 | 0.3897247 | -0.02141368 | 0.1076886 | 0.5044993 | 0.504499 | 1.513501 | 0 | 0 | -24.79185 | 6.7152 | 11.1331625 | 2 | 74300 | 1 | TRUE | TRUE
755 | 10 | 167 | 35 | 0.853984375 | 0.847263 | -0.13140625 | 10.75016 | 0.01202385 | 21.54683 | [[ 1.09102530e-09 3.98098404e-11 1.38142721e-10 5.36613125e-09 -1.70850061e-07 3.75172591e-07] [ 1.26584442e-11 8.17111070e-09 7.01970333e-09 3.42370399e-07 -6.60994738e-09 -2.50075754e-08] [ 3.45692175e-11 7.01970333e-09 3.12715700e-08 2.86439509e-06 -1.80482619e-08 -1.16956192e-07] [ 2.76447979e-09 3.42370399e-07 2.86439509e-06 2.82823612e-04 -1.44328838e-06 -1.08125006e-05] [-5.95566134e-08 -6.60994738e-09 -1.80482619e-08 -1.44328838e-06 2.88144957e-05 -6.32928222e-05] [ 1.30835369e-07 -2.50075754e-08 -1.16956192e-07 -1.08125006e-05 -6.32928222e-05 1.39846593e-04]] | -0.07433308 | 17.64553 | 2.200076 | 0.03560781 | 0.01708278 | 0.5361906 | -0.04087015 | 0.1625125 | [[ 1.69839109e-09 -4.74753617e-10 -1.03434410e-09 -3.04218119e-08 -2.43171430e-07 3.29405459e-07] [-5.09980132e-11 2.21811982e-08 3.65235257e-08 2.26434745e-06 1.51005283e-08 -1.90534711e-07] [-9.21462809e-11 3.65235257e-08 8.81858882e-08 6.12119820e-06 2.72851689e-08 -4.28032860e-07] [-5.59296180e-09 2.26434745e-06 6.12119820e-06 4.39440820e-04 1.65612573e-06 -2.89126999e-05] [-8.12138370e-08 1.51005283e-08 2.72851689e-08 1.65612573e-06 2.19540708e-05 -2.94809826e-05] [ 1.09014568e-07 -1.90534711e-07 -4.28032860e-07 -2.89126999e-05 -2.94809826e-05 4.13591112e-05]] | 0.7240354 | 13.18064 | 1.336587 | 0.04766981 | 0.0189715 | 0.360678 | -0.02299933 | 0.1110209 | 0.5044999 | 0.5044994 | 1.5135 | 0 | 0 | -24.79185 | 6.7152 | 11.1331625 | 2 | 74358 | 1 | TRUE | TRUE
756 | 10 | 167 | 36 | 0.85921875 | 0.8557321 | -0.148671875 | 10.81661 | 0.01206461 | 21.55399 | [[ 8.70231101e-10 5.08053449e-11 1.74708289e-10 6.57100122e-09 -1.36988945e-07 3.00511444e-07] [ 1.49215347e-11 7.10287018e-09 6.14959008e-09 2.93828622e-07 -7.83006929e-09 -1.72391080e-08] [ 4.03702260e-11 6.14959008e-09 2.65885997e-08 2.40072834e-06 -2.11816901e-08 -8.66949462e-08] [ 3.18013693e-09 2.93828622e-07 2.40072834e-06 2.34589888e-04 -1.66855445e-06 -8.05916552e-06] [-5.04489769e-08 -7.83006929e-09 -2.11816901e-08 -1.66855445e-06 2.44317953e-05 -5.36353484e-05] [ 1.10770278e-07 -1.72391080e-08 -8.66949462e-08 -8.05916552e-06 -5.36353484e-05 1.18443797e-04]] | -0.08018705 | 17.67505 | 2.200205 | 0.03554834 | 0.01733004 | 0.565364 | -0.04377402 | 0.1675791 | [[ 6.81213858e-10 -2.44498666e-10 -5.37843804e-10 -1.44239218e-08 -9.81820420e-08 1.33424752e-07] [-2.51126095e-11 1.31821523e-08 2.18590385e-08 1.29934888e-06 7.47093481e-09 -1.10841411e-07] [-4.51575688e-11 2.18590385e-08 5.11814114e-08 3.39150561e-06 1.34346121e-08 -2.44094069e-07] [-2.62134995e-09 1.29934888e-06 3.39150561e-06 2.32775701e-04 7.79871358e-07 -1.57714996e-05] [-4.32940160e-08 7.47093481e-09 1.34346121e-08 7.79871358e-07 1.16707178e-05 -1.56663149e-05] [ 5.80934222e-08 -1.10841411e-07 -2.44094069e-07 -1.57714996e-05 -1.56663149e-05 2.20458143e-05]] | 0.7244124 | 13.11905 | 1.336582 | 0.04789362 | 0.01975741 | 0.4204937 | -0.02243742 | 0.1068558 | 0.5045002 | 0.5045005 | 1.513501 | 0 | 0 | -24.79185 | 6.7152 | 11.1331625 | 2 | 74313 | 1 | TRUE | TRUE
757 | 10 | 167 | 37 | 0.863828125 | 0.8642013 | -0.16984375 | 10.76075 | 0.01202662 | 21.55551 | [[ 9.71183966e-10 4.87712393e-11 1.68360260e-10 6.58018972e-09 -1.51451642e-07 3.32353030e-07] [ 1.12182480e-11 6.29265681e-09 5.31525478e-09 2.61550438e-07 -5.84624804e-09 -1.72475978e-08] [ 3.08372725e-11 5.31525478e-09 2.42228733e-08 2.25150500e-06 -1.60681606e-08 -8.60506381e-08] [ 2.50373115e-09 2.61550438e-07 2.25150500e-06 2.25100392e-04 -1.30458721e-06 -8.12967614e-06] [-4.66200807e-08 -5.84624804e-09 -1.60681606e-08 -1.30458721e-06 2.25735653e-05 -4.95740527e-05] [ 1.02396273e-07 -1.72475978e-08 -8.60506381e-08 -8.12967614e-06 -4.95740527e-05 1.09506112e-04]] | -0.07847419 | 17.66276 | 2.200167 | 0.03557306 | 0.01684758 | 0.5169656 | -0.04051919 | 0.1621391 | [[ 9.85660817e-10 -3.27924619e-10 -7.16456610e-10 -1.93219865e-08 -1.41074741e-07 1.91486312e-07] [-3.00488904e-11 2.11093353e-08 3.48010381e-08 2.08392429e-06 8.95623496e-09 -1.72881335e-07] [-5.40311276e-11 3.48010381e-08 8.16704817e-08 5.46249459e-06 1.61048008e-08 -3.82948004e-07] [-3.16558531e-09 2.08392429e-06 5.46249459e-06 3.78529643e-04 9.43558945e-07 -2.50204015e-05] [-7.01997851e-08 8.95623496e-09 1.61048008e-08 9.43558945e-07 1.89707970e-05 -2.54389334e-05] [ 9.41074422e-08 -1.72881335e-07 -3.82948004e-07 -2.50204015e-05 -2.54389334e-05 3.57393050e-05]] | 0.7221414 | 13.16924 | 1.336612 | 0.04771109 | 0.01962456 | 0.4217856 | -0.0262092 | 0.1121457 | 0.5045001 | 0.5044997 | 1.513499 | 0 | 0 | -24.79185 | 6.7152 | 11.1331625 | 2 | 74397 | 1 | TRUE | TRUE
758 | 10 | 167 | 38 | 0.878046875 | 0.8726704 | -0.1953125 | 10.77676 | 0.01205453 | 21.45948 | [[ 9.27163581e-10 6.05274129e-11 2.07160019e-10 7.77781238e-09 -1.45638843e-07 3.19384422e-07] [ 1.68875554e-11 7.47233667e-09 6.47126231e-09 3.10974064e-07 -8.84278777e-09 -1.68328838e-08] [ 4.57133148e-11 6.47126231e-09 2.80815218e-08 2.54149444e-06 -2.39340095e-08 -8.80792572e-08] [ 3.60992687e-09 3.10974064e-07 2.54149444e-06 2.48730710e-04 -1.89002004e-06 -8.25624444e-06] [-5.32812557e-08 -8.84278777e-09 -2.39340095e-08 -1.89002004e-06 2.57663868e-05 -5.65568738e-05] [ 1.16973150e-07 -1.68328838e-08 -8.80792572e-08 -8.25624444e-06 -5.65568738e-05 1.24877821e-04]] | -0.08203623 | 17.66161 | 2.200245 | 0.03557538 | 0.0172854 | 0.560153 | -0.04328857 | 0.1660566 | [[ 1.29372012e-09 -4.42092391e-10 -9.66602600e-10 -2.64483967e-08 -1.84711422e-07 2.50851438e-07] [-3.49122549e-11 1.75090789e-08 2.88788388e-08 1.72167270e-06 1.04344716e-08 -1.47386540e-07] [-6.28303244e-11 2.88788388e-08 6.76655959e-08 4.50613832e-06 1.87790377e-08 -3.24509533e-07] [-3.66599170e-09 1.72167270e-06 4.50613832e-06 3.10986103e-04 1.09571841e-06 -2.10628312e-05] [-5.77552682e-08 1.04344716e-08 1.87790377e-08 1.09571841e-06 1.56393003e-05 -2.09972732e-05] [ 7.75102795e-08 -1.47386540e-07 -3.24509533e-07 -2.10628312e-05 -2.09972732e-05 2.95380172e-05]] | 0.7241516 | 13.1777 | 1.336585 | 0.04768044 | 0.01970963 | 0.4296033 | -0.02306346 | 0.1076738 | 0.5044999 | 0.5044997 | 1.5135 | 0 | 0 | -24.79185 | 6.7152 | 11.1331625 | 2 | 74163 | 1 | TRUE | TRUE
759 | 10 | 167 | 39 | 0.881015625 | 0.8811395 | -0.22015625 | 10.80177 | 0.01206852 | 21.49582 | [[ 7.67083751e-10 5.62603245e-11 1.93571648e-10 7.43499732e-09 -1.19934998e-07 2.62902022e-07] [ 1.65124323e-11 6.41903909e-09 5.53562107e-09 2.63777020e-07 -8.66263585e-09 -1.19650310e-08] [ 4.45704255e-11 5.53562107e-09 2.38365596e-08 2.15482699e-06 -2.33798298e-08 -6.81072023e-08] [ 3.51491603e-09 2.63777020e-07 2.15482699e-06 2.10944479e-04 -1.84376245e-06 -6.47573526e-06] [-4.53946007e-08 -8.66263585e-09 -2.33798298e-08 -1.84376245e-06 2.19696724e-05 -4.82076060e-05] [ 9.96297321e-08 -1.19650310e-08 -6.81072023e-08 -6.47573526e-06 -4.82076060e-05 1.06406642e-04]] | -0.08509346 | 17.69047 | 2.200313 | 0.03551734 | 0.01731443 | 0.5689057 | -0.03692012 | 0.1520111 | [[ 8.08613650e-10 -2.50550436e-10 -5.50641156e-10 -1.44442910e-08 -1.15976265e-07 1.57242809e-07] [-1.82357235e-11 1.49024743e-08 2.45821824e-08 1.46243037e-06 5.43899020e-09 -1.20731882e-07] [-3.27528876e-11 2.45821824e-08 5.73786193e-08 3.81014803e-06 9.76926336e-09 -2.66777757e-07] [-1.90584691e-09 1.46243037e-06 3.81014803e-06 2.62197243e-04 5.68466401e-07 -1.73208460e-05] [-4.86330794e-08 5.43899020e-09 9.76926336e-09 5.68466401e-07 1.31348073e-05 -1.76066011e-05] [ 6.51737585e-08 -1.20731882e-07 -2.66777757e-07 -1.73208460e-05 -1.76066011e-05 2.47417717e-05]] | 0.718431 | 13.16164 | 1.336661 | 0.04773862 | 0.01974665 | 0.4321125 | -0.0366631 | 0.1256074 | 0.5044994 | 0.5044992 | 1.513499 | 0 | 0 | -24.79185 | 6.7152 | 11.1331625 | 2 | 74163 | 1 | TRUE | TRUE
760 | 10 | 167 | 40 | 0.89328125 | 0.8896087 | -0.2428125 | 10.80141 | 0.01205799 | 21.49248 | [[ 9.92108464e-10 7.04913486e-11 2.42677048e-10 9.29454415e-09 -1.55306842e-07 3.40477336e-07] [ 1.82047243e-11 7.00947295e-09 5.88705738e-09 2.81425169e-07 -9.58110050e-09 -1.22027647e-08] [ 4.98681508e-11 5.88705738e-09 2.63478705e-08 2.42762412e-06 -2.62427672e-08 -7.45652669e-08] [ 4.01069693e-09 2.81425169e-07 2.42762412e-06 2.41515825e-04 -2.11058030e-06 -7.23633375e-06] [-5.09564559e-08 -9.58110050e-09 -2.62427672e-08 -2.11058030e-06 2.48372148e-05 -5.45004506e-05] [ 1.11836760e-07 -1.22027647e-08 -7.45652669e-08 -7.23633375e-06 -5.45004506e-05 1.20284683e-04]] | -0.08436019 | 17.73975 | 2.200296 | 0.03541867 | 0.01702684 | 0.5425838 | -0.03979275 | 0.1598638 | [[ 4.93749308e-10 -1.50538762e-10 -3.30211194e-10 -8.72649756e-09 -7.08952594e-08 9.60999781e-08] [-1.35023943e-11 1.21305777e-08 2.01041689e-08 1.17189945e-06 4.04491766e-09 -9.77586932e-08] [-2.42483423e-11 2.01041689e-08 4.63990315e-08 3.01270497e-06 7.26437874e-09 -2.14412294e-07] [-1.38116499e-09 1.17189945e-06 3.01270497e-06 2.02844380e-04 4.13777350e-07 -1.36222577e-05] [-3.77263514e-08 4.04491766e-09 7.26437874e-09 4.13777350e-07 1.01994407e-05 -1.36702216e-05] [ 5.05516147e-08 -9.77586932e-08 -2.14412294e-07 -1.36222577e-05 -1.36702216e-05 1.92398582e-05]] | 0.7185641 | 13.13691 | 1.336659 | 0.0478285 | 0.02013179 | 0.4585935 | -0.04163541 | 0.1307824 | 0.504501 | 0.5045005 | 1.513503 | 0 | 0 | -24.79185 | 6.7152 | 11.1331625 | 2 | 74290 | 1 | TRUE | TRUE
761 | 10 | 167 | 41 | 0.898046875 | 0.8980778 | -0.271875 | 10.84482 | 0.01208147 | 21.46994 | [[ 9.46780757e-10 6.50557416e-11 2.25380564e-10 8.70714842e-09 -1.48565428e-07 3.25728851e-07] [ 1.64626652e-11 6.39965670e-09 5.52918524e-09 2.76261065e-07 -8.51655797e-09 -1.24500708e-08] [ 4.49846700e-11 5.52918524e-09 2.49064129e-08 2.29763115e-06 -2.32693623e-08 -7.33831612e-08] [ 3.62487877e-09 2.76261065e-07 2.29763115e-06 2.27807065e-04 -1.87503558e-06 -7.07923663e-06] [-4.73036876e-08 -8.51655797e-09 -2.32693623e-08 -1.87503558e-06 2.27337019e-05 -4.98889055e-05] [ 1.03827072e-07 -1.24500708e-08 -7.33831612e-08 -7.07923663e-06 -4.98889055e-05 1.10131273e-04]] | -0.08393639 | 17.57979 | 2.200287 | 0.03574096 | 0.01693299 | 0.5164335 | -0.03956353 | 0.1592509 | [[ 9.21820834e-10 -3.71826301e-10 -8.21143827e-10 -2.06212428e-08 -1.33061668e-07 1.81105162e-07] [-1.65213766e-11 1.19512792e-08 1.99845724e-08 1.13346099e-06 4.91635119e-09 -9.75619429e-08] [-2.94823625e-11 1.99845724e-08 4.51679850e-08 2.83638454e-06 8.77349801e-09 -2.09872442e-07] [-1.62640186e-09 1.13346099e-06 2.83638454e-06 1.84668116e-04 4.83997029e-07 -1.28877285e-05] [-3.42914732e-08 4.91635119e-09 8.77349801e-09 4.83997029e-07 9.16932707e-06 -1.22997153e-05] [ 4.59825455e-08 -9.75619429e-08 -2.09872442e-07 -1.28877285e-05 -1.22997153e-05 1.73811838e-05]] | 0.7217194 | 13.00918 | 1.336618 | 0.04829807 | 0.02063727 | 0.4799667 | -0.01912057 | 0.09817155 | 0.5045 | 0.5044992 | 1.513501 | 0 | 0 | -24.79185 | 6.7152 | 11.1331625 | 2 | 74299 | 1 | TRUE | TRUE
762 | 10 | 167 | 42 | 0.897890625 | 0.9065469 | -0.304140625 | 10.8065 | 0.01205475 | 21.4979 | [[ 6.92041283e-10 5.01204711e-11 1.72284940e-10 6.57214696e-09 -1.08432691e-07 2.37702597e-07] [ 1.40992572e-11 5.59116659e-09 4.86131972e-09 2.35698139e-07 -7.34700059e-09 -1.10755356e-08] [ 3.80536863e-11 4.86131972e-09 2.10429576e-08 1.90677130e-06 -1.98274058e-08 -6.17654646e-08] [ 3.00889639e-09 2.35698139e-07 1.90677130e-06 1.86711290e-04 -1.56773274e-06 -5.85897250e-06] [-3.98591000e-08 -7.34700059e-09 -1.98274058e-08 -1.56773274e-06 1.91890614e-05 -4.21093366e-05] [ 8.74864042e-08 -1.10755356e-08 -6.17654646e-08 -5.85897250e-06 -4.21093366e-05 9.29573439e-05]] | -0.0846003 | 17.63283 | 2.200302 | 0.03563345 | 0.0172511 | 0.5570378 | -0.03614107 | 0.1502365 | [[ 7.72112739e-10 -3.07347519e-10 -6.70120391e-10 -1.82636637e-08 -1.10735163e-07 1.50749621e-07] [-1.33655727e-11 1.00719316e-08 1.66382657e-08 9.90702902e-07 3.95854422e-09 -8.19989119e-08] [-2.39178794e-11 1.66382657e-08 3.87067896e-08 2.56821912e-06 7.08411902e-09 -1.80418464e-07] [-1.39040984e-09 9.90702902e-07 2.56821912e-06 1.76508574e-04 4.11822551e-07 -1.17000110e-05] [-3.26828943e-08 3.95854422e-09 7.08411902e-09 4.11822551e-07 8.76684471e-06 -1.17541711e-05] [ 4.38075664e-08 -8.19989119e-08 -1.80418464e-07 -1.17000110e-05 -1.17541711e-05 1.65272058e-05]] | 0.7285154 | 13.1121 | 1.336527 | 0.04791898 | 0.01972082 | 0.4237902 | -0.02122361 | 0.1048773 | 0.5044993 | 0.504499 | 1.5135 | 0 | 0 | -24.79185 | 6.7152 | 11.1331625 | 2 | 74365 | 1 | TRUE | TRUE
763 | 10 | 167 | 43 | 0.9134375 | 0.9150161 | -0.296015625 | 10.84174 | 0.01207804 | 21.43976 | [[ 6.83724926e-10 5.49954537e-11 1.89985283e-10 7.30542707e-09 -1.07049169e-07 2.34571913e-07] [ 1.83528189e-11 6.63176233e-09 5.73406275e-09 2.82730306e-07 -9.53110943e-09 -1.13049511e-08] [ 4.99614627e-11 5.73406275e-09 2.54769615e-08 2.33505421e-06 -2.59438147e-08 -7.04404121e-08] [ 3.99819413e-09 2.82730306e-07 2.33505421e-06 2.30504789e-04 -2.07614838e-06 -6.82582511e-06] [-4.83931194e-08 -9.53110943e-09 -2.59438147e-08 -2.07614838e-06 2.32991439e-05 -5.11188468e-05] [ 1.06197939e-07 -1.13049511e-08 -7.04404121e-08 -6.82582511e-06 -5.11188468e-05 1.12822025e-04]] | -0.08743009 | 17.60779 | 2.200364 | 0.03568412 | 0.01705332 | 0.5319943 | -0.03197425 | 0.1425051 | [[ 1.15298150e-09 -4.05765471e-10 -8.92266197e-10 -2.42201962e-08 -1.64867173e-07 2.24013085e-07] [-1.93512114e-11 1.74064513e-08 2.86980876e-08 1.71738258e-06 5.78738469e-09 -1.40501935e-07] [-3.48726917e-11 2.86980876e-08 6.75082582e-08 4.51561497e-06 1.04298416e-08 -3.12845624e-07] [-2.04337122e-09 1.71738258e-06 4.51561497e-06 3.12991982e-04 6.11144549e-07 -2.04676699e-05] [-5.81203261e-08 5.78738469e-09 1.04298416e-08 6.11144549e-07 1.57600632e-05 -2.11196848e-05] [ 7.78681522e-08 -1.40501935e-07 -3.12845624e-07 -2.04676699e-05 -2.11196848e-05 2.96483259e-05]] | 0.7247079 | 13.18917 | 1.336578 | 0.04763898 | 0.01964061 | 0.4243758 | -0.02523846 | 0.110972 | 0.5044992 | 0.5044988 | 1.5135 | 0 | 0 | -24.79185 | 6.7152 | 11.1331625 | 2 | 74320 | 1 | TRUE | TRUE
764 | 10 | 167 | 44 | 0.90234375 | 0.9065469 | -0.25078125 | 10.79997 | 0.01205581 | 21.48939 | [[ 7.12379587e-10 6.27817500e-11 2.15124438e-10 8.27651195e-09 -1.11331070e-07 2.43871351e-07] [ 1.44568243e-11 4.89880014e-09 4.20512401e-09 2.05281171e-07 -7.51695113e-09 -7.11306508e-09] [ 3.91590202e-11 4.20512401e-09 1.84700921e-08 1.69260318e-06 -2.03591684e-08 -4.77431910e-08] [ 3.13231752e-09 2.05281171e-07 1.69260318e-06 1.67365509e-04 -1.62850669e-06 -4.68278878e-06] [-3.53041267e-08 -7.51695113e-09 -2.03591684e-08 -1.62850669e-06 1.69923224e-05 -3.72740060e-05] [ 7.74602868e-08 -7.11306508e-09 -4.77431910e-08 -4.68278878e-06 -3.72740060e-05 8.22472498e-05]] | -0.08925365 | 17.64661 | 2.200404 | 0.03560561 | 0.01707085 | 0.5439091 | -0.03498753 | 0.1488386 | [[ 1.04044274e-09 -2.79032904e-10 -6.04725427e-10 -1.80263217e-08 -1.47270790e-07 1.99409782e-07] [-2.19027107e-11 2.04286409e-08 3.32493366e-08 2.08913245e-06 6.49072127e-09 -1.64262318e-07] [-3.95006404e-11 3.32493366e-08 8.04421086e-08 5.67626762e-06 1.17062926e-08 -3.73667810e-07] [-2.43728745e-09 2.08913245e-06 5.67626762e-06 4.14405644e-04 7.22314592e-07 -2.57797946e-05] [-7.59802208e-08 6.49072127e-09 1.17062926e-08 7.22314592e-07 2.05766142e-05 -2.75658386e-05] [ 1.01769901e-07 -1.64262318e-07 -3.73667810e-07 -2.57797946e-05 -2.75658386e-05 3.85529220e-05]] | 0.7233816 | 13.25865 | 1.336596 | 0.04738931 | 0.01873509 | 0.3627435 | -0.02888902 | 0.1193686 | 0.5045007 | 0.5045006 | 1.513503 | 0 | 0 | -24.79185 | 6.7152 | 11.1331625 | 2 | 74307 | 1 | TRUE | TRUE
765 | 10 | 167 | 45 | 0.889921875 | 0.8980778 | -0.212578125 | 10.77529 | 0.01204357 | 21.47454 | [[ 8.83527817e-10 8.36068904e-11 2.84970074e-10 1.09015963e-08 -1.37826167e-07 3.01820959e-07] [ 2.24212742e-11 6.50504823e-09 5.65715877e-09 2.76261160e-07 -1.16057129e-08 -6.12202161e-09] [ 6.00461708e-11 5.65715877e-09 2.42252836e-08 2.20068395e-06 -3.10785002e-08 -5.29033996e-08] [ 4.75955400e-09 2.76261160e-07 2.20068395e-06 2.16071742e-04 -2.46340674e-06 -5.31928007e-06] [-4.60130288e-08 -1.16057129e-08 -3.10785002e-08 -2.46340674e-06 2.19975201e-05 -4.82288951e-05] [ 1.00910369e-07 -6.12202161e-09 -5.29033996e-08 -5.31928007e-06 -4.82288951e-05 1.06373218e-04]] | -0.09086401 | 17.61697 | 2.20044 | 0.03566553 | 0.0171966 | 0.5594361 | -0.0443895 | 0.1686598 | [[ 1.10345753e-09 -3.39991062e-10 -7.38284020e-10 -2.09902577e-08 -1.56820044e-07 2.12680570e-07] [-1.86341011e-11 1.67640059e-08 2.73090965e-08 1.68328387e-06 5.51403967e-09 -1.34408426e-07] [-3.33894362e-11 2.73090965e-08 6.47192492e-08 4.46923080e-06 9.88073603e-09 -3.00490947e-07] [-2.01783773e-09 1.68328387e-06 4.46923080e-06 3.19571142e-04 5.97132665e-07 -2.02902458e-05] [-5.86740804e-08 5.51403967e-09 9.88073603e-09 5.97132665e-07 1.58025853e-05 -2.11741950e-05] [ 7.86023780e-08 -1.34408426e-07 -3.00490947e-07 -2.02902458e-05 -2.11741950e-05 2.96701009e-05]] | 0.7238811 | 13.22127 | 1.336589 | 0.0475233 | 0.01908558 | 0.3943602 | -0.02601403 | 0.1139407 | 0.5045009 | 0.5044991 | 1.513499 | 0 | 0 | -24.79185 | 6.7152 | 11.1331625 | 2 | 74288 | 1 | TRUE | TRUE
766 | 10 | 167 | 46 | 0.88125 | 0.8896087 | -0.18296875 | 10.78663 | 0.01204512 | 21.43823 | [[ 6.79566229e-10 6.35431413e-11 2.16519092e-10 8.23138627e-09 -1.06058154e-07 2.32267323e-07] [ 1.82710930e-11 5.83220302e-09 5.01073079e-09 2.39572913e-07 -9.54602561e-09 -7.07149940e-09] [ 4.90697949e-11 5.01073079e-09 2.14425489e-08 1.94524954e-06 -2.56350041e-08 -5.11435759e-08] [ 3.88324358e-09 2.39572913e-07 1.94524954e-06 1.91144079e-04 -2.02865903e-06 -5.04488127e-06] [-4.10215574e-08 -9.54602561e-09 -2.56350041e-08 -2.02865903e-06 1.97688788e-05 -4.33544716e-05] [ 8.99864965e-08 -7.07149940e-09 -5.11435759e-08 -5.04488127e-06 -4.33544716e-05 9.56418068e-05]] | -0.09044294 | 17.69198 | 2.20043 | 0.03551431 | 0.01725244 | 0.5704873 | -0.04358445 | 0.1664638 | [[ 1.19411532e-09 -3.47217655e-10 -7.52737894e-10 -2.12874750e-08 -1.69162991e-07 2.29232152e-07] [-1.08886751e-11 1.89541166e-08 3.09400479e-08 1.90073011e-06 3.22525049e-09 -1.48149890e-07] [-1.95274454e-11 3.09400479e-08 7.33041116e-08 5.04323002e-06 5.78452568e-09 -3.33008382e-07] [-1.17579222e-09 1.90073011e-06 5.04323002e-06 3.59280109e-04 3.48305048e-07 -2.24539891e-05] [-6.60685859e-08 3.22525049e-09 5.78452568e-09 3.48305048e-07 1.78059310e-05 -2.38333030e-05] [ 8.84235489e-08 -1.48149890e-07 -3.33008382e-07 -2.24539891e-05 -2.38333030e-05 3.33705436e-05]] | 0.7216765 | 13.21328 | 1.336618 | 0.04755205 | 0.01914743 | 0.3962374 | -0.02861797 | 0.1169874 | 0.5045013 | 0.5044991 | 1.5135 | 0 | 0 | -24.79185 | 6.7152 | 11.1331625 | 2 | 74347 | 1 | TRUE | TRUE
767 | 10 | 167 | 47 | 0.87859375 | 0.8811395 | -0.156640625 | 10.78297 | 0.01204737 | 21.52354 | [[ 9.83712450e-10 9.25752726e-11 3.15978895e-10 1.21014666e-08 -1.53883460e-07 3.36994738e-07] [ 1.99208276e-11 6.11387505e-09 5.34426586e-09 2.65883816e-07 -1.02461685e-08 -7.39821124e-09] [ 5.34964600e-11 5.34426586e-09 2.31705154e-08 2.11602171e-06 -2.75132520e-08 -5.53151438e-08] [ 4.26460612e-09 2.65883816e-07 2.11602171e-06 2.08301576e-04 -2.19326659e-06 -5.48857333e-06] [-4.38432792e-08 -1.02461685e-08 -2.75132520e-08 -2.19326659e-06 2.08740357e-05 -4.57760466e-05] [ 9.61711887e-08 -7.39821124e-09 -5.53151438e-08 -5.48857333e-06 -4.57760466e-05 1.00989126e-04]] | -0.09061039 | 17.56278 | 2.200434 | 0.03577557 | 0.01708723 | 0.5420375 | -0.04656405 | 0.1740852 | [[ 9.49153013e-10 -3.24746362e-10 -7.05505876e-10 -1.98133237e-08 -1.34975317e-07 1.83327381e-07] [-1.30622188e-11 1.12805703e-08 1.83922040e-08 1.13656451e-06 3.85692126e-09 -9.07418149e-08] [-2.33987407e-11 1.83922040e-08 4.36592351e-08 3.02159206e-06 6.90930610e-09 -2.03015523e-07] [-1.41694823e-09 1.13656451e-06 3.02159206e-06 2.16476048e-04 4.18408210e-07 -1.37357837e-05] [-3.97298398e-08 3.85692126e-09 6.90930610e-09 4.18408210e-07 1.06835423e-05 -1.43161863e-05] [ 5.32276072e-08 -9.07418149e-08 -2.03015523e-07 -1.37357837e-05 -1.43161863e-05 2.00597973e-05]] | 0.7260198 | 13.2073 | 1.336561 | 0.04757358 | 0.01903567 | 0.3870696 | -0.02246837 | 0.1097104 | 0.504499 | 0.5045006 | 1.513504 | 0 | 0 | -24.79185 | 6.7152 | 11.1331625 | 2 | 74294 | 1 | TRUE | TRUE
768 | 10 | 167 | 48 | 0.86671875 | 0.8726704 | -0.13578125 | 10.81573 | 0.01207127 | 21.46278 | [[ 7.88777051e-10 6.76322914e-11 2.31597953e-10 8.76027939e-09 -1.23582939e-07 2.70746189e-07] [ 1.93998250e-11 6.44133271e-09 5.53360966e-09 2.66744344e-07 -1.01413688e-08 -8.77582598e-09] [ 5.25400103e-11 5.53360966e-09 2.41438273e-08 2.19937286e-06 -2.74630960e-08 -6.06170523e-08] [ 4.17654769e-09 2.66744344e-07 2.19937286e-06 2.16527841e-04 -2.18309411e-06 -5.94339822e-06] [-4.61079019e-08 -1.01413688e-08 -2.74630960e-08 -2.18309411e-06 2.22802104e-05 -4.88693884e-05] [ 1.01157480e-07 -8.77582598e-09 -6.06170523e-08 -5.94339822e-06 -4.88693884e-05 1.07823173e-04]] | -0.08824018 | 17.67329 | 2.200382 | 0.03555187 | 0.01718152 | 0.5546756 | -0.03026443 | 0.1373879 | [[ 8.41608138e-10 -3.44289715e-10 -7.49454476e-10 -2.01801705e-08 -1.20166828e-07 1.63659522e-07] [-3.10128485e-11 1.82139527e-08 2.99256059e-08 1.80320732e-06 9.17650116e-09 -1.50633084e-07] [-5.54716141e-11 2.99256059e-08 6.99582323e-08 4.70578490e-06 1.64141621e-08 -3.31434441e-07] [-3.26790312e-09 1.80320732e-06 4.70578490e-06 3.27855918e-04 9.66986719e-07 -2.17534516e-05] [-6.05173926e-08 9.17650116e-09 1.64141621e-08 9.66986719e-07 1.62430054e-05 -2.17934190e-05] [ 8.11691387e-08 -1.50633084e-07 -3.31434441e-07 -2.17534516e-05 -2.17934190e-05 3.06331826e-05]] | 0.7279098 | 13.14909 | 1.336535 | 0.04778419 | 0.0195002 | 0.4149747 | -0.02219436 | 0.1071892 | 0.5045003 | 0.5045 | 1.513501 | 0 | 0 | -24.79185 | 6.7152 | 11.1331625 | 2 | 74225 | 1 | TRUE | TRUE
769 | 10 | 167 | 49 | 0.8484375 | 0.8642013 | -0.11421875 | 10.78919 | 0.01204696 | 21.46784 | [[ 7.46880783e-10 5.87588596e-11 2.01270363e-10 7.68190399e-09 -1.16718088e-07 2.55789598e-07] [ 1.80926093e-11 6.50940276e-09 5.48959147e-09 2.65383811e-07 -9.46694393e-09 -1.01844417e-08] [ 4.93977057e-11 5.48959147e-09 2.45124636e-08 2.26293346e-06 -2.58447485e-08 -6.61261783e-08] [ 3.98106905e-09 2.65383811e-07 2.26293346e-06 2.25382541e-04 -2.08286335e-06 -6.48337801e-06] [-4.73312909e-08 -9.46694393e-09 -2.58447485e-08 -2.08286335e-06 2.29480200e-05 -5.03466937e-05] [ 1.03864567e-07 -1.01844417e-08 -6.61261783e-08 -6.48337801e-06 -5.03466937e-05 1.11102294e-04]] | -0.08638757 | 17.70661 | 2.200341 | 0.03548497 | 0.01697829 | 0.5383216 | -0.03787658 | 0.1553626 | [[ 1.34261132e-09 -4.70752116e-10 -1.02885702e-09 -2.72346907e-08 -1.91231605e-07 2.59759762e-07] [-1.55932192e-11 1.95131557e-08 3.20075698e-08 1.92520057e-06 4.64999570e-09 -1.54363718e-07] [-2.80002438e-11 3.20075698e-08 7.50541322e-08 5.04857909e-06 8.35031264e-09 -3.43607964e-07] [-1.64990613e-09 1.92520057e-06 5.04857909e-06 3.51934322e-04 4.92045827e-07 -2.26361740e-05] [-6.50732497e-08 4.64999570e-09 8.35031264e-09 4.92045827e-07 1.75960050e-05 -2.35645540e-05] [ 8.71319833e-08 -1.54363718e-07 -3.43607964e-07 -2.26361740e-05 -2.35645540e-05 3.30557868e-05]] | 0.7218058 | 13.20285 | 1.336616 | 0.04758961 | 0.01954361 | 0.4254337 | -0.02462945 | 0.1102342 | 0.5044991 | 0.504501 | 1.513499 | 0 | 0 | -24.79185 | 6.7152 | 11.1331625 | 2 | 74342 | 1 | TRUE | TRUE
770 | 10 | 167 | 50 | 0.852265625 | 0.8557321 | -0.098125 | 10.7332 | 0.0120125 | 21.56886 | [[ 9.41323296e-10 7.67622233e-11 2.62100337e-10 1.01798234e-08 -1.46167066e-07 3.20276864e-07] [ 2.23840296e-11 7.37727670e-09 6.28499801e-09 3.09840139e-07 -1.15548651e-08 -9.95678560e-09] [ 6.03301319e-11 6.28499801e-09 2.75588757e-08 2.54754571e-06 -3.11401773e-08 -6.95424544e-08] [ 4.86847544e-09 3.09840139e-07 2.54754571e-06 2.53941489e-04 -2.51290106e-06 -6.91088752e-06] [-5.30499926e-08 -1.15548651e-08 -3.11401773e-08 -2.51290106e-06 2.53661477e-05 -5.56387325e-05] [ 1.16388480e-07 -9.95678560e-09 -6.95424544e-08 -6.91088752e-06 -5.56387325e-05 1.22761005e-04]] | -0.08751742 | 17.6416 | 2.200366 | 0.03561573 | 0.0169224 | 0.5391859 | -0.03542862 | 0.1506558 | [[ 9.89992627e-10 -2.60468385e-10 -5.63808804e-10 -1.61110883e-08 -1.40082982e-07 1.89591825e-07] [-1.17044378e-11 1.55603450e-08 2.52855075e-08 1.56830986e-06 3.44873369e-09 -1.22317333e-07] [-2.09172493e-11 2.52855075e-08 5.99122518e-08 4.16310244e-06 6.16367386e-09 -2.74226323e-07] [-1.27175269e-09 1.56830986e-06 4.16310244e-06 2.99465418e-04 3.74751153e-07 -1.86597908e-05] [-5.47972237e-08 3.44873369e-09 6.16367386e-09 3.74751153e-07 1.47062730e-05 -1.96909643e-05] [ 7.33606793e-08 -1.22317333e-07 -2.74226323e-07 -1.86597908e-05 -1.96909643e-05 2.75677883e-05]] | 0.7197493 | 13.21541 | 1.336644 | 0.04754437 | 0.01896746 | 0.3870212 | -0.03288773 | 0.1238826 | 0.5044989 | 0.5044996 | 1.513501 | 0 | 0 | -24.79185 | 6.7152 | 11.1331625 | 2 | 74381 | 1 | TRUE | TRUE
771 | 10 | 167 | 51 | 0.846328125 | 0.847263 | -0.08859375 | 10.76619 | 0.01203548 | 21.48294 | [[ 8.03909323e-10 6.85169883e-11 2.33897280e-10 8.94198806e-09 -1.25679541e-07 2.75346625e-07] [ 1.89893162e-11 6.49829077e-09 5.61543637e-09 2.77730093e-07 -9.79802300e-09 -9.97708161e-09] [ 5.11567110e-11 5.61543637e-09 2.45151746e-08 2.24932716e-06 -2.63931752e-08 -6.46207105e-08] [ 4.09735492e-09 2.77730093e-07 2.24932716e-06 2.22508177e-04 -2.11391921e-06 -6.32270853e-06] [-4.67160083e-08 -9.79802300e-09 -2.63931752e-08 -2.11391921e-06 2.23189231e-05 -4.89602586e-05] [ 1.02502560e-07 -9.97708161e-09 -6.46207105e-08 -6.32270853e-06 -4.89602586e-05 1.08042984e-04]] | -0.08804904 | 17.60222 | 2.200378 | 0.0356954 | 0.01702867 | 0.540745 | -0.03774188 | 0.1547832 | [[ 9.82106365e-10 -3.44629124e-10 -7.50821823e-10 -2.01243807e-08 -1.40175288e-07 1.90410237e-07] [-1.57267317e-11 1.43441320e-08 2.35846360e-08 1.40443806e-06 4.64231869e-09 -1.14820029e-07] [-2.79998828e-11 2.35846360e-08 5.44204629e-08 3.61024009e-06 8.26554399e-09 -2.51301252e-07] [-1.62793329e-09 1.40443806e-06 3.61024009e-06 2.48144872e-04 4.80570389e-07 -1.63106872e-05] [-4.57338676e-08 4.64231869e-09 8.26554399e-09 4.80570389e-07 1.22152772e-05 -1.63701166e-05] [ 6.12752380e-08 -1.14820029e-07 -2.51301252e-07 -1.63106872e-05 -1.63701166e-05 2.30166089e-05]] | 0.7228267 | 13.11398 | 1.336603 | 0.04791213 | 0.01971566 | 0.4323667 | -0.02767228 | 0.113458 | 0.5044998 | 0.5044989 | 1.5135 | 0 | 0 | -24.79185 | 6.7152 | 11.1331625 | 2 | 74325 | 1 | TRUE | TRUE
772 | 10 | 167 | 52 | 0.831953125 | 0.8387938 | -0.075703125 | 10.74756 | 0.01202539 | 21.58431 | [[ 7.98746063e-10 6.04735417e-11 2.06261391e-10 7.88098873e-09 -1.24814710e-07 2.73577562e-07] [ 1.61316006e-11 5.80774193e-09 5.07385769e-09 2.49593147e-07 -8.32197318e-09 -1.00673937e-08] [ 4.31641396e-11 5.07385769e-09 2.17335144e-08 1.97490753e-06 -2.22654079e-08 -5.97437131e-08] [ 3.42275574e-09 2.49593147e-07 1.97490753e-06 1.93813329e-04 -1.76554642e-06 -5.74693438e-06] [-4.11351857e-08 -8.32197318e-09 -2.22654079e-08 -1.76554642e-06 1.96066114e-05 -4.30152728e-05] [ 9.02673285e-08 -1.00673937e-08 -5.97437131e-08 -5.74693438e-06 -4.30152728e-05 9.49391984e-05]] | -0.0852246 | 17.58907 | 2.200315 | 0.03572211 | 0.01718022 | 0.5555947 | -0.03494202 | 0.1482738 | [[ 9.59060959e-10 -2.24807892e-10 -4.86874989e-10 -1.35337578e-08 -1.36511751e-07 1.84484368e-07] [-1.14635757e-11 1.16437585e-08 1.90156279e-08 1.17233123e-06 3.36355876e-09 -9.28095900e-08] [-2.04472293e-11 1.90156279e-08 4.48556184e-08 3.09114905e-06 5.99975610e-09 -2.06813434e-07] [-1.23294916e-09 1.17233123e-06 3.09114905e-06 2.20452603e-04 3.61783576e-07 -1.39441829e-05] [-4.04077314e-08 3.36355876e-09 5.99975610e-09 3.61783576e-07 1.07917136e-05 -1.44564863e-05] [ 5.41199579e-08 -9.28095900e-08 -2.06813434e-07 -1.39441829e-05 -1.44564863e-05 2.02627740e-05]] | 0.715439 | 13.1575 | 1.336701 | 0.04775364 | 0.01907011 | 0.3847172 | -0.02100442 | 0.1076991 | 0.5044994 | 0.504499 | 1.5135 | 0 | 0 | -24.79185 | 6.7152 | 11.1331625 | 2 | 74321 | 1 | TRUE | TRUE
773 | 10 | 167 | 53 | 0.827734375 | 0.8303247 | -0.06609375 | 10.72461 | 0.0120094 | 21.57028 | [[ 7.03915493e-10 5.72716259e-11 1.93543692e-10 7.18481555e-09 -1.09891329e-07 2.40814211e-07] [ 1.48066683e-11 5.35280501e-09 4.57118913e-09 2.18168517e-07 -7.71562834e-09 -8.62236551e-09] [ 3.95386094e-11 4.57118913e-09 1.93819810e-08 1.76302759e-06 -2.06012217e-08 -5.19232456e-08] [ 3.13696529e-09 2.18168517e-07 1.76302759e-06 1.73869727e-04 -1.63446863e-06 -5.02456597e-06] [-3.72781116e-08 -7.71562834e-09 -2.06012217e-08 -1.63446863e-06 1.79027567e-05 -3.92755681e-05] [ 8.18008857e-08 -8.62236551e-09 -5.19232456e-08 -5.02456597e-06 -3.92755681e-05 8.66729304e-05]] | -0.08615275 | 17.70924 | 2.200336 | 0.03547969 | 0.01721152 | 0.5765226 | -0.03890157 | 0.1565295 | [[ 1.01641961e-09 -3.80072964e-10 -8.23920262e-10 -2.20517715e-08 -1.44257387e-07 1.96150295e-07] [-2.41103566e-11 1.72253427e-08 2.81819464e-08 1.69060659e-06 7.07101305e-09 -1.39289489e-07] [-4.26994076e-11 2.81819464e-08 6.47805434e-08 4.32905330e-06 1.25231645e-08 -3.02747470e-07] [-2.50038009e-09 1.69060659e-06 4.32905330e-06 2.99684983e-04 7.33334463e-07 -1.97686336e-05] [-5.49447479e-08 7.07101305e-09 1.25231645e-08 7.33334463e-07 1.45873431e-05 -1.95614236e-05] [ 7.36584242e-08 -1.39289489e-07 -3.02747470e-07 -1.97686336e-05 -1.95614236e-05 2.75155257e-05]] | 0.7240291 | 13.1078 | 1.336587 | 0.04793471 | 0.01957163 | 0.4274249 | -0.01823798 | 0.1014753 | 0.5044997 | 0.5045001 | 1.513498 | 0 | 0 | -24.79185 | 6.7152 | 11.1331625 | 2 | 74360 | 1 | TRUE | TRUE
774 | 10 | 167 | 54 | 0.81859375 | 0.8218556 | -0.060234375 | 10.83881 | 0.01207024 | 21.54412 | [[ 8.37387272e-10 6.83963420e-11 2.35927098e-10 9.08352772e-09 -1.30984307e-07 2.87003236e-07] [ 2.09983889e-11 7.00416402e-09 6.02973315e-09 2.92101194e-07 -1.09491089e-08 -9.77481276e-09] [ 5.67960805e-11 6.02973315e-09 2.62884603e-08 2.39650820e-06 -2.96122085e-08 -6.65898273e-08] [ 4.51844847e-09 2.92101194e-07 2.39650820e-06 2.36012812e-04 -2.35579309e-06 -6.52261950e-06] [-5.01506416e-08 -1.09491089e-08 -2.96122085e-08 -2.35579309e-06 2.41777125e-05 -5.30323969e-05] [ 1.10028845e-07 -9.77481276e-09 -6.65898273e-08 -6.52261950e-06 -5.30323969e-05 1.17012235e-04]] | -0.0877667 | 17.65752 | 2.200371 | 0.03558362 | 0.01716181 | 0.5526089 | -0.04019318 | 0.1600123 | [[ 1.20596018e-09 -2.70864170e-10 -5.91605338e-10 -1.59942780e-08 -1.71907760e-07 2.32208479e-07] [-1.47845314e-11 1.46293112e-08 2.41581209e-08 1.43152814e-06 4.38266185e-09 -1.17091981e-07] [-2.64305053e-11 2.41581209e-08 5.59487011e-08 3.69304888e-06 7.83528489e-09 -2.57447750e-07] [-1.52906091e-09 1.43152814e-06 3.69304888e-06 2.52570865e-04 4.53292850e-07 -1.66321766e-05] [-4.67460466e-08 4.38266185e-09 7.83528489e-09 4.53292850e-07 1.25369276e-05 -1.67981383e-05] [ 6.26211718e-08 -1.17091981e-07 -2.57447750e-07 -1.66321766e-05 -1.67981383e-05 2.36161997e-05]] | 0.7133308 | 13.11246 | 1.336729 | 0.04791766 | 0.01981207 | 0.4333006 | -0.02486268 | 0.1097201 | 0.5045006 | 0.5044999 | 1.513498 | 0 | 0 | -24.79185 | 6.7152 | 11.1331625 | 2 | 74396 | 1 | TRUE | TRUE
775 | 10 | 167 | 55 | 0.80984375 | 0.8133864 | -0.0546875 | 10.78561 | 0.01204609 | 21.51259 | [[ 7.88746652e-10 5.91619467e-11 2.03124686e-10 7.80716479e-09 -1.23145101e-07 2.69917777e-07] [ 1.51892348e-11 5.98005787e-09 5.13836921e-09 2.45388228e-07 -7.95906869e-09 -1.13112680e-08] [ 4.10071276e-11 5.13836921e-09 2.21868403e-08 2.01227206e-06 -2.14852797e-08 -6.40105343e-08] [ 3.24472091e-09 2.45388228e-07 2.01227206e-06 1.97563658e-04 -1.70002212e-06 -6.09599834e-06] [-4.23654636e-08 -7.95906869e-09 -2.14852797e-08 -1.70002212e-06 2.04883885e-05 -4.49588900e-05] [ 9.29845344e-08 -1.13112680e-08 -6.40105343e-08 -6.09599834e-06 -4.49588900e-05 9.92385045e-05]] | -0.0855442 | 17.6935 | 2.200323 | 0.03551126 | 0.01726143 | 0.5658816 | -0.0324562 | 0.142538 | [[ 9.34608466e-10 -4.97573209e-10 -1.10253871e-09 -2.67328125e-08 -1.34465931e-07 1.84009391e-07] [-2.41531231e-11 1.70735715e-08 2.80968926e-08 1.68155000e-06 7.18245961e-09 -1.39407436e-07] [-4.33065614e-11 2.80968926e-08 6.56332762e-08 4.38571510e-06 1.28785806e-08 -3.07546730e-07] [-2.53522584e-09 1.68155000e-06 4.38571510e-06 3.03650419e-04 7.53936423e-07 -2.00765968e-05] [-5.61927308e-08 7.18245961e-09 1.28785806e-08 7.53936423e-07 1.51427743e-05 -2.03058041e-05] [ 7.53301778e-08 -1.39407436e-07 -3.07546730e-07 -2.00765968e-05 -2.03058041e-05 2.85354285e-05]] | 0.7258586 | 13.1629 | 1.336563 | 0.04773407 | 0.01963218 | 0.4255984 | -0.02096606 | 0.1053088 | 0.5045001 | 0.5045006 | 1.513501 | 0 | 0 | -24.79185 | 6.7152 | 11.1331625 | 2 | 74328 | 1 | TRUE | TRUE
776 | 10 | 167 | 56 | 0.80765625 | 0.8049173 | -0.04484375 | 10.85105 | 0.01208535 | 21.51112 | [[ 9.44954812e-10 7.20801551e-11 2.50377159e-10 9.82558227e-09 -1.47783175e-07 3.23884187e-07] [ 1.86797081e-11 6.74317684e-09 5.75145406e-09 2.82628340e-07 -9.73933441e-09 -1.10771138e-08] [ 5.12319870e-11 5.75145406e-09 2.59946253e-08 2.40011411e-06 -2.67090628e-08 -7.14674854e-08] [ 4.13117214e-09 2.82628340e-07 2.40011411e-06 2.38501106e-04 -2.15370810e-06 -6.98293199e-06] [-4.97543436e-08 -9.73933441e-09 -2.67090628e-08 -2.15370810e-06 2.40831489e-05 -5.28393550e-05] [ 1.09185463e-07 -1.10771138e-08 -7.14674854e-08 -6.98293199e-06 -5.28393550e-05 1.16612847e-04]] | -0.08668716 | 17.64556 | 2.200348 | 0.03560775 | 0.01694963 | 0.5230188 | -0.0325522 | 0.1443216 | [[ 8.82032254e-10 -3.18476433e-10 -6.95251803e-10 -1.94059312e-08 -1.26674803e-07 1.72190549e-07] [-2.34126996e-11 1.48097807e-08 2.44513713e-08 1.49016669e-06 6.93749251e-09 -1.22785524e-07] [-4.21788127e-11 2.44513713e-08 5.82180269e-08 3.96476324e-06 1.24985474e-08 -2.74652032e-07] [-2.51345033e-09 1.49016669e-06 3.96476324e-06 2.79423433e-04 7.44799470e-07 -1.82560293e-05] [-5.17687496e-08 6.93749251e-09 1.24985474e-08 7.44799470e-07 1.39601613e-05 -1.87231977e-05] [ 6.94111848e-08 -1.22785524e-07 -2.74652032e-07 -1.82560293e-05 -1.87231977e-05 2.62746912e-05]] | 0.7277447 | 13.14986 | 1.336538 | 0.04778137 | 0.01928919 | 0.3852214 | -0.02318339 | 0.1094884 | 0.5044999 | 0.5044998 | 1.513499 | 0 | 0 | -24.79185 | 6.7152 | 11.1331625 | 2 | 74294 | 1 | TRUE | TRUE
777 | 10 | 167 | 57 | 0.795234375 | 0.7964482 | -0.044609375 | 10.79394 | 0.0120475 | 21.51951 | [[ 6.55547897e-10 4.92996041e-11 1.68882469e-10 6.39784882e-09 -1.02613099e-07 2.24917903e-07] [ 1.22686053e-11 4.64694690e-09 3.93790580e-09 1.89361903e-07 -6.43214262e-09 -8.05860135e-09] [ 3.34486264e-11 3.93790580e-09 1.74607744e-08 1.60329823e-06 -1.75345334e-08 -4.90313287e-08] [ 2.68075974e-09 1.89361903e-07 1.60329823e-06 1.58975320e-04 -1.40530085e-06 -4.74845029e-06] [-3.36040976e-08 -6.43214262e-09 -1.75345334e-08 -1.40530085e-06 1.63076800e-05 -3.57825297e-05] [ 7.37498769e-08 -8.05860135e-09 -4.90313287e-08 -4.74845029e-06 -3.57825297e-05 7.89735454e-05]] | -0.08523366 | 17.70794 | 2.200316 | 0.03548231 | 0.01706777 | 0.5456075 | -0.0340279 | 0.1471112 | [[ 1.01409797e-09 -3.17930420e-10 -6.91591470e-10 -1.98271978e-08 -1.44454018e-07 1.95968299e-07] [-2.60973970e-11 1.52175734e-08 2.49104388e-08 1.53387402e-06 7.77925245e-09 -1.26474667e-07] [-4.71298568e-11 2.49104388e-08 5.96984462e-08 4.12241597e-06 1.40491491e-08 -2.84019354e-07] [-2.84759922e-09 1.53387402e-06 4.12241597e-06 2.94739229e-04 8.48860253e-07 -1.91291634e-05] [-5.44310684e-08 7.77925245e-09 1.40491491e-08 8.48860253e-07 1.47817028e-05 -1.98290328e-05] [ 7.29943632e-08 -1.26474667e-07 -2.84019354e-07 -1.91291634e-05 -1.98290328e-05 2.77997565e-05]] | 0.7252474 | 13.24109 | 1.336571 | 0.04745217 | 0.0191101 | 0.3885183 | -0.02596007 | 0.1142764 | 0.5044989 | 0.5045 | 1.5135 | 0 | 0 | -24.79185 | 6.7152 | 11.1331625 | 2 | 74368 | 1 | TRUE | TRUE
778 | 10 | 167 | 58 | 0.78484375 | 0.787979 | -0.0371875 | 10.85058 | 0.01207956 | 21.48287 | [[ 7.78306868e-10 6.52558366e-11 2.24891898e-10 8.51475937e-09 -1.22338113e-07 2.68038919e-07] [ 1.71545411e-11 6.04168096e-09 5.18827294e-09 2.46268400e-07 -9.03900261e-09 -9.25146435e-09] [ 4.66006157e-11 5.18827294e-09 2.25996507e-08 2.04599571e-06 -2.45522553e-08 -5.93757964e-08] [ 3.68075822e-09 2.46268400e-07 2.04599571e-06 2.00486801e-04 -1.93924405e-06 -5.73800280e-06] [-4.31112441e-08 -9.03900261e-09 -2.45522553e-08 -1.93924405e-06 2.09733285e-05 -4.60096156e-05] [ 9.45960512e-08 -9.25146435e-09 -5.93757964e-08 -5.73800280e-06 -4.60096156e-05 1.01525987e-04]] | -0.08793845 | 17.70851 | 2.200375 | 0.03548116 | 0.01730152 | 0.563803 | -0.03762848 | 0.1538554 | [[ 9.48962710e-10 -4.06473914e-10 -8.91275086e-10 -2.43191851e-08 -1.36113312e-07 1.85574717e-07] [-1.89743461e-11 1.47165444e-08 2.43110361e-08 1.46329378e-06 5.65385127e-09 -1.20146709e-07] [-3.42045710e-11 2.43110361e-08 5.74726802e-08 3.86503864e-06 1.01924370e-08 -2.68100166e-07] [-2.01407856e-09 1.46329378e-06 3.86503864e-06 2.69185327e-04 6.00170351e-07 -1.76204937e-05] [-4.99881700e-08 5.65385127e-09 1.01924370e-08 6.00170351e-07 1.35243926e-05 -1.81296059e-05] [ 6.69927846e-08 -1.20146709e-07 -2.68100166e-07 -1.76204937e-05 -1.81296059e-05 2.54494593e-05]] | 0.7316624 | 13.16494 | 1.336486 | 0.04772664 | 0.0195279 | 0.4083053 | -0.0271303 | 0.1139851 | 0.5045002 | 0.5044991 | 1.513501 | 0 | 0 | -24.79185 | 6.7152 | 11.1331625 | 2 | 74362 | 1 | TRUE | TRUE
779 | 10 | 167 | 59 | 0.775703125 | 0.7795099 | -0.0378125 | 10.7783 | 0.01203577 | 21.5826 | [[ 5.78470427e-10 4.08484715e-11 1.40785971e-10 5.48756398e-09 -9.02068580e-08 1.97758647e-07] [ 1.42291182e-11 5.27969026e-09 4.46027700e-09 2.17542713e-07 -7.41380718e-09 -8.88617788e-09] [ 3.87929278e-11 4.46027700e-09 1.99345079e-08 1.84508250e-06 -2.02103188e-08 -5.54964124e-08] [ 3.13493969e-09 2.17542713e-07 1.84508250e-06 1.84085827e-04 -1.63322423e-06 -5.42474880e-06] [-3.84651706e-08 -7.41380718e-09 -2.02103188e-08 -1.63322423e-06 1.85819212e-05 -4.07714905e-05] [ 8.44156581e-08 -8.88617788e-09 -5.54964124e-08 -5.42474880e-06 -4.07714905e-05 8.99821694e-05]] | -0.08458923 | 17.68321 | 2.200302 | 0.03553193 | 0.01692444 | 0.5331937 | -0.03789145 | 0.1560917 | [[ 1.34873280e-09 -3.86682137e-10 -8.33174993e-10 -2.47738590e-08 -1.91684959e-07 2.59738010e-07] [-2.70441257e-11 1.53028181e-08 2.51507730e-08 1.53241940e-06 7.97186216e-09 -1.27234320e-07] [-4.84099394e-11 2.51507730e-08 5.92875716e-08 4.03392738e-06 1.42703208e-08 -2.81566608e-07] [-2.88283618e-09 1.53241940e-06 4.03392738e-06 2.84092265e-04 8.49811389e-07 -1.86861151e-05] [-5.23892847e-08 7.97186216e-09 1.42703208e-08 8.49811389e-07 1.40395982e-05 -1.88376482e-05] [ 7.02697127e-08 -1.27234320e-07 -2.81566608e-07 -1.86861151e-05 -1.88376482e-05 2.64580960e-05]] | 0.7248141 | 13.13923 | 1.336577 | 0.04782004 | 0.01928938 | 0.3931861 | -0.02907533 | 0.1172348 | 0.5044997 | 0.5044999 | 1.513502 | 0 | 0 | -24.79185 | 6.7152 | 11.1331625 | 2 | 74405 | 1 | TRUE | TRUE
780 | 10 | 167 | 60 | 0.755859375 | 0.7710407 | -0.036796875 | 10.79984 | 0.01205485 | 21.51027 | [[ 9.56089397e-10 6.94439354e-11 2.38255166e-10 9.05234427e-09 -1.50063314e-07 3.28965880e-07] [ 2.13368883e-11 8.67254575e-09 7.53520812e-09 3.63005625e-07 -1.11640986e-08 -1.76759087e-08] [ 5.77559079e-11 7.53520812e-09 3.26990594e-08 2.95653982e-06 -3.02164766e-08 -9.73484486e-08] [ 4.55662489e-09 3.63005625e-07 2.95653982e-06 2.88991989e-04 -2.38389134e-06 -9.19300072e-06] [-6.19099166e-08 -1.11640986e-08 -3.02164766e-08 -2.38389134e-06 2.99205521e-05 -6.56626053e-05] [ 1.35892472e-07 -1.76759087e-08 -9.73484486e-08 -9.19300072e-06 -6.56626053e-05 1.44957445e-04]] | -0.0844161 | 17.64884 | 2.200298 | 0.03560113 | 0.01729592 | 0.558973 | -0.03848371 | 0.1554069 | [[ 1.12315674e-09 -4.81542810e-10 -1.05997909e-09 -2.75021304e-08 -1.60588170e-07 2.18886478e-07] [-2.49986916e-11 1.55885792e-08 2.57187716e-08 1.51851676e-06 7.51133823e-09 -1.28676075e-07] [-4.50317817e-11 2.57187716e-08 5.99623933e-08 3.95478520e-06 1.35310740e-08 -2.83307039e-07] [-2.60386705e-09 1.51851676e-06 3.95478520e-06 2.70479585e-04 7.82412182e-07 -1.82420203e-05] [-5.03064898e-08 7.51133823e-09 1.35310740e-08 7.82412182e-07 1.36696699e-05 -1.83392308e-05] [ 6.74680399e-08 -1.28676075e-07 -2.83307039e-07 -1.82420203e-05 -1.83392308e-05 2.57965178e-05]] | 0.726274 | 13.19559 | 1.336557 | 0.04761578 | 0.01989582 | 0.4480996 | -0.02126871 | 0.1047129 | 0.5044995 | 0.5045003 | 1.5135 | 0 | 0 | -24.79185 | 6.7152 | 11.1331625 | 2 | 74318 | 1 | TRUE | TRUE
781 | 10 | 167 | 61 | 0.76109375 | 0.7625716 | -0.0346875 | 10.83054 | 0.01206913 | 21.566 | [[ 7.49953983e-10 5.05877023e-11 1.75252006e-10 6.71078647e-09 -1.17476933e-07 2.57582358e-07] [ 1.75101574e-11 6.99842799e-09 5.95066297e-09 2.83713238e-07 -9.23523914e-09 -1.32383232e-08] [ 4.79466564e-11 5.95066297e-09 2.64561402e-08 2.41591109e-06 -2.52854556e-08 -7.71485921e-08] [ 3.82127059e-09 2.83713238e-07 2.41591109e-06 2.38351724e-04 -2.01518987e-06 -7.38321031e-06] [-5.07190723e-08 -9.23523914e-09 -2.52854556e-08 -2.01518987e-06 2.47507301e-05 -5.43153053e-05] [ 1.11324733e-07 -1.32383232e-08 -7.71485921e-08 -7.38321031e-06 -5.43153053e-05 1.19890560e-04]] | -0.08363732 | 17.71924 | 2.200281 | 0.03545968 | 0.01716674 | 0.5487543 | -0.04140364 | 0.1628193 | [[ 9.21834911e-10 -3.12159627e-10 -6.84700786e-10 -1.81706829e-08 -1.31722243e-07 1.78836685e-07] [-1.38472958e-11 1.18418765e-08 1.95647474e-08 1.16566089e-06 4.14106200e-09 -9.59422019e-08] [-2.49515296e-11 1.95647474e-08 4.59246123e-08 3.05597106e-06 7.46210876e-09 -2.13170435e-07] [-1.45466693e-09 1.16566089e-06 3.05597106e-06 2.10722882e-04 4.35043387e-07 -1.38717075e-05] [-3.91726951e-08 4.14106200e-09 7.46210876e-09 4.35043387e-07 1.06152650e-05 -1.42272794e-05] [ 5.24892411e-08 -9.59422019e-08 -2.13170435e-07 -1.38717075e-05 -1.42272794e-05 1.99827991e-05]] | 0.7214056 | 13.17256 | 1.336622 | 0.04769905 | 0.01972227 | 0.4273523 | -0.03080092 | 0.1185923 | 0.5045003 | 0.5044988 | 1.513504 | 0 | 0 | -24.79185 | 6.7152 | 11.1331625 | 2 | 74353 | 1 | TRUE | TRUE
782 | 10 | 167 | 62 | 0.74984375 | 0.7541025 | -0.032109375 | 10.75923 | 0.01203143 | 21.58553 | [[ 7.59426868e-10 5.43341871e-11 1.86136918e-10 7.15814659e-09 -1.18601293e-07 2.60004611e-07] [ 1.34127080e-11 5.37383720e-09 4.63010099e-09 2.25303167e-07 -6.98361300e-09 -1.06487877e-08] [ 3.63133544e-11 4.63010099e-09 2.02586309e-08 1.84950960e-06 -1.89053743e-08 -5.98974256e-08] [ 2.89346688e-09 2.25303167e-07 1.84950960e-06 1.82284901e-04 -1.50637573e-06 -5.71723356e-06] [-3.86042352e-08 -6.98361300e-09 -1.89053743e-08 -1.50637573e-06 1.85939587e-05 -4.08049468e-05] [ 8.47347657e-08 -1.06487877e-08 -5.98974256e-08 -5.71723356e-06 -4.08049468e-05 9.00782753e-05]] | -0.08434728 | 17.64505 | 2.200296 | 0.03560876 | 0.01713326 | 0.5481937 | -0.03421833 | 0.1471841 | [[ 1.00304192e-09 -4.06751138e-10 -8.91632764e-10 -2.38885168e-08 -1.43119856e-07 1.94911598e-07] [-3.70065520e-11 1.85211457e-08 3.03666684e-08 1.84505396e-06 1.10384509e-08 -1.55736918e-07] [-6.66513770e-11 3.03666684e-08 7.19370990e-08 4.89435948e-06 1.98815486e-08 -3.45663491e-07] [-3.97013514e-09 1.84505396e-06 4.89435948e-06 3.44954096e-04 1.18426705e-06 -2.29161258e-05] [-6.38122476e-08 1.10384509e-08 1.98815486e-08 1.18426705e-06 1.72964547e-05 -2.32183950e-05] [ 8.56274241e-08 -1.55736918e-07 -3.45663491e-07 -2.29161258e-05 -2.32183950e-05 3.26080796e-05]] | 0.7275674 | 13.21995 | 1.33654 | 0.04752806 | 0.0193567 | 0.4087852 | -0.02274903 | 0.1088018 | 0.5044996 | 0.5045005 | 1.5135 | 0 | 0 | -24.79185 | 6.7152 | 11.1331625 | 2 | 74327 | 1 | TRUE | TRUE
783 | 10 | 167 | 63 | 0.73109375 | 0.7456333 | -0.033359375 | 10.78473 | 0.01204641 | 21.55523 | [[ 9.69225365e-10 7.39079974e-11 2.53179042e-10 9.66007635e-09 -1.51696750e-07 3.32486724e-07] [ 2.35887689e-11 8.19769958e-09 7.18690458e-09 3.48550097e-07 -1.22708465e-08 -1.31686094e-08] [ 6.33621044e-11 7.18690458e-09 3.07524052e-08 2.77152141e-06 -3.29578220e-08 -8.14301175e-08] [ 4.98220246e-09 3.48550097e-07 2.77152141e-06 2.70116330e-04 -2.59146795e-06 -7.82178883e-06] [-5.79754345e-08 -1.22708465e-08 -3.29578220e-08 -2.59146795e-06 2.78337985e-05 -6.10579861e-05] [ 1.27208617e-07 -1.31686094e-08 -8.14301175e-08 -7.82178883e-06 -6.10579861e-05 1.34744206e-04]] | -0.08557265 | 17.61358 | 2.200323 | 0.0356724 | 0.01732984 | 0.5641567 | -0.04000736 | 0.1587429 | [[ 1.00791037e-09 -3.34177535e-10 -7.29609654e-10 -2.06587414e-08 -1.43069889e-07 1.94257786e-07] [-2.31164530e-11 1.32573665e-08 2.16117294e-08 1.33983632e-06 6.90123326e-09 -1.10138514e-07] [-4.17824642e-11 2.16117294e-08 5.20033914e-08 3.62143558e-06 1.24742018e-08 -2.48031514e-07] [-2.54557245e-09 1.33983632e-06 3.62143558e-06 2.61133655e-04 7.59989396e-07 -1.68432422e-05] [-4.81216216e-08 6.90123326e-09 1.24742018e-08 7.59989396e-07 1.30996484e-05 -1.75728275e-05] [ 6.45339646e-08 -1.10138514e-07 -2.48031514e-07 -1.68432422e-05 -1.75728275e-05 2.46217581e-05]] | 0.7260868 | 13.27876 | 1.33656 | 0.04731756 | 0.01898808 | 0.3859276 | -0.03355811 | 0.1250762 | 0.5044997 | 0.5045007 | 1.513497 | 0 | 0 | -24.79185 | 6.7152 | 11.1331625 | 2 | 74318 | 1 | TRUE | TRUE
784 | 10 | 167 | 64 | 0.73046875 | 0.7371642 | -0.032109375 | 10.82198 | 0.0120556 | 21.5871 | [[ 9.54946075e-10 7.18009527e-11 2.47156363e-10 9.39072096e-09 -1.49909169e-07 3.28583041e-07] [ 1.61540952e-11 6.81208805e-09 5.91586254e-09 2.85321786e-07 -8.43742694e-09 -1.45822979e-08] [ 4.36178196e-11 5.91586254e-09 2.55723839e-08 2.31363759e-06 -2.27795100e-08 -7.79992717e-08] [ 3.44327260e-09 2.85321786e-07 2.31363759e-06 2.26338604e-04 -1.79823892e-06 -7.34149884e-06] [-4.84606223e-08 -8.43742694e-09 -2.27795100e-08 -1.79823892e-06 2.33735123e-05 -5.12990162e-05] [ 1.06379493e-07 -1.45822979e-08 -7.79992717e-08 -7.34149884e-06 -5.12990162e-05 1.13258354e-04]] | -0.0853818 | 17.64728 | 2.200319 | 0.03560428 | 0.01728324 | 0.5606479 | -0.04226284 | 0.1642041 | [[ 8.97163750e-10 -4.11831666e-10 -9.03020191e-10 -2.42193982e-08 -1.28514229e-07 1.75435089e-07] [-2.99710032e-11 1.02245653e-08 1.69002160e-08 1.00165508e-06 8.91863958e-09 -8.98158552e-08] [-5.37525003e-11 1.69002160e-08 3.93191534e-08 2.59805847e-06 1.59956913e-08 -1.95068532e-07] [-3.11255220e-09 1.00165508e-06 2.59805847e-06 1.77883414e-04 9.26238697e-07 -1.25198250e-05] [-3.30295152e-08 8.91863958e-09 1.59956913e-08 9.26238697e-07 8.89632443e-06 -1.19689159e-05] [ 4.44097914e-08 -8.98158552e-08 -1.95068532e-07 -1.25198250e-05 -1.19689159e-05 1.68823170e-05]] | 0.7321971 | 13.13165 | 1.336479 | 0.04784766 | 0.0198121 | 0.4325539 | -0.0217326 | 0.1057485 | 0.5044999 | 0.5045007 | 1.513498 | 0 | 0 | -24.79185 | 6.7152 | 11.1331625 | 2 | 74461 | 1 | TRUE | TRUE
785 | 10 | 167 | 65 | 0.724765625 | 0.7286951 | -0.030703125 | 10.8398 | 0.01207096 | 21.61019 | [[ 9.25502910e-10 5.86064851e-11 2.02978966e-10 7.83019515e-09 -1.45314793e-07 3.18686638e-07] [ 1.66061033e-11 7.30881531e-09 6.23318984e-09 3.00267063e-07 -8.74761925e-09 -1.59642533e-08] [ 4.57355488e-11 6.23318984e-09 2.81178165e-08 2.57482575e-06 -2.40894379e-08 -8.80169174e-08] [ 3.65653230e-09 3.00267063e-07 2.57482575e-06 2.54227674e-04 -1.92591872e-06 -8.34906526e-06] [-5.37128029e-08 -8.74761925e-09 -2.40894379e-08 -1.92591872e-06 2.62268015e-05 -5.75686635e-05] [ 1.17921860e-07 -1.59642533e-08 -8.80169174e-08 -8.34906526e-06 -5.75686635e-05 1.27103886e-04]] | -0.08225015 | 17.68928 | 2.20025 | 0.03551974 | 0.0171094 | 0.5349244 | -0.03838971 | 0.1568913 | [[ 1.24151518e-09 -4.51276683e-10 -9.91160240e-10 -2.70965471e-08 -1.78058453e-07 2.42061422e-07] [-3.65155735e-11 1.51110136e-08 2.48988206e-08 1.51372643e-06 1.10042723e-08 -1.30635618e-07] [-6.64614802e-11 2.48988206e-08 5.99170462e-08 4.08662905e-06 2.00291596e-08 -2.92984139e-07] [-3.96740305e-09 1.51372643e-06 4.08662905e-06 2.88722326e-04 1.19564318e-06 -1.94377476e-05] [-5.37955135e-08 1.10042723e-08 2.00291596e-08 1.19564318e-06 1.47535043e-05 -1.98194438e-05] [ 7.22351290e-08 -1.30635618e-07 -2.92984139e-07 -1.94377476e-05 -1.98194438e-05 2.78286519e-05]] | 0.7263706 | 13.25931 | 1.336556 | 0.04738698 | 0.01935529 | 0.4010542 | -0.02536963 | 0.11296 | 0.5044998 | 0.5044997 | 1.513502 | 0 | 0 | -24.79185 | 6.7152 | 11.1331625 | 2 | 74394 | 1 | TRUE | TRUE
786 | 10 | 167 | 66 | 0.709765625 | 0.7202259 | -0.029609375 | 10.96721 | 0.01213338 | 21.50718 | [[ 8.08774397e-10 5.31781123e-11 1.86101533e-10 7.05383459e-09 -1.28230771e-07 2.81186792e-07] [ 1.54105794e-11 6.59361070e-09 5.71402961e-09 2.72131519e-07 -8.20860677e-09 -1.41785032e-08] [ 4.28650498e-11 5.71402961e-09 2.59543863e-08 2.34278615e-06 -2.28299702e-08 -7.99068842e-08] [ 3.37785628e-09 2.72131519e-07 2.34278615e-06 2.28077630e-04 -1.79903172e-06 -7.49134418e-06] [-4.88799405e-08 -8.20860677e-09 -2.28299702e-08 -1.79903172e-06 2.41231547e-05 -5.29476194e-05] [ 1.07305354e-07 -1.41785032e-08 -7.99068842e-08 -7.49134418e-06 -5.29476194e-05 1.16895614e-04]] | -0.08300258 | 17.67944 | 2.200267 | 0.0355395 | 0.01735101 | 0.537872 | -0.04000872 | 0.1596299 | [[ 8.10040813e-10 -4.79215138e-10 -1.07690140e-09 -2.76363056e-08 -1.18080570e-07 1.62137178e-07] [-4.30888990e-11 1.26099912e-08 2.10927207e-08 1.24315778e-06 1.32512831e-08 -1.15572777e-07] [-7.95130884e-11 2.10927207e-08 5.09131330e-08 3.36460868e-06 2.44532570e-08 -2.58640491e-07] [-4.60291438e-09 1.24315778e-06 3.36460868e-06 2.30547070e-04 1.41557248e-06 -1.65669366e-05] [-4.37384888e-08 1.32512831e-08 2.44532570e-08 1.41557248e-06 1.22026798e-05 -1.64294920e-05] [ 5.88490302e-08 -1.15572777e-07 -2.58640491e-07 -1.65669366e-05 -1.64294920e-05 2.31397492e-05]] | 0.7396568 | 13.2696 | 1.33638 | 0.04735022 | 0.01995465 | 0.4309458 | -0.02828987 | 0.1146482 | 0.504499 | 0.5044983 | 1.513499 | 0 | 0 | -24.79185 | 6.7152 | 11.1331625 | 2 | 74496 | 1 | TRUE | TRUE
787 | 10 | 167 | 67 | 0.709921875 | 0.7117568 | -0.03109375 | 10.95119 | 0.01211573 | 21.51735 | [[ 1.07119902e-09 6.57963826e-11 2.31874185e-10 9.00917712e-09 -1.68541415e-07 3.69637081e-07] [ 1.33333571e-11 6.20571015e-09 5.27270885e-09 2.48523700e-07 -7.11782985e-09 -1.41683768e-08] [ 3.70770646e-11 5.27270885e-09 2.39957644e-08 2.18347829e-06 -1.97906477e-08 -7.69631666e-08] [ 2.94511010e-09 2.48523700e-07 2.18347829e-06 2.14495570e-04 -1.57199575e-06 -7.22769314e-06] [-4.58117525e-08 -7.11782985e-09 -1.97906477e-08 -1.57199575e-06 2.26540509e-05 -4.97315803e-05] [ 1.00585637e-07 -1.41683768e-08 -7.69631666e-08 -7.22769314e-06 -4.97315803e-05 1.09806337e-04]] | -0.08256741 | 17.7446 | 2.200257 | 0.035409 | 0.01724435 | 0.5409327 | -0.03719117 | 0.1536476 | [[ 1.17575498e-09 -5.92620360e-10 -1.32024772e-09 -3.43335882e-08 -1.69761727e-07 2.32207416e-07] [-5.17690499e-11 1.88349717e-08 3.14533192e-08 1.84036294e-06 1.57235050e-08 -1.66199440e-07] [-9.43898716e-11 3.14533192e-08 7.43763751e-08 4.86164174e-06 2.86689890e-08 -3.67358388e-07] [-5.40787084e-09 1.84036294e-06 4.86164174e-06 3.29471764e-04 1.64253831e-06 -2.33376935e-05] [-6.20481394e-08 1.57235050e-08 2.86689890e-08 1.64253831e-06 1.70544301e-05 -2.29354101e-05] [ 8.33963458e-08 -1.66199440e-07 -3.67358388e-07 -2.33376935e-05 -2.29354101e-05 3.23236677e-05]] | 0.7335619 | 13.19132 | 1.33646 | 0.04763121 | 0.02007843 | 0.442041 | -0.0346894 | 0.1225477 | 0.5044998 | 0.5045002 | 1.513502 | 0 | 0 | -24.79185 | 6.7152 | 11.1331625 | 2 | 74604 | 1 | TRUE | TRUE
788 | 10 | 167 | 68 | 0.700390625 | 0.7032876 | -0.029296875 | 10.8362 | 0.01205139 | 21.50616 | [[ 8.72201572e-10 4.76814650e-11 1.65314618e-10 6.32902268e-09 -1.37299948e-07 3.01238105e-07] [ 1.02900163e-11 6.20940070e-09 5.44224874e-09 2.63131885e-07 -5.40080132e-09 -1.86466858e-08] [ 2.80846121e-11 5.44224874e-09 2.39429931e-08 2.15759768e-06 -1.47382157e-08 -8.74492721e-08] [ 2.20882520e-09 2.63131885e-07 2.15759768e-06 2.09879515e-04 -1.15913024e-06 -7.97965923e-06] [-4.49418327e-08 -5.40080132e-09 -1.47382157e-08 -1.15913024e-06 2.18128794e-05 -4.79078183e-05] [ 9.87191149e-08 -1.86466858e-08 -8.74492721e-08 -7.97965923e-06 -4.79078183e-05 1.05847035e-04]] | -0.07955312 | 17.62036 | 2.200191 | 0.03565866 | 0.01734514 | 0.5493932 | -0.03219685 | 0.1420859 | [[ 1.14862431e-09 -6.30782669e-10 -1.40233659e-09 -3.66652013e-08 -1.66319642e-07 2.27945954e-07] [-5.64689169e-11 1.51988640e-08 2.52708765e-08 1.49880860e-06 1.70842398e-08 -1.39818097e-07] [-1.02828374e-10 2.52708765e-08 6.00905287e-08 3.98643661e-06 3.11102726e-08 -3.07779726e-07] [-5.97548778e-09 1.49880860e-06 3.98643661e-06 2.74087506e-04 1.80786077e-06 -1.97727065e-05] [-5.14753076e-08 1.70842398e-08 3.11102726e-08 1.80786077e-06 1.41229306e-05 -1.90278780e-05] [ 6.93013388e-08 -1.39818097e-07 -3.07779726e-07 -1.97727065e-05 -1.90278780e-05 2.68345702e-05]] | 0.7377537 | 13.20659 | 1.336405 | 0.04757612 | 0.01981839 | 0.4261232 | -0.01955868 | 0.1029315 | 0.5044995 | 0.5045003 | 1.5135 | 0 | 0 | -24.79185 | 6.7152 | 11.1331625 | 2 | 74611 | 1 | TRUE | TRUE
789 | 10 | 167 | 69 | 0.695390625 | 0.6948185 | -0.026328125 | 10.86713 | 0.01208138 | 21.50648 | [[ 7.97134085e-10 4.01771139e-11 1.40099693e-10 5.27490132e-09 -1.26084855e-07 2.76689201e-07] [ 1.05066869e-11 5.88049640e-09 5.01266084e-09 2.32136881e-07 -5.64425618e-09 -1.58654843e-08] [ 2.91391820e-11 5.01266084e-09 2.24830656e-08 2.02641217e-06 -1.56514937e-08 -7.85597354e-08] [ 2.29160324e-09 2.32136881e-07 2.02641217e-06 1.97688964e-04 -1.23087075e-06 -7.21594029e-06] [-4.28302277e-08 -5.64425618e-09 -1.56514937e-08 -1.23087075e-06 2.12613081e-05 -4.66894431e-05] [ 9.40680566e-08 -1.58654843e-08 -7.85597354e-08 -7.21594029e-06 -4.66894431e-05 1.03122735e-04]] | -0.07830002 | 17.77673 | 2.200163 | 0.035345 | 0.01741822 | 0.5588434 | -0.03649094 | 0.1514365 | [[ 9.97400562e-10 -4.46102026e-10 -9.86822016e-10 -2.80771842e-08 -1.44037470e-07 1.96632637e-07] [-4.69448212e-11 1.33263399e-08 2.22624024e-08 1.31463880e-06 1.43548413e-08 -1.22391136e-07] [-8.62613996e-11 2.22624024e-08 5.34892012e-08 3.53820537e-06 2.63774255e-08 -2.72475459e-07] [-4.99812814e-09 1.31463880e-06 3.53820537e-06 2.42620233e-04 1.52835513e-06 -1.74641046e-05] [-4.58877237e-08 1.43548413e-08 2.63774255e-08 1.52835513e-06 1.27287328e-05 -1.71417916e-05] [ 6.17538835e-08 -1.22391136e-07 -2.72475459e-07 -1.74641046e-05 -1.71417916e-05 2.41541251e-05]] | 0.7393254 | 13.24346 | 1.336384 | 0.04744367 | 0.01991209 | 0.4280375 | -0.02372065 | 0.1084281 | 0.5044978 | 0.5044995 | 1.513503 | 0 | 0 | -24.79185 | 6.7152 | 11.1331625 | 2 | 74453 | 1 | TRUE | TRUE
790 | 10 | 167 | 70 | 0.684921875 | 0.6863494 | -0.0284375 | 10.98143 | 0.01214915 | 21.48834 | [[ 7.14202900e-10 4.13360990e-11 1.45802644e-10 5.56839157e-09 -1.13124098e-07 2.48147667e-07] [ 9.97736656e-12 5.39266141e-09 4.66796474e-09 2.15546815e-07 -5.37046703e-09 -1.44328377e-08] [ 2.76213696e-11 4.66796474e-09 2.07181712e-08 1.84660338e-06 -1.48655570e-08 -7.13523656e-08] [ 2.14769688e-09 2.15546815e-07 1.84660338e-06 1.78308178e-04 -1.15585553e-06 -6.49487278e-06] [-3.90518564e-08 -5.37046703e-09 -1.48655570e-08 -1.15585553e-06 1.93979184e-05 -4.25944891e-05] [ 8.57643111e-08 -1.44328377e-08 -7.13523656e-08 -6.49487278e-06 -4.25944891e-05 9.40761800e-05]] | -0.08111617 | 17.75077 | 2.200225 | 0.0353967 | 0.01759474 | 0.5677072 | -0.0387954 | 0.155863 | [[ 1.07653358e-09 -5.73641149e-10 -1.27647685e-09 -3.59877073e-08 -1.56124167e-07 2.13973728e-07] [-5.95048555e-11 1.36071456e-08 2.27414334e-08 1.35834305e-06 1.81744489e-08 -1.30054605e-07] [-1.09663990e-10 2.27414334e-08 5.52720371e-08 3.70179747e-06 3.34946816e-08 -2.90205151e-07] [-6.42890409e-09 1.35834305e-06 3.70179747e-06 2.56850729e-04 1.96358016e-06 -1.87758683e-05] [-4.86097990e-08 1.81744489e-08 3.34946816e-08 1.96358016e-06 1.35031041e-05 -1.82109960e-05] [ 6.55042162e-08 -1.30054605e-07 -2.90205151e-07 -1.87758683e-05 -1.82109960e-05 2.56679798e-05]] | 0.7473948 | 13.24914 | 1.336277 | 0.04742335 | 0.01969479 | 0.4063661 | -0.03096951 | 0.1194488 | 0.5044992 | 0.5044991 | 1.513501 | 0 | 0 | -24.79185 | 6.7152 | 11.1331625 | 2 | 74399 | 1 | TRUE | TRUE
791 | 10 | 167 | 71 | 0.67734375 | 0.6778802 | -0.031015625 | 10.94452 | 0.01211765 | 21.53331 | [[ 8.85629583e-10 4.70312990e-11 1.65477694e-10 6.23802714e-09 -1.40594981e-07 3.08485251e-07] [ 1.24933403e-11 7.34197841e-09 6.19038912e-09 2.82985111e-07 -6.77141028e-09 -2.01566832e-08] [ 3.49999052e-11 6.19038912e-09 2.82379340e-08 2.55080624e-06 -1.89671280e-08 -1.00358806e-07] [ 2.75893875e-09 2.82985111e-07 2.55080624e-06 2.49385617e-04 -1.49510353e-06 -9.21672569e-06] [-5.40454805e-08 -6.77141028e-09 -1.89671280e-08 -1.49510353e-06 2.70890378e-05 -5.94919961e-05] [ 1.18709066e-07 -2.01566832e-08 -1.00358806e-07 -9.21672569e-06 -5.94919961e-05 1.31401986e-04]] | -0.07938422 | 17.82655 | 2.200187 | 0.03524623 | 0.01740721 | 0.5545662 | -0.04156645 | 0.1627616 | [[ 1.21935100e-09 -6.83782499e-10 -1.51808977e-09 -4.24922906e-08 -1.77184770e-07 2.43106728e-07] [-5.89667463e-11 1.30690427e-08 2.18581073e-08 1.30309317e-06 1.80499912e-08 -1.25779567e-07] [-1.08828172e-10 2.18581073e-08 5.31718269e-08 3.55515559e-06 3.33129760e-08 -2.80663425e-07] [-6.36953920e-09 1.30309317e-06 3.55515559e-06 2.46289852e-04 1.94975303e-06 -1.81194867e-05] [-4.66814843e-08 1.80499912e-08 3.33129760e-08 1.94975303e-06 1.29940418e-05 -1.75295201e-05] [ 6.29221301e-08 -1.25779567e-07 -2.80663425e-07 -1.81194867e-05 -1.75295201e-05 2.47137521e-05]] | 0.7488422 | 13.25651 | 1.336258 | 0.047397 | 0.01973279 | 0.4089622 | -0.0257531 | 0.1122705 | 0.5045006 | 0.5044995 | 1.513503 | 0 | 0 | -24.79185 | 6.7152 | 11.1331625 | 2 | 74535 | 1 | TRUE | TRUE
792 | 10 | 167 | 72 | 0.66875 | 0.6694111 | -0.028046875 | 10.95994 | 0.01213677 | 21.53042 | [[ 8.04739632e-10 3.73888283e-11 1.31492721e-10 4.96957890e-09 -1.27761041e-07 2.80417000e-07] [ 9.32789286e-12 6.20422269e-09 5.42005773e-09 2.52910000e-07 -5.00041409e-09 -1.94392816e-08] [ 2.57926324e-11 5.42005773e-09 2.40383393e-08 2.13925617e-06 -1.38244091e-08 -9.01905393e-08] [ 2.00266595e-09 2.52910000e-07 2.13925617e-06 2.06046403e-04 -1.07338028e-06 -8.09859620e-06] [-4.50278825e-08 -5.00041409e-09 -1.38244091e-08 -1.07338028e-06 2.22840621e-05 -4.89490144e-05] [ 9.89201344e-08 -1.94392816e-08 -9.01905393e-08 -8.09859620e-06 -4.89490144e-05 1.08153193e-04]] | -0.07733829 | 17.7072 | 2.200142 | 0.03548378 | 0.01760168 | 0.5634106 | -0.03758592 | 0.1532637 | [[ 8.42802795e-10 -5.96210062e-10 -1.33837290e-09 -3.50466866e-08 -1.23190091e-07 1.70051502e-07] [-5.82769396e-11 1.13047774e-08 1.90105110e-08 1.10711328e-06 1.78526551e-08 -1.11711799e-07] [-1.07184258e-10 1.90105110e-08 4.54480834e-08 2.95897037e-06 3.28349653e-08 -2.45074430e-07] [-6.11488812e-09 1.10711328e-06 2.95897037e-06 1.99731063e-04 1.87323380e-06 -1.53787275e-05] [-3.80066067e-08 1.78526551e-08 3.28349653e-08 1.87323380e-06 1.05454599e-05 -1.42527191e-05] [ 5.13135132e-08 -1.11711799e-07 -2.45074430e-07 -1.53787275e-05 -1.42527191e-05 2.01668285e-05]] | 0.752277 | 13.20316 | 1.336212 | 0.04758848 | 0.02017469 | 0.4380478 | -0.02415541 | 0.1083061 | 0.5044994 | 0.5044996 | 1.5135 | 0 | 0 | -24.79185 | 6.7152 | 11.1331625 | 2 | 74405 | 1 | TRUE | TRUE
793 | 10 | 167 | 73 | 0.654765625 | 0.660942 | -0.026875 | 10.96348 | 0.01214232 | 21.53255 | [[ 8.63810206e-10 4.28185330e-11 1.49904506e-10 5.60452904e-09 -1.37490196e-07 3.01732126e-07] [ 9.20843838e-12 6.14015218e-09 5.21896467e-09 2.40246620e-07 -4.98028727e-09 -1.85642199e-08] [ 2.57858686e-11 5.21896467e-09 2.37880708e-08 2.14375575e-06 -1.39436532e-08 -8.89273628e-08] [ 2.02794966e-09 2.40246620e-07 2.14375575e-06 2.08965350e-04 -1.09659453e-06 -8.09041101e-06] [-4.52778853e-08 -4.98028727e-09 -1.39436532e-08 -1.09659453e-06 2.26500615e-05 -4.97533459e-05] [ 9.94697900e-08 -1.85642199e-08 -8.89273628e-08 -8.09041101e-06 -4.97533459e-05 1.09917558e-04]] | -0.07794287 | 17.7946 | 2.200155 | 0.0353095 | 0.01743335 | 0.5522185 | -0.03794763 | 0.1547703 | [[ 1.06800214e-09 -5.86386919e-10 -1.30014914e-09 -3.77511221e-08 -1.54632361e-07 2.12131279e-07] [-7.87426504e-11 1.50208590e-08 2.51748778e-08 1.48501045e-06 2.42512371e-08 -1.49308784e-07] [-1.45657683e-10 2.51748778e-08 6.10503451e-08 4.03899143e-06 4.48597532e-08 -3.30984128e-07] [-8.43903266e-09 1.48501045e-06 4.03899143e-06 2.77022134e-04 2.59904702e-06 -2.10940285e-05] [-5.27550264e-08 2.42512371e-08 4.48597532e-08 2.59904702e-06 1.47517793e-05 -1.99335615e-05] [ 7.12137459e-08 -1.49308784e-07 -3.30984128e-07 -2.10940285e-05 -1.99335615e-05 2.81569387e-05]] | 0.752991 | 13.26921 | 1.336203 | 0.04735162 | 0.01993782 | 0.4251724 | -0.01350341 | 0.09507469 | 0.5045002 | 0.5045007 | 1.513497 | 0 | 0 | -24.79185 | 6.7152 | 11.1331625 | 2 | 74361 | 1 | TRUE | TRUE
794 | 10 | 167 | 74 | 0.651640625 | 0.6524728 | -0.03125 | 11.04348 | 0.01219269 | 21.47346 | [[ 7.09307709e-10 3.26972056e-11 1.16322716e-10 4.42473072e-09 -1.12965743e-07 2.47941708e-07] [ 7.82760876e-12 4.95899221e-09 4.18309632e-09 1.90995643e-07 -4.27216110e-09 -1.43657204e-08] [ 2.22251722e-11 4.18309632e-09 1.95482731e-08 1.76551279e-06 -1.21280848e-08 -7.16788094e-08] [ 1.75222564e-09 1.90995643e-07 1.76551279e-06 1.72274992e-04 -9.56161706e-07 -6.55257593e-06] [-3.72535297e-08 -4.27216110e-09 -1.21280848e-08 -9.56161706e-07 1.88380474e-05 -4.13769807e-05] [ 8.18358991e-08 -1.43657204e-08 -7.16788094e-08 -6.55257593e-06 -4.13769807e-05 9.14006311e-05]] | -0.0776024 | 17.82604 | 2.200148 | 0.03524724 | 0.01741605 | 0.5410528 | -0.0419353 | 0.1640298 | [[ 9.78995776e-10 -8.54199109e-10 -1.93817903e-09 -4.89768361e-08 -1.44234688e-07 2.00495576e-07] [-8.99784532e-11 1.59294504e-08 2.70488825e-08 1.53219484e-06 2.81009057e-08 -1.62153252e-07] [-1.67278380e-10 2.70488825e-08 6.46363381e-08 4.09325289e-06 5.22418899e-08 -3.55736030e-07] [-9.29349278e-09 1.53219484e-06 4.09325289e-06 2.69065130e-04 2.90238154e-06 -2.16811342e-05] [-5.18720599e-08 2.81009057e-08 5.22418899e-08 2.90238154e-06 1.46225952e-05 -1.97937017e-05] [ 7.01284913e-08 -1.62153252e-07 -3.55736030e-07 -2.16811342e-05 -1.97937017e-05 2.80748555e-05]] | 0.7598877 | 13.23605 | 1.336111 | 0.04747026 | 0.02072523 | 0.472852 | -0.02857224 | 0.1120816 | 0.5045002 | 0.5045003 | 1.513498 | 0 | 0 | -24.79185 | 6.7152 | 11.1331625 | 2 | 74286 | 1 | TRUE | TRUE
795 | 10 | 167 | 75 | 0.64921875 | 0.6440037 | -0.0253125 | 10.95655 | 0.01213954 | 21.50464 | [[ 9.63643164e-10 4.53291293e-11 1.60408490e-10 6.10521824e-09 -1.52918153e-07 3.35617040e-07] [ 9.89215328e-12 7.67235039e-09 6.56476902e-09 3.01173683e-07 -5.35668310e-09 -2.52766760e-08] [ 2.76496603e-11 6.56476902e-09 2.96948976e-08 2.66071347e-06 -1.49695497e-08 -1.16345987e-07] [ 2.16170915e-09 3.01173683e-07 2.66071347e-06 2.58078534e-04 -1.17033159e-06 -1.04588028e-05] [-5.62753231e-08 -5.35668310e-09 -1.49695497e-08 -1.17033159e-06 2.81579106e-05 -6.18643539e-05] [ 1.23652698e-07 -2.52766760e-08 -1.16345987e-07 -1.04588028e-05 -6.18643539e-05 1.36703811e-04]] | -0.07781849 | 17.78839 | 2.200152 | 0.03532183 | 0.01752743 | 0.5589766 | -0.04716382 | 0.1749231 | [[ 8.46745620e-10 -6.46200820e-10 -1.44971114e-09 -3.92197204e-08 -1.23867281e-07 1.71479185e-07] [-5.34665394e-11 8.16208498e-09 1.37197438e-08 8.06919538e-07 1.64915671e-08 -8.57314173e-08] [-9.90835685e-11 1.37197438e-08 3.33310369e-08 2.19800071e-06 3.05615848e-08 -1.88780039e-07] [-5.72155936e-09 8.06919538e-07 2.19800071e-06 1.50259169e-04 1.76475102e-06 -1.19450820e-05] [-2.87373170e-08 1.64915671e-08 3.05615848e-08 1.76475102e-06 8.04919911e-06 -1.09051744e-05] [ 3.88846777e-08 -8.57314173e-08 -1.88780039e-07 -1.19450820e-05 -1.09051744e-05 1.54400577e-05]] | 0.7635148 | 13.25959 | 1.336063 | 0.04738598 | 0.01999276 | 0.4240298 | -0.02565528 | 0.1112035 | 0.5044993 | 0.5044997 | 1.513502 | 0 | 0 | -24.79185 | 6.7152 | 11.1331625 | 2 | 74348 | 1 | TRUE | TRUE
796 | 10 | 167 | 76 | 0.629609375 | 0.6355345 | -0.02875 | 10.98415 | 0.01215646 | 21.53935 | [[ 7.81095881e-10 3.04542924e-11 1.07146088e-10 3.99063959e-09 -1.24737080e-07 2.73883546e-07] [ 7.87889481e-12 6.73415264e-09 5.91443844e-09 2.71941423e-07 -4.25960747e-09 -2.38077660e-08] [ 2.18659488e-11 5.91443844e-09 2.61701257e-08 2.30705037e-06 -1.18189765e-08 -1.05363184e-07] [ 1.68146025e-09 2.71941423e-07 2.30705037e-06 2.20433774e-04 -9.08845799e-07 -9.28589264e-06] [-4.87588935e-08 -4.25960747e-09 -1.18189765e-08 -9.08845799e-07 2.43039973e-05 -5.34030008e-05] [ 1.07148087e-07 -2.38077660e-08 -1.05363184e-07 -9.28589264e-06 -5.34030008e-05 1.18030984e-04]] | -0.07485663 | 17.72828 | 2.200087 | 0.03544159 | 0.01777404 | 0.5728529 | -0.04429471 | 0.1674905 | [[ 1.00014792e-09 -7.34613413e-10 -1.65294879e-09 -4.42559207e-08 -1.46716892e-07 2.02832050e-07] [-1.05383079e-10 1.66231952e-08 2.79944250e-08 1.64702006e-06 3.25280391e-08 -1.73479671e-07] [-1.95634457e-10 2.79944250e-08 6.82204700e-08 4.50010037e-06 6.03848134e-08 -3.83513171e-07] [-1.12990014e-08 1.64702006e-06 4.50010037e-06 3.07679257e-04 3.48752940e-06 -2.42890499e-05] [-5.89049950e-08 3.25280391e-08 6.03848134e-08 3.48752940e-06 1.65169778e-05 -2.23666306e-05] [ 7.96702625e-08 -1.73479671e-07 -3.83513171e-07 -2.42890499e-05 -2.23666306e-05 3.16509370e-05]] | 0.7594072 | 13.25564 | 1.336118 | 0.04740009 | 0.01998764 | 0.4198383 | -0.02511648 | 0.1105608 | 0.5044997 | 0.5045006 | 1.513504 | 0 | 0 | -24.79185 | 6.7152 | 11.1331625 | 2 | 74328 | 1 | TRUE | TRUE
797 | 10 | 167 | 77 | 0.62171875 | 0.6270654 | -0.027890625 | 11.02398 | 0.01218725 | 21.4763 | [[ 8.40930834e-10 2.87992844e-11 1.02442082e-10 3.83082514e-09 -1.35218502e-07 2.96962698e-07] [ 7.54654586e-12 6.85137704e-09 5.98892007e-09 2.74197286e-07 -4.11226512e-09 -2.46841990e-08] [ 2.12331513e-11 5.98892007e-09 2.71725840e-08 2.40045874e-06 -1.15677154e-08 -1.11012441e-07] [ 1.63668781e-09 2.74197286e-07 2.40045874e-06 2.29494114e-04 -8.91642210e-07 -9.78615426e-06] [-5.06219896e-08 -4.11226512e-09 -1.15677154e-08 -8.91642210e-07 2.54806582e-05 -5.59927040e-05] [ 1.11249731e-07 -2.46841990e-08 -1.11012441e-07 -9.78615426e-06 -5.59927040e-05 1.23758055e-04]] | -0.07358395 | 17.74695 | 2.200059 | 0.03540431 | 0.01775519 | 0.5599014 | -0.04489776 | 0.1689917 | [[ 1.06109093e-09 -7.45356447e-10 -1.67130898e-09 -4.78938044e-08 -1.55867212e-07 2.15319156e-07] [-1.09763180e-10 1.49545904e-08 2.52517312e-08 1.51146911e-06 3.39659432e-08 -1.63360179e-07] [-2.05559416e-10 2.52517312e-08 6.30182966e-08 4.23831947e-06 6.36086529e-08 -3.65427261e-07] [-1.20915523e-08 1.51146911e-06 4.23831947e-06 2.95167399e-04 3.74157353e-06 -2.35262848e-05] [-5.66893353e-08 3.39659432e-08 6.36086529e-08 3.74157353e-06 1.60070642e-05 -2.17016818e-05] [ 7.67597928e-08 -1.63360179e-07 -3.65427261e-07 -2.35262848e-05 -2.17016818e-05 3.06875272e-05]] | 0.7692409 | 13.27971 | 1.335987 | 0.04731418 | 0.01966003 | 0.3840845 | -0.0228102 | 0.1092426 | 0.5045002 | 0.5045003 | 1.513501 | 0 | 0 | -24.79185 | 6.7152 | 11.1331625 | 2 | 74221 | 1 | TRUE | TRUE
798 | 10 | 167 | 78 | 0.61828125 | 0.6185963 | -0.02921875 | 11.05272 | 0.01219541 | 21.43705 | [[ 8.84773357e-10 2.75920022e-11 9.88469812e-11 3.72310157e-09 -1.42003955e-07 3.11905792e-07] [ 6.33593956e-12 6.92307404e-09 5.96156875e-09 2.72270335e-07 -3.46748816e-09 -2.61199093e-08] [ 1.80089729e-11 5.96156875e-09 2.76850277e-08 2.46801613e-06 -9.85302404e-09 -1.17479811e-07] [ 1.40127414e-09 2.72270335e-07 2.46801613e-06 2.37768964e-04 -7.66643062e-07 -1.04019863e-05] [-5.19805886e-08 -3.46748816e-09 -9.85302404e-09 -7.66643062e-07 2.63299009e-05 -5.78697808e-05] [ 1.14254993e-07 -2.61199093e-08 -1.17479811e-07 -1.04019863e-05 -5.78697808e-05 1.27922116e-04]] | -0.07292587 | 17.78283 | 2.200045 | 0.03533289 | 0.01762048 | 0.5463341 | -0.04778147 | 0.1758289 | [[ 9.22784538e-10 -7.36968060e-10 -1.66638739e-09 -4.49632001e-08 -1.35737111e-07 1.88235837e-07] [-1.18782543e-10 1.68100079e-08 2.84880692e-08 1.65530272e-06 3.70942879e-08 -1.81800524e-07] [-2.22317360e-10 2.84880692e-08 6.97607218e-08 4.54745731e-06 6.94256371e-08 -4.02484200e-07] [-1.26923703e-08 1.65530272e-06 4.54745731e-06 3.07409256e-04 3.96353361e-06 -2.51362635e-05] [-5.94336285e-08 3.70942879e-08 6.94256371e-08 3.96353361e-06 1.68450082e-05 -2.28474105e-05] [ 8.05009809e-08 -1.81800524e-07 -4.02484200e-07 -2.51362635e-05 -2.28474105e-05 3.23812308e-05]] | 0.7677891 | 13.2793 | 1.336007 | 0.04731565 | 0.02023564 | 0.4322615 | -0.03212912 | 0.1195203 | 0.504499 | 0.5044987 | 1.513502 | 0 | 0 | -24.79185 | 6.7152 | 11.1331625 | 2 | 74315 | 1 | TRUE | TRUE
799 | 10 | 167 | 79 | 0.6121875 | 0.6101271 | -0.028828125 | 11.04571 | 0.01218826 | 21.50284 | [[ 8.38641375e-10 2.64346988e-11 9.48573975e-11 3.61453930e-09 -1.34168018e-07 2.94686584e-07] [ 5.05832483e-12 6.71270780e-09 5.71195984e-09 2.62748409e-07 -2.76559263e-09 -2.63942005e-08] [ 1.44747263e-11 5.71195984e-09 2.70727756e-08 2.43958594e-06 -7.91122779e-09 -1.18698685e-07] [ 1.13898740e-09 2.62748409e-07 2.43958594e-06 2.37096823e-04 -6.22502543e-07 -1.05825293e-05] [-5.11569135e-08 -2.76559263e-09 -7.91122779e-09 -6.22502543e-07 2.59468478e-05 -5.70372515e-05] [ 1.12461319e-07 -2.63942005e-08 -1.18698685e-07 -1.05825293e-05 -5.70372515e-05 1.26097365e-04]] | -0.07318052 | 17.79068 | 2.20005 | 0.03531728 | 0.01744126 | 0.529756 | -0.04151094 | 0.1633143 | [[ 6.12607754e-10 -4.77218455e-10 -1.08115649e-09 -2.91809153e-08 -9.04868325e-08 1.25370245e-07] [-5.42102741e-11 7.31685743e-09 1.24212507e-08 7.23899010e-07 1.69683662e-08 -8.04201995e-08] [-1.01830672e-10 1.24212507e-08 3.06401527e-08 2.00472799e-06 3.18733503e-08 -1.78722009e-07] [-5.83341167e-09 7.23899010e-07 2.00472799e-06 1.35995771e-04 1.82584627e-06 -1.11917028e-05] [-2.63604736e-08 1.69683662e-08 3.18733503e-08 1.82584627e-06 7.49691478e-06 -1.01730905e-05] [ 3.57202004e-08 -8.04201995e-08 -1.78722009e-07 -1.11917028e-05 -1.01730905e-05 1.44170327e-05]] | 0.7665546 | 13.28885 | 1.336023 | 0.04728162 | 0.0201802 | 0.4240201 | -0.02157275 | 0.1055695 | 0.5044998 | 0.5045 | 1.5135 | 0 | 0 | -24.79185 | 6.7152 | 11.1331625 | 2 | 74355 | 1 | TRUE | TRUE
800 | 10 | 167 | 80 | 0.59890625 | 0.601658 | -0.027890625 | 10.94061 | 0.01214051 | 21.57514 | [[ 8.61357497e-10 2.54669106e-11 9.01972778e-11 3.42480142e-09 -1.36934376e-07 3.00795723e-07] [ 1.02502666e-11 6.19372672e-09 5.26541809e-09 2.39255201e-07 -5.59362303e-09 -1.75063833e-08] [ 2.89216054e-11 5.26541809e-09 2.41923441e-08 2.16925609e-06 -1.57802359e-08 -8.69996725e-08] [ 2.26303727e-09 2.39255201e-07 2.16925609e-06 2.10496587e-04 -1.23474542e-06 -7.91777680e-06] [-4.59375005e-08 -5.59362303e-09 -1.57802359e-08 -1.23474542e-06 2.31835019e-05 -5.09171702e-05] [ 1.00904474e-07 -1.75063833e-08 -8.69996725e-08 -7.91777680e-06 -5.09171702e-05 1.12468196e-04]] | -0.07236814 | 17.82184 | 2.200032 | 0.03525554 | 0.01753427 | 0.5540693 | -0.0468317 | 0.1745335 | [[ 9.91364390e-10 -8.38364565e-10 -1.88866167e-09 -5.01013774e-08 -1.45588706e-07 2.02248482e-07] [-1.98509956e-12 1.46786181e-08 2.47191133e-08 1.44338089e-06 6.18748164e-10 -1.15595733e-07] [-3.70187216e-12 2.47191133e-08 6.02796157e-08 3.95191945e-06 1.15421799e-09 -2.69302388e-07] [-2.12624097e-10 1.44338089e-06 3.95191945e-06 2.68744737e-04 6.62981847e-08 -1.73403898e-05] [-5.14066532e-08 6.18748164e-10 1.15421799e-09 6.62981847e-08 1.45328049e-05 -1.94228742e-05] [ 6.87023530e-08 -1.15595733e-07 -2.69302388e-07 -1.73403898e-05 -1.94228742e-05 2.71687450e-05]] | 0.7674804 | 13.30858 | 1.336011 | 0.04721155 | 0.02014685 | 0.4384191 | -0.02691741 | 0.1126891 | 0.5044995 | 0.5044991 | 1.513496 | 0 | 0 | -24.79185 | 6.7152 | 11.1331625 | 2 | 74228 | 1 | TRUE | TRUE
801 | 10 | 167 | 81 | 0.590234375 | 0.5931889 | -0.03 | 10.78948 | 0.01205962 | 21.58639 | [[ 8.93913371e-10 3.34202686e-11 1.20395590e-10 4.49350330e-09 -1.44538411e-07 3.17377050e-07] [ 8.38312103e-12 5.80825284e-09 4.97623571e-09 2.22048343e-07 -4.66160056e-09 -1.80013894e-08] [ 2.41830406e-11 4.97623571e-09 2.35510386e-08 2.08801073e-06 -1.34450599e-08 -8.89679312e-08] [ 1.87134761e-09 2.22048343e-07 2.08801073e-06 2.00175515e-04 -1.04039954e-06 -7.95187567e-06] [-4.41786553e-08 -4.66160056e-09 -1.34450599e-08 -1.04039954e-06 2.27445873e-05 -4.99638028e-05] [ 9.70598236e-08 -1.80013894e-08 -8.89679312e-08 -7.95187567e-06 -4.99638028e-05 1.10381568e-04]] | -0.07478762 | 17.84207 | 2.200086 | 0.03521557 | 0.0177478 | 0.5464595 | -0.04357113 | 0.1669773 | [[ 7.60834738e-10 -1.43900225e-10 -3.29885460e-10 -8.65115232e-09 -1.12747409e-07 1.51972502e-07] [-3.70193354e-13 1.39118841e-08 2.38364772e-08 1.38083792e-06 1.17157114e-10 -1.11108189e-07] [-7.02689548e-13 2.38364772e-08 5.96744071e-08 3.88450526e-06 2.22720014e-10 -2.65637901e-07] [-4.00432053e-11 1.38083792e-06 3.88450526e-06 2.62158026e-04 1.26944451e-08 -1.69888937e-05] [-5.09994996e-08 1.17157114e-10 2.22720014e-10 1.26944451e-08 1.46822228e-05 -1.96181405e-05] [ 6.81443307e-08 -1.11108189e-07 -2.65637901e-07 -1.69888937e-05 -1.96181405e-05 2.74145747e-05]] | 0.7761544 | 13.31407 | 1.335896 | 0.04719208 | 0.02031643 | 0.4215041 | -0.03231792 | 0.1197418 | 0.5044998 | 0.5044987 | 1.5135 | 0 | 0 | -24.79185 | 6.7152 | 11.1331625 | 2 | 74188 | 1 | TRUE | TRUE
802 | 10 | 167 | 82 | 0.572734375 | 0.5847197 | -0.029921875 | 10.72375 | 0.01202177 | 21.69627 | [[ 8.89975196e-10 2.28054047e-11 8.21853656e-11 3.12621014e-09 -1.42964184e-07 3.14098098e-07] [ 5.70263741e-12 5.00949850e-09 4.25868082e-09 1.91652194e-07 -3.15348196e-09 -1.72779880e-08] [ 1.64092797e-11 4.25868082e-09 2.02001457e-08 1.80578808e-06 -9.07205411e-09 -8.17142806e-08] [ 1.28055111e-09 1.91652194e-07 1.80578808e-06 1.74412196e-04 -7.07954443e-07 -7.29871245e-06] [-3.81243301e-08 -3.15348196e-09 -9.07205411e-09 -7.07954443e-07 1.95345059e-05 -4.29250702e-05] [ 8.37817338e-08 -1.72779880e-08 -8.17142806e-08 -7.29871245e-06 -4.29250702e-05 9.48590546e-05]] | -0.07132549 | 17.83942 | 2.200009 | 0.0352208 | 0.01760289 | 0.5402607 | -0.04101419 | 0.1621933 | [[ 8.58587919e-10 -1.58155626e-10 -3.62985000e-10 -9.19924131e-09 -1.27278888e-07 1.71501247e-07] [-1.16818045e-11 1.26247638e-08 2.15597609e-08 1.24982429e-06 3.69132944e-09 -1.05223877e-07] [-2.21406449e-11 2.15597609e-08 5.36798394e-08 3.49625935e-06 6.99658122e-09 -2.47982123e-07] [-1.26294600e-09 1.24982429e-06 3.49625935e-06 2.36125161e-04 3.99103579e-07 -1.58061894e-05] [-4.58023545e-08 3.69132944e-09 6.99658122e-09 3.99103579e-07 1.31441434e-05 -1.75949675e-05] [ 6.13008125e-08 -1.05223877e-07 -2.47982123e-07 -1.58061894e-05 -1.75949675e-05 2.46327293e-05]] | 0.7741056 | 13.31457 | 1.335923 | 0.0471903 | 0.02030005 | 0.4263069 | -0.02876072 | 0.1150531 | 0.5045004 | 0.5045001 | 1.5135 | 0 | 0 | -24.79185 | 6.7152 | 11.1331625 | 2 | 74201 | 1 | TRUE | TRUE
803 | 10 | 167 | 83 | 0.574921875 | 0.5762506 | -0.029765625 | 10.75215 | 0.01203873 | 21.66016 | [[ 8.15129915e-10 1.80309814e-11 6.53498951e-11 2.49110723e-09 -1.30791722e-07 2.87401993e-07] [ 7.39280950e-12 6.60061279e-09 5.62347692e-09 2.51442655e-07 -4.10077389e-09 -2.29306606e-08] [ 2.12834539e-11 5.62347692e-09 2.65961389e-08 2.36820461e-06 -1.18031655e-08 -1.07929852e-07] [ 1.65416462e-09 2.51442655e-07 2.36820461e-06 2.28003569e-04 -9.17333437e-07 -9.59864403e-06] [-5.01096672e-08 -4.10077389e-09 -1.18031655e-08 -9.17333437e-07 2.57374364e-05 -5.65561585e-05] [ 1.10122109e-07 -2.29306606e-08 -1.07929852e-07 -9.59864403e-06 -5.65561585e-05 1.24983602e-04]] | -0.07036617 | 17.84902 | 2.199988 | 0.03520186 | 0.01767548 | 0.5453658 | -0.0405477 | 0.1606376 | [[ 1.05341495e-09 -2.45584969e-10 -5.62589475e-10 -1.44087372e-08 -1.55925581e-07 2.10577984e-07] [-2.56757617e-11 1.75094648e-08 2.99085815e-08 1.73307457e-06 8.09724825e-09 -1.49869088e-07] [-4.85939233e-11 2.99085815e-08 7.43148668e-08 4.83549357e-06 1.53253883e-08 -3.50702491e-07] [-2.76920135e-09 1.73307457e-06 4.83549357e-06 3.26225270e-04 8.73349578e-07 -2.22814947e-05] [-6.32433952e-08 8.09724825e-09 1.53253883e-08 8.73349578e-07 1.81108154e-05 -2.42701604e-05] [ 8.47278619e-08 -1.49869088e-07 -3.50702491e-07 -2.22814947e-05 -2.42701604e-05 3.40176328e-05]] | 0.7784339 | 13.30086 | 1.335865 | 0.04723894 | 0.02030617 | 0.4258307 | -0.03534727 | 0.123991 | 0.5045004 | 0.5044994 | 1.513499 | 0 | 0 | -24.79185 | 6.7152 | 11.1331625 | 2 | 74188 | 1 | TRUE | TRUE
804 | 10 | 167 | 84 | 0.569453125 | 0.5677814 | -0.030703125 | 10.78011 | 0.01205194 | 21.70991 | [[ 7.94091623e-10 1.29806937e-11 4.70851988e-11 1.76699058e-09 -1.28219627e-07 2.81833073e-07] [ 5.38518908e-12 6.61342038e-09 5.65628551e-09 2.49452171e-07 -3.01490194e-09 -2.55059985e-08] [ 1.56101085e-11 5.65628551e-09 2.68756738e-08 2.37476586e-06 -8.73648999e-09 -1.16151253e-07] [ 1.20381003e-09 2.49452171e-07 2.37476586e-06 2.27059439e-04 -6.73715952e-07 -1.01719465e-05] [-5.03872898e-08 -3.01490194e-09 -8.73648999e-09 -6.73715952e-07 2.61038012e-05 -5.73781624e-05] [ 1.10762331e-07 -2.55059985e-08 -1.16151253e-07 -1.01719465e-05 -5.73781624e-05 1.26835399e-04]] | -0.06841907 | 17.86982 | 2.199945 | 0.03516088 | 0.01782103 | 0.5498073 | -0.0444035 | 0.1689171 | [[ 1.13428711e-09 -2.69890639e-10 -6.17673574e-10 -1.73277389e-08 -1.67539452e-07 2.26404329e-07] [-3.26926717e-11 1.64834046e-08 2.80535532e-08 1.65898754e-06 1.04462122e-08 -1.45550427e-07] [-6.27780365e-11 2.80535532e-08 7.19124388e-08 4.80394559e-06 2.00599043e-08 -3.47973425e-07] [-3.66952224e-09 1.65898754e-06 4.80394559e-06 3.32659947e-04 1.17255695e-06 -2.26410465e-05] [-6.46750101e-08 1.04462122e-08 2.00599043e-08 1.17255695e-06 1.88529686e-05 -2.52846927e-05] [ 8.67091733e-08 -1.45550427e-07 -3.47973425e-07 -2.26410465e-05 -2.52846927e-05 3.53718727e-05]] | 0.7846441 | 13.42086 | 1.335783 | 0.04681658 | 0.01992445 | 0.400476 | -0.03389584 | 0.1243226 | 0.5044995 | 0.5045005 | 1.513497 | 0 | 0 | -24.79185 | 6.7152 | 11.1331625 | 2 | 74218 | 1 | TRUE | TRUE
805 | 10 | 167 | 85 | 0.555234375 | 0.5593123 | -0.03078125 | 10.69956 | 0.01200926 | 21.73163 | [[ 6.91474485e-10 1.10308839e-11 3.92715822e-11 1.41997209e-09 -1.12057121e-07 2.46317670e-07] [ 4.42525734e-12 5.31848552e-09 4.67639405e-09 2.06636426e-07 -2.45623938e-09 -2.08811767e-08] [ 1.25306697e-11 4.67639405e-09 2.10654478e-08 1.82744345e-06 -6.95299863e-09 -9.06606102e-08] [ 9.48020211e-10 2.06636426e-07 1.82744345e-06 1.72197901e-04 -5.26020963e-07 -7.79855469e-06] [-3.89778748e-08 -2.45623938e-09 -6.95299863e-09 -5.26020963e-07 1.99235497e-05 -4.37921046e-05] [ 8.56797704e-08 -2.08811767e-08 -9.06606102e-08 -7.79855469e-06 -4.37921046e-05 9.68125410e-05]] | -0.06794343 | 17.81287 | 2.199935 | 0.0352733 | 0.01810054 | 0.582607 | -0.04740523 | 0.1740952 | [[ 1.09486806e-09 -5.19860891e-10 -1.21482520e-09 -2.80141314e-08 -1.63801928e-07 2.23510266e-07] [-3.89945991e-11 1.86408400e-08 3.20595752e-08 1.80123046e-06 1.24397745e-08 -1.64759600e-07] [-7.39766492e-11 3.20595752e-08 7.85177300e-08 4.94453584e-06 2.36000751e-08 -3.79601002e-07] [-4.08621169e-09 1.80123046e-06 4.94453584e-06 3.23265721e-04 1.30359502e-06 -2.32900923e-05] [-6.31720475e-08 1.24397745e-08 2.36000751e-08 1.30359502e-06 1.82066053e-05 -2.44364070e-05] [ 8.47493273e-08 -1.64759600e-07 -3.79601002e-07 -2.32900923e-05 -2.44364070e-05 3.43662156e-05]] | 0.787049 | 13.29631 | 1.335751 | 0.04725511 | 0.0209155 | 0.4694966 | -0.03336135 | 0.118779 | 0.5044999 | 0.5045007 | 1.513501 | 0 | 0 | -24.79185 | 6.7152 | 11.1331625 | 2 | 74188 | 1 | TRUE | TRUE
806 | 10 | 167 | 86 | 0.559140625 | 0.5508432 | -0.030546875 | 10.79471 | 0.01207068 | 21.75983 | [[ 6.66118148e-10 4.86368755e-12 1.75169169e-11 6.48267907e-10 -1.07793461e-07 2.37042711e-07] [ 3.53697380e-12 5.89740187e-09 5.02285026e-09 2.19855893e-07 -1.98269380e-09 -2.41640865e-08] [ 1.02260724e-11 5.02285026e-09 2.37037989e-08 2.09372271e-06 -5.72984553e-09 -1.06860946e-07] [ 7.88177228e-10 2.19855893e-07 2.09372271e-06 2.00353059e-04 -4.41612984e-07 -9.30877459e-06] [-4.46003512e-08 -1.98269380e-09 -5.72984553e-09 -4.41612984e-07 2.31110314e-05 -5.08103301e-05] [ 9.80600495e-08 -2.41640865e-08 -1.06860946e-07 -9.30877459e-06 -5.08103301e-05 1.12338479e-04]] | -0.06548921 | 17.89484 | 2.199881 | 0.03511172 | 0.01783731 | 0.55705 | -0.05053698 | 0.1826719 | [[ 1.02974661e-09 -2.02243361e-10 -4.62429889e-10 -1.30144446e-08 -1.52122989e-07 2.05166798e-07] [-2.54171652e-11 1.37819910e-08 2.34300786e-08 1.40503597e-06 8.08295702e-09 -1.21026746e-07] [-4.88299857e-11 2.34300786e-08 6.06372313e-08 4.10912097e-06 1.55290026e-08 -2.91790711e-07] [-2.89385651e-09 1.40503597e-06 4.10912097e-06 2.88406661e-04 9.20316942e-07 -1.92680450e-05] [-5.58294873e-08 8.08295702e-09 1.55290026e-08 9.20316942e-07 1.62401646e-05 -2.17724436e-05] [ 7.48254495e-08 -1.21026746e-07 -2.91790711e-07 -1.92680450e-05 -2.17724436e-05 3.04242693e-05]] | 0.7804398 | 13.41449 | 1.335839 | 0.04683878 | 0.01965289 | 0.3761472 | -0.03535805 | 0.1272549 | 0.5044999 | 0.5045009 | 1.5135 | 0 | 0 | -24.79185 | 6.7152 | 11.1331625 | 2 | 74088 | 1 | TRUE | TRUE
807 | 10 | 167 | 87 | 0.543203125 | 0.542374 | -0.029296875 | 10.79291 | 0.01205804 | 21.7265 | [[ 7.59803377e-10 9.70434386e-12 3.50825238e-11 1.28780863e-09 -1.23594820e-07 2.71718134e-07] [ 3.47839872e-12 6.09842792e-09 5.29667054e-09 2.35501624e-07 -1.94210867e-09 -2.57329341e-08] [ 1.00547535e-11 5.29667054e-09 2.49696734e-08 2.19143414e-06 -5.61134827e-09 -1.13280108e-07] [ 7.70131109e-10 2.35501624e-07 2.19143414e-06 2.08071251e-04 -4.29777338e-07 -9.79737808e-06] [-4.63580588e-08 -1.94210867e-09 -5.61134827e-09 -4.29777338e-07 2.39374620e-05 -5.26290002e-05] [ 1.01927667e-07 -2.57329341e-08 -1.13280108e-07 -9.79737808e-06 -5.26290002e-05 1.16371685e-04]] | -0.06715241 | 17.82163 | 2.199918 | 0.03525595 | 0.01791617 | 0.5517734 | -0.04623153 | 0.1727341 | [[ 1.25011166e-09 -2.89730078e-10 -6.62473333e-10 -1.89968467e-08 -1.84604427e-07 2.49412141e-07] [-4.75826300e-11 1.89500825e-08 3.24151325e-08 1.89567479e-06 1.51704546e-08 -1.71786892e-07] [-9.11365921e-11 3.24151325e-08 8.23456869e-08 5.42669413e-06 2.90570878e-08 -4.05848256e-07] [-5.25685107e-09 1.89567479e-06 5.42669413e-06 3.70739792e-04 1.67605104e-06 -2.60013151e-05] [-7.22803313e-08 1.51704546e-08 2.90570878e-08 1.67605104e-06 2.09866015e-05 -2.81777100e-05] [ 9.70033344e-08 -1.71786892e-07 -4.05848256e-07 -2.60013151e-05 -2.81777100e-05 3.94982931e-05]] | 0.785372 | 13.37071 | 1.335773 | 0.04699217 | 0.02013756 | 0.4096539 | -0.03501759 | 0.1252842 | 0.5044993 | 0.5044984 | 1.513501 | 0 | 0 | -24.79185 | 6.7152 | 11.1331625 | 2 | 74231 | 1 | TRUE | TRUE
808 | 10 | 167 | 88 | 0.522734375 | 0.5339049 | -0.028515625 | 10.85833 | 0.01210374 | 21.71922 | [[ 8.95522668e-10 3.94715128e-12 1.43741330e-11 5.38412739e-10 -1.45388921e-07 3.19761399e-07] [ 1.92821663e-12 6.96922596e-09 5.97646702e-09 2.66978405e-07 -1.07812202e-09 -3.16548063e-08] [ 5.62808875e-12 5.97646702e-09 2.88637481e-08 2.55968094e-06 -3.14383477e-09 -1.38346746e-07] [ 4.35807313e-10 2.66978405e-07 2.55968094e-06 2.45054904e-04 -2.43421635e-07 -1.20170804e-05] [-5.39161068e-08 -1.07812202e-09 -3.14383477e-09 -2.43421635e-07 2.79371656e-05 -6.14405781e-05] [ 1.18577068e-07 -3.16548063e-08 -1.38346746e-07 -1.20170804e-05 -6.14405781e-05 1.35888111e-04]] | -0.06463379 | 17.8355 | 2.199862 | 0.03522854 | 0.01774469 | 0.534176 | -0.04576573 | 0.1725586 | [[ 1.14119655e-09 -5.29704785e-10 -1.22709849e-09 -3.07174451e-08 -1.70766883e-07 2.33032464e-07] [-4.86656879e-11 1.43847217e-08 2.46838507e-08 1.42235395e-06 1.56074081e-08 -1.35909283e-07] [-9.33291953e-11 2.46838507e-08 6.22753868e-08 4.04132299e-06 2.99317121e-08 -3.17293290e-07] [-5.30412578e-09 1.42235395e-06 4.04132299e-06 2.72065842e-04 1.70109724e-06 -1.99546552e-05] [-5.33346216e-08 1.56074081e-08 2.99317121e-08 1.70109724e-06 1.55401420e-05 -2.09043786e-05] [ 7.16988432e-08 -1.35909283e-07 -3.17293290e-07 -1.99546552e-05 -2.09043786e-05 2.93761369e-05]] | 0.7954735 | 13.37195 | 1.33564 | 0.0469878 | 0.02042793 | 0.4310635 | -0.03581592 | 0.1251178 | 0.5045012 | 0.5045001 | 1.513499 | 0 | 0 | -24.79185 | 6.7152 | 11.1331625 | 2 | 74118 | 1 | TRUE | TRUE
809 | 10 | 167 | 89 | 0.5184375 | 0.5254358 | -0.027890625 | 10.77604 | 0.01205332 | 21.7356 | [[ 8.18181783e-10 -2.80717771e-12 -1.02200118e-11 -3.85855864e-10 -1.32350197e-07 2.91197816e-07] [ 1.27997769e-12 6.07050356e-09 5.16566942e-09 2.30691117e-07 -7.16150729e-10 -2.78953937e-08] [ 3.74670897e-12 5.16566942e-09 2.51397573e-08 2.24037938e-06 -2.09368547e-09 -1.21961246e-07] [ 2.91597214e-10 2.30691117e-07 2.24037938e-06 2.15433523e-04 -1.62930313e-07 -1.06322073e-05] [-4.71700609e-08 -7.16150729e-10 -2.09368547e-09 -1.62930313e-07 2.44694138e-05 -5.38176075e-05] [ 1.03746682e-07 -2.78953937e-08 -1.21961246e-07 -1.06322073e-05 -5.38176075e-05 1.19032855e-04]] | -0.06215353 | 17.85096 | 2.199808 | 0.03519803 | 0.0176672 | 0.5291705 | -0.04563747 | 0.1726284 | [[ 1.10198208e-09 -4.07793513e-10 -9.36101373e-10 -2.61393181e-08 -1.63660930e-07 2.22537558e-07] [-4.44271572e-11 1.28506958e-08 2.19962097e-08 1.30027015e-06 1.41868261e-08 -1.22144058e-07] [-8.55341887e-11 2.19962097e-08 5.66815854e-08 3.78117863e-06 2.73138317e-08 -2.89516203e-07] [-4.99137084e-09 1.30027015e-06 3.78117863e-06 2.61337935e-04 1.59391049e-06 -1.87082998e-05] [-5.09826414e-08 1.41868261e-08 2.73138317e-08 1.59391049e-06 1.48657735e-05 -1.99917801e-05] [ 6.85222011e-08 -1.22144058e-07 -2.89516203e-07 -1.87082998e-05 -1.99917801e-05 2.80353509e-05]] | 0.7983463 | 13.38954 | 1.335602 | 0.04692608 | 0.01992988 | 0.3889969 | -0.02979154 | 0.1187225 | 0.5045007 | 0.5045003 | 1.513503 | 0 | 0 | -24.79185 | 6.7152 | 11.1331625 | 2 | 74173 | 1 | TRUE | TRUE
810 | 10 | 167 | 90 | 0.514453125 | 0.5169666 | -0.03 | 10.81103 | 0.01207027 | 21.7275 | [[ 7.29478931e-10 -1.20779601e-11 -4.37353061e-11 -1.61023025e-09 -1.19084050e-07 2.62176418e-07] [ 2.47726118e-11 6.31466135e-09 5.56929837e-09 2.50055073e-07 -1.38110129e-08 -1.12940565e-09] [ 7.16623398e-11 5.56929837e-09 2.62816047e-08 2.29358073e-06 -3.99492265e-08 -4.42148890e-08] [ 5.45826666e-09 2.50055073e-07 2.29358073e-06 2.16317439e-04 -3.04275338e-06 -4.53995678e-06] [-4.83821408e-08 -1.38110129e-08 -3.99492265e-08 -3.04275338e-06 2.49717500e-05 -5.47030244e-05] [ 1.06018568e-07 -1.12940565e-09 -4.42148890e-08 -4.53995678e-06 -5.47030244e-05 1.20524684e-04]] | -0.05820816 | 17.77144 | 2.199721 | 0.03535553 | 0.01798925 | 0.5470889 | -0.03954661 | 0.1576301 | [[ 1.02798862e-09 -4.57546161e-10 -1.05905850e-09 -2.76511516e-08 -1.53877020e-07 2.09873041e-07] [-1.73717125e-11 1.29921243e-08 2.24072061e-08 1.28332186e-06 5.58252960e-09 -1.11793016e-07] [-3.33978972e-11 2.24072061e-08 5.65819425e-08 3.64625250e-06 1.07330807e-08 -2.66120327e-07] [-1.88509409e-09 1.28332186e-06 3.64625250e-06 2.43741300e-04 6.05818571e-07 -1.67528363e-05] [-4.79023806e-08 5.58252960e-09 1.07330807e-08 6.05818571e-07 1.39783860e-05 -1.87272120e-05] [ 6.41594921e-08 -1.11793016e-07 -2.66120327e-07 -1.67528363e-05 -1.87272120e-05 2.62296912e-05]] | 0.7989496 | 13.35329 | 1.335594 | 0.04705345 | 0.0205508 | 0.4324328 | -0.01656901 | 0.0985985 | 0.5044992 | 0.5044992 | 1.513502 | 0 | 0 | -24.79185 | 6.7152 | 11.1331625 | 2 | 74205 | 1 | TRUE | TRUE
811 | 10 | 167 | 91 | 0.5084375 | 0.5084975 | -0.029921875 | 10.77132 | 0.01203989 | 21.77132 | [[ 7.68597291e-10 8.38084879e-11 3.03845794e-10 1.11341136e-08 -1.25965838e-07 2.75525310e-07] [ 2.49362660e-11 6.53116058e-09 5.74669168e-09 2.55336507e-07 -1.39762208e-08 -1.78052985e-09] [ 7.23320130e-11 5.74669168e-09 2.71469668e-08 2.36280326e-06 -4.05370495e-08 -4.73612380e-08] [ 5.49399505e-09 2.55336507e-07 2.36280326e-06 2.22441305e-04 -3.07896345e-06 -4.80618864e-06] [-5.00049880e-08 -1.39762208e-08 -4.05370495e-08 -3.07896345e-06 2.59324327e-05 -5.68123746e-05] [ 1.09583557e-07 -1.78052985e-09 -4.73612380e-08 -4.80618864e-06 -5.68123746e-05 1.25180035e-04]] | -0.05713954 | 17.79891 | 2.199697 | 0.03530095 | 0.01804987 | 0.5516336 | -0.0414264 | 0.1618781 | [[ 1.02868463e-09 -4.13279608e-10 -9.60942438e-10 -2.52871680e-08 -1.53638848e-07 2.09171996e-07] [-2.27692023e-11 1.41550877e-08 2.44061798e-08 1.39670025e-06 7.37582892e-09 -1.23683359e-07] [-4.40169985e-11 2.44061798e-08 6.20382207e-08 4.00247963e-06 1.42593028e-08 -2.95487894e-07] [-2.48737636e-09 1.39670025e-06 4.00247963e-06 2.67963400e-04 8.05792670e-07 -1.86006336e-05] [-5.28529998e-08 7.37582892e-09 1.42593028e-08 8.05792670e-07 1.55501449e-05 -2.08439222e-05] [ 7.08240452e-08 -1.23683359e-07 -2.95487894e-07 -1.86006336e-05 -2.08439222e-05 2.91936708e-05]] | 0.7963167 | 13.40098 | 1.335628 | 0.04688603 | 0.02057206 | 0.4365868 | -0.02332752 | 0.1078298 | 0.5044996 | 0.5045001 | 1.513499 | 0 | 0 | -24.79185 | 6.7152 | 11.1331625 | 2 | 74306 | 1 | TRUE | TRUE
812 | 10 | 167 | 92 | 0.505234375 | 0.5000283 | -0.027265625 | 10.74155 | 0.01203499 | 21.79129 | [[ 9.54198889e-10 1.11255838e-10 4.02475736e-10 1.49389565e-08 -1.55243115e-07 3.39424842e-07] [ 2.77341359e-11 7.07816169e-09 6.19261733e-09 2.74744169e-07 -1.55007559e-08 -9.31706105e-10] [ 7.99785802e-11 6.19261733e-09 2.89825074e-08 2.52956069e-06 -4.46966328e-08 -4.74998324e-08] [ 6.09076700e-09 2.74744169e-07 2.52956069e-06 2.39015658e-04 -3.40382633e-06 -4.91299813e-06] [-5.36942792e-08 -1.55007559e-08 -4.46966328e-08 -3.40382633e-06 2.77472997e-05 -6.07814154e-05] [ 1.17656464e-07 -9.31706105e-10 -4.74998324e-08 -4.91299813e-06 -6.07814154e-05 1.33909051e-04]] | -0.06008244 | 17.81491 | 2.199762 | 0.03526924 | 0.01800526 | 0.5573448 | -0.04735221 | 0.174887 | [[ 1.00397044e-09 -4.27390433e-10 -9.92803431e-10 -2.60735447e-08 -1.49254858e-07 2.03435432e-07] [-2.11409482e-11 1.45971982e-08 2.50508585e-08 1.42767779e-06 6.85689843e-09 -1.25852773e-07] [-4.07342506e-11 2.50508585e-08 6.31283972e-08 4.05781081e-06 1.32123045e-08 -2.98932706e-07] [-2.29451805e-09 1.42767779e-06 4.05781081e-06 2.70851483e-04 7.44242119e-07 -1.87617625e-05] [-5.33213411e-08 6.85689843e-09 1.32123045e-08 7.44242119e-07 1.56809484e-05 -2.10136648e-05] [ 7.14341058e-08 -1.25852773e-07 -2.98932706e-07 -1.87617625e-05 -2.10136648e-05 2.94352928e-05]] | 0.7980608 | 13.42484 | 1.335605 | 0.04680269 | 0.02065079 | 0.4538764 | -0.03061928 | 0.1169438 | 0.5044999 | 0.5044997 | 1.513501 | 0 | 0 | -24.79185 | 6.7152 | 11.1331625 | 2 | 74161 | 1 | TRUE | TRUE
813 | 10 | 167 | 93 | 0.495703125 | 0.4915592 | -0.030625 | 10.68828 | 0.01201102 | 21.76367 | [[ 1.10664015e-09 1.24068435e-10 4.47131686e-10 1.62244978e-08 -1.81160405e-07 3.96207683e-07] [ 3.22721368e-11 8.57169294e-09 7.39184499e-09 3.22294120e-07 -1.82153997e-08 -1.90352882e-09] [ 9.39629990e-11 7.39184499e-09 3.51364119e-08 3.07523899e-06 -5.30310206e-08 -6.04071089e-08] [ 7.17599751e-09 3.22294120e-07 3.07523899e-06 2.91505058e-04 -4.04995223e-06 -6.18863337e-06] [-6.55502192e-08 -1.82153997e-08 -5.30310206e-08 -4.04995223e-06 3.42248995e-05 -7.49813857e-05] [ 1.43653899e-07 -1.90352882e-09 -6.04071089e-08 -6.18863337e-06 -7.49813857e-05 1.65203870e-04]] | -0.0575448 | 17.88041 | 2.199706 | 0.03514005 | 0.01799086 | 0.5555801 | -0.04567019 | 0.1713712 | [[ 9.29012905e-10 -4.45311777e-10 -1.02983514e-09 -2.78866204e-08 -1.38687138e-07 1.89516463e-07] [-3.14268109e-11 1.33597533e-08 2.29639438e-08 1.31963926e-06 1.01887408e-08 -1.20850881e-07] [-6.07673181e-11 2.29639438e-08 5.84901096e-08 3.79353699e-06 1.97015627e-08 -2.87168731e-07] [-3.45175095e-09 1.31963926e-06 3.79353699e-06 2.55342536e-04 1.11911022e-06 -1.81174955e-05] [-5.03160026e-08 1.01887408e-08 1.97015627e-08 1.11911022e-06 1.48233030e-05 -1.98985083e-05] [ 6.75131827e-08 -1.20850881e-07 -2.87168731e-07 -1.81174955e-05 -1.98985083e-05 2.78952991e-05]] | 0.8066325 | 13.42511 | 1.335492 | 0.04680175 | 0.02049002 | 0.4354754 | -0.02767451 | 0.1137422 | 0.5044999 | 0.5044997 | 1.513501 | 0 | 0 | -24.79185 | 6.7152 | 11.1331625 | 2 | 74088 | 1 | TRUE | TRUE
814 | 10 | 167 | 94 | 0.484296875 | 0.4830901 | -0.028828125 | 10.64127 | 0.01197069 | 21.80446 | [[ 9.58900102e-10 1.04813682e-10 3.78795216e-10 1.38045356e-08 -1.56752785e-07 3.42863785e-07] [ 2.66038728e-11 7.48477608e-09 6.46996455e-09 2.81104556e-07 -1.50319252e-08 -3.63314563e-09] [ 7.73619769e-11 6.46996455e-09 3.06030861e-08 2.67041041e-06 -4.37077458e-08 -5.80801994e-08] [ 5.88970054e-09 2.81104556e-07 2.67041041e-06 2.52538197e-04 -3.32750456e-06 -5.79089151e-06] [-5.70025308e-08 -1.50319252e-08 -4.37077458e-08 -3.32750456e-06 2.97727187e-05 -6.52401062e-05] [ 1.24944276e-07 -3.63314563e-09 -5.80801994e-08 -5.79089151e-06 -6.52401062e-05 1.43770268e-04]] | -0.05714172 | 17.88326 | 2.199697 | 0.03513445 | 0.01804449 | 0.560446 | -0.04987173 | 0.1805805 | [[ 8.97954229e-10 -4.57120379e-10 -1.06452542e-09 -2.80538801e-08 -1.34417215e-07 1.83914627e-07] [-3.00232918e-11 1.13930894e-08 1.96032463e-08 1.11997836e-06 9.78145958e-09 -1.04566660e-07] [-5.81842814e-11 1.96032463e-08 4.99063162e-08 3.21940868e-06 1.89565954e-08 -2.47914377e-07] [-3.28805190e-09 1.11997836e-06 3.21940868e-06 2.15618960e-04 1.07126237e-06 -1.55399943e-05] [-4.26216948e-08 9.78145958e-09 1.89565954e-08 1.07126237e-06 1.26072744e-05 -1.69340712e-05] [ 5.72203994e-08 -1.04566660e-07 -2.47914377e-07 -1.55399943e-05 -1.69340712e-05 2.37559219e-05]] | 0.8065747 | 13.44182 | 1.335492 | 0.04674357 | 0.02060635 | 0.4449602 | -0.02201962 | 0.1058793 | 0.5044999 | 0.5045003 | 1.5135 | 0 | 0 | -24.79185 | 6.7152 | 11.1331625 | 2 | 74260 | 1 | TRUE | TRUE
815 | 10 | 167 | 95 | 0.478828125 | 0.4746209 | -0.026640625 | 10.64071 | 0.01197594 | 21.79447 | [[ 8.42328540e-10 8.81213407e-11 3.17782841e-10 1.13551576e-08 -1.38673197e-07 3.03407142e-07] [ 2.30153742e-11 6.74767233e-09 6.05384197e-09 2.64644311e-07 -1.29570377e-08 -5.52036080e-09] [ 6.61608623e-11 6.05384197e-09 2.77038379e-08 2.36403133e-06 -3.72435098e-08 -5.73857849e-08] [ 4.92367341e-09 2.64644311e-07 2.36403133e-06 2.19011342e-04 -2.77161848e-06 -5.48580177e-06] [-5.04027279e-08 -1.29570377e-08 -3.72435098e-08 -2.77161848e-06 2.61480880e-05 -5.73041228e-05] [ 1.10490856e-07 -5.52036080e-09 -5.73857849e-08 -5.48580177e-06 -5.73041228e-05 1.26313933e-04]] | -0.05472885 | 17.7947 | 2.199644 | 0.03530931 | 0.0183903 | 0.5801963 | -0.05286384 | 0.1854078 | [[ 1.03180272e-09 -6.21299588e-10 -1.45865768e-09 -3.66059931e-08 -1.55029745e-07 2.12950071e-07] [-2.68866229e-11 1.13610503e-08 1.96355385e-08 1.10759013e-06 8.80192331e-09 -1.03186950e-07] [-5.21996146e-11 1.96355385e-08 4.97644359e-08 3.16659398e-06 1.70890931e-08 -2.44563681e-07] [-2.91123150e-09 1.10759013e-06 3.16659398e-06 2.09289745e-04 9.53084490e-07 -1.51388625e-05] [-4.15560523e-08 8.80192331e-09 1.70890931e-08 9.53084490e-07 1.23280095e-05 -1.65519623e-05] [ 5.57679457e-08 -1.03186950e-07 -2.44563681e-07 -1.51388625e-05 -1.65519623e-05 2.32281000e-05]] | 0.8082301 | 13.43355 | 1.335471 | 0.04677234 | 0.02086105 | 0.460028 | -0.03315265 | 0.1198698 | 0.5044998 | 0.5044999 | 1.5135 | 0 | 0 | -24.79185 | 6.7152 | 11.1331625 | 2 | 74191 | 1 | TRUE | TRUE
816 | 10 | 167 | 96 | 0.46765625 | 0.4661518 | -0.0309375 | 10.75005 | 0.01204218 | 21.80321 | [[ 8.88149800e-10 8.45066693e-11 3.08382665e-10 1.12720148e-08 -1.45974465e-07 3.19500579e-07] [ 2.18076052e-11 6.90366516e-09 6.04164911e-09 2.63732271e-07 -1.23699483e-08 -7.07143901e-09] [ 6.40004340e-11 6.04164911e-09 2.89874569e-08 2.51500927e-06 -3.62996437e-08 -6.61001275e-08] [ 4.84587176e-09 2.63732271e-07 2.51500927e-06 2.36106295e-04 -2.74844203e-06 -6.29175028e-06] [-5.33658681e-08 -1.23699483e-08 -3.62996437e-08 -2.74844203e-06 2.80138959e-05 -6.14114170e-05] [ 1.17016951e-07 -7.07143901e-09 -6.61001275e-08 -6.29175028e-06 -6.14114170e-05 1.35392271e-04]] | -0.05318363 | 17.84607 | 2.19961 | 0.03520768 | 0.01813379 | 0.5510323 | -0.04731083 | 0.1747536 | [[ 1.01363822e-09 -5.24291455e-10 -1.22834811e-09 -3.23045563e-08 -1.52585997e-07 2.08861972e-07] [-4.60907742e-11 1.51063421e-08 2.61506953e-08 1.49055438e-06 1.51283635e-08 -1.42449223e-07] [-9.00787153e-11 2.61506953e-08 6.73574267e-08 4.33845638e-06 2.95670202e-08 -3.40140129e-07] [-5.08137312e-09 1.49055438e-06 4.33845638e-06 2.90076108e-04 1.66789305e-06 -2.12533271e-05] [-5.77365731e-08 1.51283635e-08 2.95670202e-08 1.66789305e-06 1.72224466e-05 -2.31506372e-05] [ 7.75657714e-08 -1.42449223e-07 -3.40140129e-07 -2.12533271e-05 -2.31506372e-05 3.24846739e-05]] | 0.8078929 | 13.4543 | 1.335475 | 0.0467002 | 0.02065932 | 0.4384054 | -0.03234643 | 0.1198714 | 0.5044992 | 0.5045005 | 1.513502 | 0 | 0 | -24.79185 | 6.7152 | 11.1331625 | 2 | 74131 | 1 | TRUE | TRUE
817 | 10 | 167 | 97 | 0.46109375 | 0.4576827 | -0.030078125 | 10.68096 | 0.01200432 | 21.769 | [[ 9.30804135e-10 8.36617121e-11 3.04223012e-10 1.12348449e-08 -1.52107170e-07 3.33005112e-07] [ 1.48435262e-11 5.03305062e-09 4.38203545e-09 1.91445915e-07 -8.38188306e-09 -6.40440445e-09] [ 4.32434585e-11 4.38203545e-09 2.07897005e-08 1.80973202e-06 -2.44165263e-08 -5.09875971e-08] [ 3.28461005e-09 1.91445915e-07 1.80973202e-06 1.70601562e-04 -1.85456872e-06 -4.79986305e-06] [-3.84855820e-08 -8.38188306e-09 -2.44165263e-08 -1.85456872e-06 2.00959242e-05 -4.40623352e-05] [ 8.44036687e-08 -6.40440445e-09 -5.09875971e-08 -4.79986305e-06 -4.40623352e-05 9.71619439e-05]] | -0.05174256 | 17.85557 | 2.199578 | 0.03518894 | 0.01807644 | 0.5567608 | -0.04375325 | 0.1668749 | [[ 9.69288429e-10 -6.21226238e-10 -1.45164490e-09 -3.71572835e-08 -1.44979291e-07 1.99529707e-07] [-5.28958054e-11 1.35369534e-08 2.31867385e-08 1.34461114e-06 1.72781549e-08 -1.31838279e-07] [-1.02986483e-10 2.31867385e-08 5.99014326e-08 3.93420364e-06 3.36403919e-08 -3.12799534e-07] [-5.92137137e-09 1.34461114e-06 3.93420364e-06 2.68185010e-04 1.93421010e-06 -1.98653831e-05] [-5.29725960e-08 1.72781549e-08 3.36403919e-08 1.93421010e-06 1.57559050e-05 -2.12108289e-05] [ 7.12625446e-08 -1.31838279e-07 -3.12799534e-07 -1.98653831e-05 -2.12108289e-05 2.97729440e-05]] | 0.814039 | 13.49536 | 1.335394 | 0.04655812 | 0.02031467 | 0.4270843 | -0.02648162 | 0.1134162 | 0.5044986 | 0.5045003 | 1.513503 | 0 | 0 | -24.79185 | 6.7152 | 11.1331625 | 2 | 74120 | 1 | TRUE | TRUE
818 | 10 | 167 | 98 | 0.448671875 | 0.4492135 | -0.02671875 | 10.71424 | 0.0120252 | 21.76762 | [[ 7.60278339e-10 6.10620082e-11 2.23757780e-10 8.28414808e-09 -1.24412761e-07 2.72493986e-07] [ 1.61325603e-11 5.91138364e-09 5.11794279e-09 2.23321878e-07 -9.13818545e-09 -8.99147120e-09] [ 4.73313600e-11 5.11794279e-09 2.46420689e-08 2.15245046e-06 -2.68078104e-08 -6.51632418e-08] [ 3.60825232e-09 2.23321878e-07 2.15245046e-06 2.03403376e-04 -2.04364181e-06 -6.06856252e-06] [-4.56901554e-08 -9.13818545e-09 -2.68078104e-08 -2.04364181e-06 2.39613971e-05 -5.25497565e-05] [ 1.00224841e-07 -8.99147120e-09 -6.51632418e-08 -6.06856252e-06 -5.25497565e-05 1.15900556e-04]] | -0.04924853 | 17.86791 | 2.199524 | 0.03516464 | 0.01802544 | 0.548254 | -0.04560854 | 0.1713637 | [[ 8.57754501e-10 -5.64497103e-10 -1.32085282e-09 -3.46551217e-08 -1.29011399e-07 1.77730898e-07] [-6.72932055e-11 1.60185666e-08 2.78013367e-08 1.56517977e-06 2.20175449e-08 -1.58811781e-07] [-1.30830340e-10 2.78013367e-08 7.06149779e-08 4.48068100e-06 4.28064600e-08 -3.71642269e-07] [-7.27467969e-09 1.56517977e-06 4.48068100e-06 2.95218337e-04 2.38020630e-06 -2.27878128e-05] [-5.88199086e-08 2.20175449e-08 4.28064600e-08 2.38020630e-06 1.74474996e-05 -2.35130954e-05] [ 7.92025213e-08 -1.58811781e-07 -3.71642269e-07 -2.27878128e-05 -2.35130954e-05 3.31101390e-05]] | 0.8204794 | 13.40762 | 1.335308 | 0.0468628 | 0.02089944 | 0.4543594 | -0.03423479 | 0.1211478 | 0.5044992 | 0.5044984 | 1.513504 | 0 | 0 | -24.79185 | 6.7152 | 11.1331625 | 2 | 74093 | 1 | TRUE | TRUE
819 | 10 | 167 | 99 | 0.438828125 | 0.4407444 | -0.028828125 | 10.81527 | 0.01207948 | 21.74389 | [[ 1.09227726e-09 8.53962171e-11 3.16344651e-10 1.17290535e-08 -1.79823524e-07 3.93888743e-07] [ 2.15188153e-11 8.10489019e-09 7.05956537e-09 3.07652892e-07 -1.22708657e-08 -1.32063071e-08] [ 6.38570143e-11 7.05956537e-09 3.46140155e-08 3.01155351e-06 -3.64100016e-08 -9.42245360e-08] [ 4.85008122e-09 3.07652892e-07 3.01155351e-06 2.83088688e-04 -2.76539317e-06 -8.69394432e-06] [-6.36873040e-08 -1.22708657e-08 -3.64100016e-08 -2.76539317e-06 3.36662460e-05 -7.38400139e-05] [ 1.39713877e-07 -1.32063071e-08 -9.42245360e-08 -8.69394432e-06 -7.38400139e-05 1.62870778e-04]] | -0.04894236 | 17.85649 | 2.199517 | 0.03518713 | 0.01809457 | 0.5388264 | -0.04480629 | 0.1694316 | [[ 7.79990288e-10 -6.27201825e-10 -1.48912474e-09 -3.68937304e-08 -1.18335473e-07 1.64036009e-07] [-5.39368173e-11 1.07291971e-08 1.87810778e-08 1.03723703e-06 1.79063356e-08 -1.11183289e-07] [-1.05835356e-10 1.87810778e-08 4.78308777e-08 2.97787343e-06 3.51359874e-08 -2.59870537e-07] [-5.77760161e-09 1.03723703e-06 2.97787343e-06 1.92661313e-04 1.91808155e-06 -1.55919066e-05] [-3.88577272e-08 1.79063356e-08 3.51359874e-08 1.91808155e-06 1.16719145e-05 -1.57598797e-05] [ 5.24127977e-08 -1.11183289e-07 -2.59870537e-07 -1.55919066e-05 -1.57598797e-05 2.22416089e-05]] | 0.8241967 | 13.42883 | 1.335259 | 0.04678879 | 0.02129194 | 0.4745173 | -0.0285986 | 0.1123416 | 0.5044991 | 0.5044989 | 1.513502 | 0 | 0 | -24.79185 | 6.7152 | 11.1331625 | 2 | 74121 | 1 | TRUE | TRUE
820 | 10 | 167 | 100 | 0.428515625 | 0.4322752 | -0.0278125 | 10.71121 | 0.01202082 | 21.70123 | [[ 9.08777832e-10 6.92379188e-11 2.54794856e-10 9.18003119e-09 -1.50038967e-07 3.28697614e-07] [ 1.58337579e-11 7.12982852e-09 6.14486246e-09 2.58011361e-07 -9.13859293e-09 -1.48387060e-08] [ 4.68689748e-11 6.14486246e-09 2.96143950e-08 2.55676480e-06 -2.70475587e-08 -9.00011640e-08] [ 3.52996004e-09 2.58011361e-07 2.55676480e-06 2.39571686e-04 -2.03707738e-06 -8.09115016e-06] [-5.48983926e-08 -9.13859293e-09 -2.70475587e-08 -2.03707738e-06 2.92708220e-05 -6.42235836e-05] [ 1.20475640e-07 -1.48387060e-08 -9.00011640e-08 -8.09115016e-06 -6.42235836e-05 1.41703547e-04]] | -0.04758516 | 17.95745 | 2.199487 | 0.03498929 | 0.01827637 | 0.5657692 | -0.04679318 | 0.1728101 | [[ 1.22640699e-09 -8.03616481e-10 -1.88431407e-09 -5.02768528e-08 -1.85687956e-07 2.55807020e-07] [-8.45012531e-11 1.58860117e-08 2.75508702e-08 1.59439615e-06 2.77364477e-08 -1.66447634e-07] [-1.66205018e-10 2.75508702e-08 7.23599321e-08 4.73890650e-06 5.45546399e-08 -3.96409880e-07] [-9.52395125e-09 1.59439615e-06 4.73890650e-06 3.21849687e-04 3.12609961e-06 -2.49873713e-05] [-6.41797661e-08 2.77364477e-08 5.45546399e-08 3.12609961e-06 1.92220325e-05 -2.59413456e-05] [ 8.65357708e-08 -1.66447634e-07 -3.96409880e-07 -2.49873713e-05 -2.59413456e-05 3.64801279e-05]] | 0.8238691 | 13.46287 | 1.335263 | 0.04667047 | 0.02035944 | 0.4062816 | -0.03836627 | 0.1293117 | 0.5044992 | 0.5044989 | 1.5135 | 0 | 0 | -24.79185 | 6.7152 | 11.1331625 | 2 | 74126 | 1 | TRUE | TRUE
821 | 10 | 167 | 101 | 0.42515625 | 0.4238061 | -0.029765625 | 10.80026 | 0.01208283 | 21.73412 | [[ 9.01721800e-10 7.12070665e-11 2.61995816e-10 9.44455783e-09 -1.48903901e-07 3.26166814e-07] [ 1.37811938e-11 5.87921071e-09 5.12926435e-09 2.18227739e-07 -7.91491715e-09 -1.16956879e-08] [ 4.06751666e-11 5.12926435e-09 2.46095028e-08 2.11826715e-06 -2.33581942e-08 -7.26989707e-08] [ 3.05445149e-09 2.18227739e-07 2.11826715e-06 1.97722123e-04 -1.75403616e-06 -6.54593977e-06] [-4.52826055e-08 -7.91491715e-09 -2.33581942e-08 -1.75403616e-06 2.40293685e-05 -5.27172942e-05] [ 9.93633047e-08 -1.16956879e-08 -7.26989707e-08 -6.54593977e-06 -5.27172942e-05 1.16309031e-04]] | -0.04842668 | 17.90607 | 2.199505 | 0.03508969 | 0.01830533 | 0.5633899 | -0.05355861 | 0.1878022 | [[ 5.70725275e-10 -5.33176683e-10 -1.26759771e-09 -3.15422295e-08 -8.70643338e-08 1.21387711e-07] [-5.51748420e-11 8.99566943e-09 1.57382827e-08 8.71543468e-07 1.83400428e-08 -9.77083853e-08] [-1.08426662e-10 1.57382827e-08 4.02327451e-08 2.51356738e-06 3.60405426e-08 -2.27364895e-07] [-5.93826473e-09 8.71543468e-07 2.51356738e-06 1.63184403e-04 1.97383323e-06 -1.36408346e-05] [-3.29806188e-08 1.83400428e-08 3.60405426e-08 1.97383323e-06 9.92665576e-06 -1.34324236e-05] [ 4.45729106e-08 -9.77083853e-08 -2.27364895e-07 -1.36408346e-05 -1.34324236e-05 1.89856860e-05]] | 0.8365674 | 13.4413 | 1.335095 | 0.04674537 | 0.02123684 | 0.4705501 | -0.02776483 | 0.1113576 | 0.5045003 | 0.5044994 | 1.513505 | 0 | 0 | -24.79185 | 6.7152 | 11.1331625 | 2 | 73977 | 1 | TRUE | TRUE
822 | 10 | 167 | 102 | 0.4203125 | 0.415337 | -0.02796875 | 10.68645 | 0.01200473 | 21.81677 | [[ 9.76714787e-10 6.74321618e-11 2.46478128e-10 8.92415345e-09 -1.60555681e-07 3.51864454e-07] [ 1.29094954e-11 6.38036420e-09 5.57807544e-09 2.40156434e-07 -7.35352865e-09 -1.54274142e-08] [ 3.78058361e-11 5.57807544e-09 2.64960279e-08 2.28738926e-06 -2.15322056e-08 -8.61327229e-08] [ 2.84738223e-09 2.40156434e-07 2.28738926e-06 2.14087465e-04 -1.62169905e-06 -7.66042519e-06] [-4.87881346e-08 -7.35352865e-09 -2.15322056e-08 -1.62169905e-06 2.56726633e-05 -5.63404934e-05] [ 1.07086900e-07 -1.54274142e-08 -8.61327229e-08 -7.66042519e-06 -5.63404934e-05 1.24346582e-04]] | -0.04518048 | 17.87734 | 2.199434 | 0.03514609 | 0.0182362 | 0.5637343 | -0.05223992 | 0.1854795 | [[ 1.00848072e-09 -7.04576019e-10 -1.65279117e-09 -4.56194403e-08 -1.51783395e-07 2.09637273e-07] [-7.43167852e-11 1.07694024e-08 1.86254204e-08 1.07434636e-06 2.44783224e-08 -1.20158175e-07] [-1.46150478e-10 1.86254204e-08 4.87750035e-08 3.18706476e-06 4.81380702e-08 -2.82473160e-07] [-8.35697360e-09 1.07434636e-06 3.18706476e-06 2.16082686e-04 2.75252934e-06 -1.76791779e-05] [-4.32132519e-08 2.44783224e-08 4.81380702e-08 2.75252934e-06 1.29781252e-05 -1.75682496e-05] [ 5.84270986e-08 -1.20158175e-07 -2.82473160e-07 -1.76791779e-05 -1.75682496e-05 2.47721000e-05]] | 0.8349557 | 13.49073 | 1.335117 | 0.0465741 | 0.02042179 | 0.4177151 | -0.03225525 | 0.1209041 | 0.5044991 | 0.5045005 | 1.5135 | 0 | 0 | -24.79185 | 6.7152 | 11.1331625 | 2 | 74153 | 1 | TRUE | TRUE
823 | 10 | 167 | 103 | 0.407265625 | 0.4068678 | -0.02671875 | 10.66288 | 0.01199618 | 21.76498 | [[ 7.79723598e-10 4.39894333e-11 1.60960614e-10 5.83036705e-09 -1.28597185e-07 2.82002640e-07] [ 8.99753638e-12 5.36087348e-09 4.77725309e-09 2.05283506e-07 -5.13285760e-09 -1.56532374e-08] [ 2.62624558e-11 4.77725309e-09 2.23619899e-08 1.90478956e-06 -1.49797094e-08 -7.96211671e-08] [ 1.95116848e-09 2.05283506e-07 1.90478956e-06 1.76111667e-04 -1.11290114e-06 -6.89403228e-06] [-4.06490487e-08 -5.13285760e-09 -1.49797094e-08 -1.11290114e-06 2.13840082e-05 -4.69443245e-05] [ 8.92495378e-08 -1.56532374e-08 -7.96211671e-08 -6.89403228e-06 -4.69443245e-05 1.03649305e-04]] | -0.04115165 | 17.84312 | 2.199345 | 0.0352135 | 0.01845636 | 0.575088 | -0.04691629 | 0.1722892 | [[ 1.28014218e-09 -9.76787734e-10 -2.29455951e-09 -6.26320868e-08 -1.93830322e-07 2.68445355e-07] [-1.47768327e-10 2.07836664e-08 3.60629502e-08 2.07109752e-06 4.86546285e-08 -2.34132013e-07] [-2.90613024e-10 3.60629502e-08 9.42755806e-08 6.12694145e-06 9.56864358e-08 -5.49184086e-07] [-1.65287155e-08 2.07109752e-06 6.12694145e-06 4.13140291e-04 5.44212074e-06 -3.41685745e-05] [-8.27989093e-08 4.86546285e-08 9.56864358e-08 5.44212074e-06 2.48473761e-05 -3.36517421e-05] [ 1.11998206e-07 -2.34132013e-07 -5.49184086e-07 -3.41685745e-05 -3.36517421e-05 4.74861521e-05]] | 0.8399754 | 13.46828 | 1.33505 | 0.04665172 | 0.02050803 | 0.418991 | -0.03676997 | 0.126214 | 0.5045 | 0.5045001 | 1.5135 | 0 | 0 | -24.79185 | 6.7152 | 11.1331625 | 2 | 74095 | 1 | TRUE | TRUE
824 | 10 | 167 | 104 | 0.399765625 | 0.3983987 | -0.02953125 | 10.74964 | 0.01204431 | 21.82909 | [[ 1.08222738e-09 6.33215127e-11 2.32870768e-10 8.31223805e-09 -1.79289913e-07 3.93127268e-07] [ 9.33294746e-12 6.29570933e-09 5.43970205e-09 2.28978368e-07 -5.40379547e-09 -1.90978518e-08] [ 2.78573224e-11 5.43970205e-09 2.66234540e-08 2.29762111e-06 -1.61265697e-08 -9.88780938e-08] [ 2.09778990e-09 2.28978368e-07 2.29762111e-06 2.14891076e-04 -1.21438976e-06 -8.62331256e-06] [-4.91196919e-08 -5.40379547e-09 -1.61265697e-08 -1.21438976e-06 2.63057698e-05 -5.77608440e-05] [ 1.07867439e-07 -1.90978518e-08 -9.88780938e-08 -8.62331256e-06 -5.77608440e-05 1.27538063e-04]] | -0.04182322 | 17.94454 | 2.19936 | 0.03501447 | 0.01828294 | 0.5559882 | -0.04946454 | 0.179346 | [[ 1.02802443e-09 -8.06246622e-10 -1.90988611e-09 -5.09617508e-08 -1.56354255e-07 2.16736786e-07] [-1.15390567e-10 1.54600581e-08 2.69639299e-08 1.52866095e-06 3.86192852e-08 -1.78106672e-07] [-2.29449516e-10 2.69639299e-08 7.10553142e-08 4.56789779e-06 7.67912820e-08 -4.20502218e-07] [-1.29125372e-08 1.52866095e-06 4.56789779e-06 3.04931798e-04 4.32144566e-06 -2.58490187e-05] [-6.18261950e-08 3.86192852e-08 7.67912820e-08 4.32144566e-06 1.88400987e-05 -2.55358200e-05] [ 8.36876946e-08 -1.78106672e-07 -4.20502218e-07 -2.58490187e-05 -2.55358200e-05 3.60531516e-05]] | 0.8388683 | 13.52336 | 1.335065 | 0.0464617 | 0.02077168 | 0.4347875 | -0.03418336 | 0.122218 | 0.5045005 | 0.5044994 | 1.513498 | 0 | 0 | -24.79185 | 6.7152 | 11.1331625 | 2 | 74102 | 1 | TRUE | TRUE
825 | 10 | 167 | 105 | 0.39359375 | 0.3899296 | -0.02796875 | 10.72331 | 0.0120579 | 21.85462 | [[ 8.88324442e-10 4.37942202e-11 1.61599002e-10 5.87314235e-09 -1.46759183e-07 3.21935714e-07] [ 1.38207256e-11 6.02059853e-09 5.34770177e-09 2.27052021e-07 -7.95340845e-09 -1.27282380e-08] [ 4.06960842e-11 5.34770177e-09 2.53385673e-08 2.15359536e-06 -2.34166761e-08 -7.61504731e-08] [ 3.01691596e-09 2.27052021e-07 2.15359536e-06 1.98701135e-04 -1.73592591e-06 -6.75172384e-06] [-4.60672327e-08 -7.95340845e-09 -2.34166761e-08 -1.73592591e-06 2.44567564e-05 -5.36569427e-05] [ 1.01088832e-07 -1.27282380e-08 -7.61504731e-08 -6.75172384e-06 -5.36569427e-05 1.18392972e-04]] | -0.03929476 | 17.8753 | 2.199304 | 0.0351501 | 0.01851511 | 0.5734778 | -0.05088082 | 0.1814873 | [[ 1.14184954e-09 -9.45708374e-10 -2.24180442e-09 -5.92649186e-08 -1.74149581e-07 2.41847089e-07] [-8.26361512e-13 1.45401282e-08 2.53097726e-08 1.45703144e-06 2.74191533e-10 -1.19388048e-07] [-1.63876619e-12 2.53097726e-08 6.71274683e-08 4.38080114e-06 5.44179741e-10 -3.01214070e-07] [-9.35803782e-11 1.45703144e-06 4.38080114e-06 2.96583866e-04 3.10780833e-08 -1.93024630e-05] [-5.93786740e-08 2.74191533e-10 5.44179741e-10 3.10780833e-08 1.79840409e-05 -2.40157700e-05] [ 7.92931091e-08 -1.19388048e-07 -3.01214070e-07 -1.93024630e-05 -2.40157700e-05 3.34414383e-05]] | 0.8414069 | 13.50737 | 1.335031 | 0.04651672 | 0.02047361 | 0.4114613 | -0.03520381 | 0.124907 | 0.5044994 | 0.5045001 | 1.513502 | 0 | 0 | -24.79185 | 6.7152 | 11.1331625 | 2 | 73754 | 1 | TRUE | TRUE
826 | 10 | 167 | 106 | 0.38515625 | 0.3814604 | -0.029375 | 10.30588 | 0.01180943 | 21.95912 | [[ 8.93216454e-10 4.36341265e-11 1.61368439e-10 5.87923246e-09 -1.47130730e-07 3.22752952e-07] [ 1.27945349e-11 5.84212364e-09 5.03725110e-09 2.10823474e-07 -7.41630275e-09 -1.23667534e-08] [ 3.81140432e-11 5.03725110e-09 2.45253359e-08 2.11470746e-06 -2.20899246e-08 -7.52291558e-08] [ 2.86723404e-09 2.10823474e-07 2.11470746e-06 1.97790539e-04 -1.66175653e-06 -6.74420823e-06] [-4.53604006e-08 -7.41630275e-09 -2.20899246e-08 -1.66175653e-06 2.43046929e-05 -5.33292198e-05] [ 9.95474400e-08 -1.23667534e-08 -7.52291558e-08 -6.74420823e-06 -5.33292198e-05 1.17668789e-04]] | -0.0394085 | 17.96193 | 2.199307 | 0.03498057 | 0.01830456 | 0.5614222 | -0.05212172 | 0.1849181 | [[ 7.13820544e-10 -1.78164447e-10 -4.20745053e-10 -1.14165995e-08 -1.07515503e-07 1.45293116e-07] [-1.16958215e-11 9.86861165e-09 1.72443921e-08 9.72242491e-07 3.89874703e-09 -8.58918296e-08] [-2.31689100e-11 1.72443921e-08 4.50333195e-08 2.87304213e-06 7.72358823e-09 -2.11495195e-07] [-1.29466945e-09 9.72242491e-07 2.87304213e-06 1.90330907e-04 4.31595411e-07 -1.31864460e-05] [-3.83163769e-08 3.89874703e-09 7.72358823e-09 4.31595411e-07 1.16066107e-05 -1.55341915e-05] [ 5.12708574e-08 -8.58918296e-08 -2.11495195e-07 -1.31864460e-05 -1.55341915e-05 2.17060088e-05]] | 0.8507057 | 13.48852 | 1.334908 | 0.04658171 | 0.02088866 | 0.4426547 | -0.02504575 | 0.1093439 | 0.5045008 | 0.5044987 | 1.513503 | 0 | 0 | -24.79185 | 6.7152 | 11.1331625 | 2 | 73897 | 1 | TRUE | TRUE
827 | 10 | 167 | 107 | 0.379296875 | 0.3729913 | -0.0275 | 10.21496 | 0.01174119 | 21.96511 | [[ 6.94121746e-10 3.41500491e-11 1.25234334e-10 4.50322413e-09 -1.14151035e-07 2.50408536e-07] [ 9.05082920e-12 4.97733859e-09 4.28555617e-09 1.78514462e-07 -5.23921241e-09 -1.28336236e-08] [ 2.67924983e-11 4.28555617e-09 2.05898205e-08 1.77334749e-06 -1.55069848e-08 -6.98737040e-08] [ 2.01277122e-09 1.78514462e-07 1.77334749e-06 1.65918432e-04 -1.16493825e-06 -6.16064003e-06] [-3.81823752e-08 -5.23921241e-09 -1.55069848e-08 -1.16493825e-06 2.04031121e-05 -4.47843511e-05] [ 8.38222233e-08 -1.28336236e-08 -6.98737040e-08 -6.16064003e-06 -4.47843511e-05 9.88502060e-05]] | -0.03918875 | 17.97607 | 2.199302 | 0.03495305 | 0.0183275 | 0.5712137 | -0.05182067 | 0.1843559 | [[ 8.92711743e-10 -2.59072207e-10 -6.12392668e-10 -1.64097867e-08 -1.34643451e-07 1.82294159e-07] [-1.31705644e-11 1.07219830e-08 1.86920938e-08 1.05611028e-06 4.38664301e-09 -9.33436291e-08] [-2.60575521e-11 1.86920938e-08 4.87642120e-08 3.11882064e-06 8.67922203e-09 -2.29491804e-07] [-1.45971092e-09 1.05611028e-06 3.11882064e-06 2.07141282e-04 4.86204206e-07 -1.43413168e-05] [-4.16340988e-08 4.38664301e-09 8.67922203e-09 4.86204206e-07 1.26014943e-05 -1.68671293e-05] [ 5.57144473e-08 -9.33436291e-08 -2.29491804e-07 -1.43413168e-05 -1.68671293e-05 2.35681869e-05]] | 0.8539625 | 13.49684 | 1.334865 | 0.04655302 | 0.0208447 | 0.4432505 | -0.03282033 | 0.1197697 | 0.5044995 | 0.5045002 | 1.513499 | 0 | 0 | -24.79185 | 6.7152 | 11.1331625 | 2 | 74099 | 1 | TRUE | TRUE
828 | 10 | 167 | 108 | 0.368046875 | 0.3645221 | -0.027890625 | 10.31828 | 0.01180544 | 21.92604 | [[ 7.98001606e-10 3.53005143e-11 1.30439872e-10 4.68833942e-09 -1.32260644e-07 2.90205503e-07] [ 8.84356112e-12 5.44562605e-09 4.72780435e-09 1.97941845e-07 -5.14154830e-09 -1.56056426e-08] [ 2.64712743e-11 4.72780435e-09 2.31601453e-08 1.98858831e-06 -1.53876147e-08 -8.30327065e-08] [ 1.98315956e-09 1.97941845e-07 1.98858831e-06 1.85109951e-04 -1.15278483e-06 -7.24007783e-06] [-4.25546059e-08 -5.14154830e-09 -1.53876147e-08 -1.15278483e-06 2.28763288e-05 -5.02235035e-05] [ 9.34382694e-08 -1.56056426e-08 -8.30327065e-08 -7.24007783e-06 -5.02235035e-05 1.10879906e-04]] | -0.03763273 | 17.9464 | 2.199268 | 0.03501083 | 0.01837582 | 0.5585151 | -0.04665308 | 0.1728736 | [[ 1.08217243e-09 -3.68441041e-10 -8.77834608e-10 -2.30946283e-08 -1.64777735e-07 2.23606164e-07] [-2.94897733e-11 1.59717307e-08 2.79937555e-08 1.58563979e-06 9.90376245e-09 -1.44651595e-07] [-5.89622467e-11 2.79937555e-08 7.43220515e-08 4.77330768e-06 1.98023438e-08 -3.59042094e-07] [-3.31529801e-09 1.58563979e-06 4.77330768e-06 3.18244300e-04 1.11344477e-06 -2.24699028e-05] [-6.43773546e-08 9.90376245e-09 1.98023438e-08 1.11344477e-06 1.96874450e-05 -2.63814126e-05] [ 8.62378205e-08 -1.44651595e-07 -3.59042094e-07 -2.24699028e-05 -2.63814126e-05 3.68674855e-05]] | 0.8580279 | 13.52287 | 1.334811 | 0.0464634 | 0.02080151 | 0.4291676 | -0.04307572 | 0.1336788 | 0.5045004 | 0.5045004 | 1.513498 | 0 | 0 | -24.79185 | 6.7152 | 11.1331625 | 2 | 74036 | 1 | TRUE | TRUE
829 | 10 | 167 | 109 | 0.357421875 | 0.356053 | -0.0271875 | 10.19209 | 0.01172401 | 21.98005 | [[ 8.65255895e-10 2.79137899e-11 1.02543428e-10 3.67783360e-09 -1.43087408e-07 3.14148801e-07] [ 8.90566142e-12 6.77699833e-09 5.89159493e-09 2.49328610e-07 -5.14028474e-09 -2.21914134e-08] [ 2.64780231e-11 5.89159493e-09 2.86199712e-08 2.46472842e-06 -1.52798609e-08 -1.10736944e-07] [ 1.98961912e-09 2.49328610e-07 2.46472842e-06 2.30060924e-04 -1.14814397e-06 -9.58433618e-06] [-5.26418830e-08 -5.14028474e-09 -1.52798609e-08 -1.14814397e-06 2.80912426e-05 -6.16915336e-05] [ 1.15619891e-07 -2.21914134e-08 -1.10736944e-07 -9.58433618e-06 -6.16915336e-05 1.36243635e-04]] | -0.03380129 | 17.92209 | 2.199184 | 0.03505833 | 0.01830837 | 0.5584596 | -0.05014624 | 0.1810461 | [[ 6.45901262e-10 -2.50226004e-10 -5.96923341e-10 -1.54831076e-08 -9.81327418e-08 1.33456518e-07] [-2.51830457e-11 1.11149120e-08 1.94996862e-08 1.07993290e-06 8.47257487e-09 -1.02287843e-07] [-5.00328605e-11 1.94996862e-08 5.05943146e-08 3.16970192e-06 1.68334549e-08 -2.48321437e-07] [-2.74758882e-09 1.07993290e-06 3.16970192e-06 2.06397905e-04 9.24426911e-07 -1.51382997e-05] [-4.18552668e-08 8.47257487e-09 1.68334549e-08 9.24426911e-07 1.27594641e-05 -1.71163202e-05] [ 5.61217513e-08 -1.02287843e-07 -2.48321437e-07 -1.51382997e-05 -1.71163202e-05 2.39864999e-05]] | 0.8611354 | 13.50172 | 1.33477 | 0.0465362 | 0.02124908 | 0.4686048 | -0.03983109 | 0.1275899 | 0.504499 | 0.5045003 | 1.513499 | 0 | 0 | -24.79185 | 6.7152 | 11.1331625 | 2 | 74150 | 1 | TRUE | TRUE
830 | 10 | 167 | 110 | 0.34671875 | 0.3475839 | -0.025859375 | 10.15659 | 0.01170949 | 22.02558 | [[ 1.06273793e-09 1.98141726e-11 7.34378531e-11 2.71946166e-09 -1.74482766e-07 3.83324891e-07] [ 8.05293560e-12 8.12073938e-09 7.05691423e-09 3.01649498e-07 -4.62605923e-09 -2.99616775e-08] [ 2.39053331e-11 7.05691423e-09 3.43368858e-08 2.96916932e-06 -1.37290009e-08 -1.42893148e-07] [ 1.80393651e-09 3.01649498e-07 2.96916932e-06 2.78011037e-04 -1.03599230e-06 -1.23029050e-05] [-6.32023508e-08 -4.62605923e-09 -1.37290009e-08 -1.03599230e-06 3.35890309e-05 -7.37891370e-05] [ 1.38855414e-07 -2.99616775e-08 -1.42893148e-07 -1.23029050e-05 -7.37891370e-05 1.63015108e-04]] | -0.02992954 | 17.90144 | 2.199098 | 0.03509877 | 0.01822584 | 0.5526804 | -0.0519391 | 0.185171 | [[ 9.58234533e-10 -4.31133406e-10 -1.02163912e-09 -2.76942184e-08 -1.44986100e-07 1.97804648e-07] [-3.80599577e-11 9.53529757e-09 1.66742902e-08 9.40973293e-07 1.26762112e-08 -9.49564625e-08] [-7.53997518e-11 1.66742902e-08 4.35942880e-08 2.78330977e-06 2.51128091e-08 -2.28266480e-07] [-4.21576970e-09 9.40973293e-07 2.78330977e-06 1.84497075e-04 1.40411470e-06 -1.40895946e-05] [-3.72033563e-08 1.26762112e-08 2.51128091e-08 1.40411470e-06 1.12651771e-05 -1.51604226e-05] [ 5.00303300e-08 -9.49564625e-08 -2.28266480e-07 -1.40895946e-05 -1.51604226e-05 2.12872300e-05]] | 0.8719058 | 13.48023 | 1.334628 | 0.04661039 | 0.02086808 | 0.4387681 | -0.02818263 | 0.1134898 | 0.5044993 | 0.5045001 | 1.5135 | 0 | 0 | -24.79185 | 6.7152 | 11.1331625 | 2 | 74075 | 1 | TRUE | TRUE
831 | 10 | 167 | 111 | 0.3403125 | 0.3391147 | -0.02828125 | 10.22835 | 0.01176071 | 21.97989 | [[ 8.11677162e-10 1.80823681e-11 6.70741577e-11 2.42186000e-09 -1.34196937e-07 2.94769495e-07] [ 5.27971670e-12 6.49108061e-09 5.57195438e-09 2.29393224e-07 -3.08881287e-09 -2.49754095e-08] [ 1.58489500e-11 5.57195438e-09 2.73571686e-08 2.35169322e-06 -9.26916016e-09 -1.17851290e-07] [ 1.18859906e-09 2.29393224e-07 2.35169322e-06 2.19442348e-04 -6.95125918e-07 -1.00453805e-05] [-5.05964930e-08 -3.08881287e-09 -9.26916016e-09 -6.95125918e-07 2.73500371e-05 -6.00931107e-05] [ 1.11177370e-07 -2.49754095e-08 -1.17851290e-07 -1.00453805e-05 -6.00931107e-05 1.32767553e-04]] | -0.03096579 | 18.00247 | 2.199121 | 0.03490179 | 0.01838203 | 0.5638125 | -0.04921362 | 0.178504 | [[ 1.42655481e-09 -4.91125366e-10 -1.16653411e-09 -3.19288407e-08 -2.15187355e-07 2.92155113e-07] [-6.14054952e-11 1.73796429e-08 3.02089758e-08 1.73810719e-06 2.07178817e-08 -1.70267637e-07] [-1.23361602e-10 3.02089758e-08 8.13798564e-08 5.33129983e-06 4.16221409e-08 -4.20909234e-07] [-7.07181928e-09 1.73810719e-06 5.33129983e-06 3.62556871e-04 2.38603421e-06 -2.66900264e-05] [-7.31743135e-08 2.07178817e-08 4.16221409e-08 2.38603421e-06 2.25425018e-05 -3.02977373e-05] [ 9.82899383e-08 -1.70267637e-07 -4.20909234e-07 -2.66900264e-05 -3.02977373e-05 4.23914139e-05]] | 0.8619499 | 13.60394 | 1.334759 | 0.0461865 | 0.02048726 | 0.4163467 | -0.04193015 | 0.1340486 | 0.5045001 | 0.5045005 | 1.513503 | 0 | 0 | -24.79185 | 6.7152 | 11.1331625 | 2 | 73950 | 1 | TRUE | TRUE
832 | 10 | 167 | 112 | 0.34140625 | 0.3306456 | -0.02734375 | 10.17253 | 0.0117362 | 22.01794 | [[ 9.67314092e-10 1.00910379e-11 3.73719016e-11 1.35643319e-09 -1.59698532e-07 3.50990583e-07] [ 3.92629731e-12 7.17359229e-09 6.26713672e-09 2.64106502e-07 -2.27527478e-09 -3.06110363e-08] [ 1.17136308e-11 6.26713672e-09 3.04997621e-08 2.61421461e-06 -6.78473982e-09 -1.38892643e-07] [ 8.76029496e-10 2.64106502e-07 2.61421461e-06 2.42906610e-04 -5.07390624e-07 -1.17273198e-05] [-5.58415453e-08 -2.27527478e-09 -6.78473982e-09 -5.07390624e-07 2.99026432e-05 -6.57193197e-05] [ 1.22732717e-07 -3.06110363e-08 -1.38892643e-07 -1.17273198e-05 -6.57193197e-05 1.45248603e-04]] | -0.02722356 | 17.92064 | 2.199039 | 0.03506117 | 0.01839404 | 0.5599603 | -0.0541174 | 0.1893928 | [[ 1.24072886e-09 -7.45134998e-10 -1.79217110e-09 -4.42229754e-08 -1.89150143e-07 2.59712581e-07] [-7.81303771e-11 1.68784046e-08 2.93347406e-08 1.67142265e-06 2.64378446e-08 -1.73478886e-07] [-1.56727044e-10 2.93347406e-08 7.83622883e-08 5.08268230e-06 5.30337653e-08 -4.22391571e-07] [-8.89879927e-09 1.67142265e-06 5.08268230e-06 3.42458996e-04 3.01119764e-06 -2.64181490e-05] [-6.93739965e-08 2.64378446e-08 5.30337653e-08 3.01119764e-06 2.13916334e-05 -2.88147724e-05] [ 9.33719372e-08 -1.73478886e-07 -4.22391571e-07 -2.64181490e-05 -2.88147724e-05 4.04184885e-05]] | 0.8739928 | 13.60967 | 1.3346 | 0.04616707 | 0.0206788 | 0.4346334 | -0.0330614 | 0.1214064 | 0.5044998 | 0.5044993 | 1.513501 | 0 | 0 | -24.79185 | 6.7152 | 11.1331625 | 2 | 73854 | 1 | TRUE | TRUE
833 | 10 | 167 | 113 | 0.325625 | 0.3221765 | -0.026328125 | 10.15077 | 0.01171413 | 22.03813 | [[ 8.42558772e-10 9.08568106e-12 3.35088550e-11 1.20427125e-09 -1.39056087e-07 3.05617521e-07] [ 2.55004453e-12 5.98786431e-09 5.14029000e-09 2.12450591e-07 -1.49031345e-09 -2.60401274e-08] [ 7.66106874e-12 5.14029000e-09 2.53011134e-08 2.17807363e-06 -4.47449503e-09 -1.17978972e-07] [ 5.75439356e-10 2.12450591e-07 2.17807363e-06 2.03426304e-04 -3.36070053e-07 -9.97853851e-06] [-4.67814056e-08 -1.49031345e-09 -4.47449503e-09 -3.36070053e-07 2.52650388e-05 -5.55334655e-05] [ 1.02830808e-07 -2.60401274e-08 -1.17978972e-07 -9.97853851e-06 -5.55334655e-05 1.22741162e-04]] | -0.027294 | 17.99379 | 2.19904 | 0.03491862 | 0.01835295 | 0.5605858 | -0.05236231 | 0.1860102 | [[ 1.18211313e-09 -6.48347380e-10 -1.55500597e-09 -4.05966960e-08 -1.79927158e-07 2.46587877e-07] [-6.45168172e-11 1.26830933e-08 2.20607362e-08 1.25341560e-06 2.19942371e-08 -1.33395842e-07] [-1.30115511e-10 2.20607362e-08 5.92756797e-08 3.83985125e-06 4.43573462e-08 -3.25426369e-07] [-7.37859943e-09 1.25341560e-06 3.83985125e-06 2.58478990e-04 2.51540975e-06 -2.02949807e-05] [-5.26096189e-08 2.19942371e-08 4.43573462e-08 2.51540975e-06 1.63442331e-05 -2.20341969e-05] [ 7.08619561e-08 -1.33395842e-07 -3.25426369e-07 -2.02949807e-05 -2.20341969e-05 3.09207829e-05]] | 0.8781289 | 13.64448 | 1.334545 | 0.04604927 | 0.02073571 | 0.4385222 | -0.0435037 | 0.1349915 | 0.5045004 | 0.5044999 | 1.513504 | 0 | 0 | -24.79185 | 6.7152 | 11.1331625 | 2 | 73974 | 1 | TRUE | TRUE
834 | 10 | 167 | 114 | 0.32828125 | 0.3137073 | -0.027265625 | 10.16735 | 0.01172124 | 22.00472 | [[ 1.02552148e-09 4.79635411e-12 1.77395395e-11 6.32487875e-10 -1.70242821e-07 3.74272513e-07] [-3.54986677e-13 7.18331387e-09 6.27358733e-09 2.60147984e-07 2.06046989e-10 -3.60815356e-08] [-1.05343716e-12 6.27358733e-09 3.04134001e-08 2.59137662e-06 6.14762292e-10 -1.54856989e-07] [-7.82476779e-11 2.60147984e-07 2.59137662e-06 2.39761044e-04 4.56859472e-08 -1.28407199e-05] [-5.56585854e-08 2.06046989e-10 6.14762292e-10 4.56859472e-08 2.99795679e-05 -6.59272961e-05] [ 1.22396858e-07 -3.60815356e-08 -1.54856989e-07 -1.28407199e-05 -6.59272961e-05 1.45790426e-04]] | -0.02537705 | 17.95563 | 2.198998 | 0.03499285 | 0.01851673 | 0.5698066 | -0.05070404 | 0.1814654 | [[ 1.18798189e-09 -7.62838992e-10 -1.82725975e-09 -4.84754443e-08 -1.82011274e-07 2.50533421e-07] [-9.12007171e-11 1.39085954e-08 2.43305342e-08 1.38695333e-06 3.08315946e-08 -1.55806570e-07] [-1.83505517e-10 2.43305342e-08 6.54356976e-08 4.24132157e-06 6.20357372e-08 -3.76256991e-07] [-1.04080651e-08 1.38695333e-06 4.24132157e-06 2.85388370e-04 3.51850488e-06 -2.33766796e-05] [-5.80781599e-08 3.08315946e-08 6.20357372e-08 3.51850488e-06 1.79168447e-05 -2.42179714e-05] [ 7.84163081e-08 -1.55806570e-07 -3.76256991e-07 -2.33766796e-05 -2.42179714e-05 3.40714965e-05]] | 0.890312 | 13.57409 | 1.334384 | 0.04628808 | 0.02067031 | 0.4203571 | -0.03380798 | 0.1221823 | 0.504501 | 0.5044993 | 1.5135 | 0 | 0 | -24.79185 | 6.7152 | 11.1331625 | 2 | 74005 | 1 | TRUE | TRUE
835 | 10 | 167 | 115 | 0.301015625 | 0.3052382 | -0.028203125 | 10.17552 | 0.01172119 | 22.01561 | [[ 9.58792278e-10 -1.79219546e-12 -6.64453203e-12 -2.39801610e-10 -1.58957358e-07 3.49574129e-07] [-7.92501382e-13 6.95404289e-09 6.05399611e-09 2.52344177e-07 4.62200074e-10 -3.55129164e-08] [-2.38259998e-12 6.05399611e-09 2.99729257e-08 2.56520732e-06 1.39284042e-09 -1.54317704e-07] [-1.77890587e-10 2.52344177e-07 2.56520732e-06 2.37896238e-04 1.04014187e-07 -1.28388654e-05] [-5.48166904e-08 4.62200074e-10 1.39284042e-09 1.04014187e-07 2.96445947e-05 -6.51947884e-05] [ 1.20552488e-07 -3.55129164e-08 -1.54317704e-07 -1.28388654e-05 -6.51947884e-05 1.44176849e-04]] | -0.02335034 | 17.94826 | 2.198954 | 0.03500721 | 0.0184392 | 0.5548254 | -0.05550064 | 0.1923352 | [[ 9.29224525e-10 -6.33408204e-10 -1.52512568e-09 -3.97435787e-08 -1.42255662e-07 1.96171031e-07] [-8.77160682e-11 1.27074476e-08 2.21259625e-08 1.26447814e-06 3.00335989e-08 -1.44749937e-07] [-1.78034846e-10 2.21259625e-08 6.02519398e-08 3.93249419e-06 6.09574700e-08 -3.52341470e-07] [-1.01673540e-08 1.26447814e-06 3.93249419e-06 2.66619784e-04 3.48116337e-06 -2.20136769e-05] [-5.44819483e-08 3.00335989e-08 6.09574700e-08 3.48116337e-06 1.70366513e-05 -2.30382555e-05] [ 7.35905497e-08 -1.44749937e-07 -3.52341470e-07 -2.20136769e-05 -2.30382555e-05 3.23915861e-05]] | 0.8917285 | 13.66897 | 1.334365 | 0.04596679 | 0.0206184 | 0.4247957 | -0.02819708 | 0.1152818 | 0.5044993 | 0.5044995 | 1.5135 | 0 | 0 | -24.79185 | 6.7152 | 11.1331625 | 2 | 74065 | 1 | TRUE | TRUE
836 | 10 | 167 | 116 | 0.299765625 | 0.296769 | -0.025859375 | 10.15224 | 0.01170889 | 22.01104 | [[ 9.73380402e-10 -9.21070535e-12 -3.42445603e-11 -1.23498839e-09 -1.61353062e-07 3.54976000e-07] [ 2.78188663e-11 7.45722607e-09 6.51260072e-09 2.66160951e-07 -1.63617834e-08 -1.02671003e-09] [ 8.34206671e-11 6.51260072e-09 3.16019871e-08 2.67859478e-06 -4.90598827e-08 -5.17911530e-08] [ 6.16664274e-09 2.66160951e-07 2.67859478e-06 2.46829170e-04 -3.62656911e-06 -5.20658631e-06] [-5.79061983e-08 -1.63617834e-08 -4.90598827e-08 -3.62656911e-06 3.14283041e-05 -6.88250229e-05] [ 1.26849218e-07 -1.02671003e-09 -5.17911530e-08 -5.20658631e-06 -6.88250229e-05 1.51562769e-04]] | -0.02095095 | 17.98944 | 2.198901 | 0.03492707 | 0.0186241 | 0.5756475 | -0.05291943 | 0.1858278 | [[ 1.25720537e-09 -6.93574571e-10 -1.66631873e-09 -4.62592085e-08 -1.90801228e-07 2.61716342e-07] [-6.29412698e-11 1.41305491e-08 2.45642323e-08 1.40441463e-06 2.15981383e-08 -1.45081288e-07] [-1.27906125e-10 2.45642323e-08 6.69637098e-08 4.37605659e-06 4.38909802e-08 -3.59905613e-07] [-7.31494154e-09 1.40441463e-06 4.37605659e-06 2.97119106e-04 2.51011961e-06 -2.26868704e-05] [-6.05482849e-08 2.15981383e-08 4.38909802e-08 2.51011961e-06 1.89684015e-05 -2.55364613e-05] [ 8.14532478e-08 -1.45081288e-07 -3.59905613e-07 -2.26868704e-05 -2.55364613e-05 3.57589256e-05]] | 0.8887596 | 13.69045 | 1.334405 | 0.04589466 | 0.0206129 | 0.4279919 | -0.0326663 | 0.1212126 | 0.504499 | 0.5045 | 1.513497 | 0 | 0 | -24.79185 | 6.7152 | 11.1331625 | 2 | 74051 | 1 | TRUE | TRUE
837 | 10 | 167 | 117 | 0.29109375 | 0.2882999 | -0.027421875 | 10.0014 | 0.01162621 | 22.01101 | [[ 8.89227310e-10 9.34617197e-11 3.45007080e-10 1.23611153e-08 -1.47642202e-07 3.22863506e-07] [-4.58206251e-12 6.19153289e-09 5.38602589e-09 2.25169487e-07 2.66975134e-09 -3.65456885e-08] [-1.37620293e-11 5.38602589e-09 2.65436875e-08 2.27518263e-06 8.02147652e-09 -1.51575932e-07] [-1.02925060e-09 2.25169487e-07 2.27518263e-06 2.11346189e-04 5.99941102e-07 -1.25026567e-05] [-4.86265737e-08 2.66975134e-09 8.02147652e-09 5.99941102e-07 2.62183901e-05 -5.76954787e-05] [ 1.06999908e-07 -3.65456885e-08 -1.51575932e-07 -1.25026567e-05 -5.76954787e-05 1.27670979e-04]] | -0.01711717 | 17.94431 | 2.198817 | 0.03501492 | 0.01840829 | 0.5559883 | -0.05611608 | 0.1937108 | [[ 9.98517876e-10 -7.30952773e-10 -1.76453011e-09 -4.50296631e-08 -1.52897055e-07 2.11301973e-07] [-1.13666975e-10 1.49945237e-08 2.61646414e-08 1.48057950e-06 3.89442986e-08 -1.75418128e-07] [-2.30198518e-10 2.61646414e-08 7.06219666e-08 4.55854031e-06 7.88683591e-08 -4.22525665e-07] [-1.30056198e-08 1.48057950e-06 4.55854031e-06 3.05797620e-04 4.45578267e-06 -2.60590957e-05] [-6.27279652e-08 3.89442986e-08 7.88683591e-08 4.45578267e-06 1.95924892e-05 -2.65353301e-05] [ 8.48457153e-08 -1.75418128e-07 -4.22525665e-07 -2.60590957e-05 -2.65353301e-05 3.73836456e-05]] | 0.8927448 | 13.65174 | 1.334352 | 0.04602478 | 0.0208144 | 0.4389814 | -0.04402255 | 0.1349761 | 0.5044993 | 0.5044996 | 1.5135 | 0 | 0 | -24.79185 | 6.7152 | 11.1331625 | 2 | 73992 | 1 | TRUE | TRUE
838 | 10 | 167 | 118 | 0.2865625 | 0.2798308 | -0.025625 | 10.04905 | 0.01164137 | 22.06717 | [[ 8.12944705e-10 -2.34996817e-11 -8.67010836e-11 -3.08674199e-09 -1.34680108e-07 2.96576239e-07] [ 1.42654817e-11 4.81289636e-09 4.28016957e-09 1.74369303e-07 -8.35730918e-09 -5.75470159e-09] [ 4.20897379e-11 4.28016957e-09 1.99746632e-08 1.66918625e-06 -2.46554759e-08 -4.66382021e-08] [ 3.06588973e-09 1.74369303e-07 1.66918625e-06 1.52168083e-04 -1.79592513e-06 -4.25921713e-06] [-3.62669872e-08 -8.35730918e-09 -2.46554759e-08 -1.79592513e-06 1.95302438e-05 -4.28002465e-05] [ 7.94997656e-08 -5.75470159e-09 -4.66382021e-08 -4.25921713e-06 -4.28002465e-05 9.43279570e-05]] | -0.01501808 | 17.96423 | 2.198771 | 0.03497609 | 0.01885499 | 0.6019535 | -0.05427576 | 0.1875033 | [[ 8.10767962e-10 -5.61401483e-10 -1.34659718e-09 -3.63523046e-08 -1.23628291e-07 1.70635458e-07] [-5.14402261e-11 9.85845563e-09 1.73054611e-08 9.58726623e-07 1.75487967e-08 -1.04466574e-07] [-1.03342283e-10 1.73054611e-08 4.56126946e-08 2.86920965e-06 3.52551288e-08 -2.51204048e-07] [-5.69618775e-09 9.58726623e-07 2.86920965e-06 1.87675266e-04 1.94324013e-06 -1.52106199e-05] [-3.84485385e-08 1.75487967e-08 3.52551288e-08 1.94324013e-06 1.19011739e-05 -1.60574414e-05] [ 5.18240213e-08 -1.04466574e-07 -2.51204048e-07 -1.52106199e-05 -1.60574414e-05 2.25930830e-05]] | 0.8992795 | 13.57826 | 1.334265 | 0.04627385 | 0.02124459 | 0.4678299 | -0.03228909 | 0.1175584 | 0.5044991 | 0.504501 | 1.5135 | 0 | 0 | -24.79185 | 6.7152 | 11.1331625 | 2 | 74151 | 1 | TRUE | TRUE
839 | 10 | 167 | 119 | 0.28734375 | 0.2713616 | -0.02390625 | 9.983753 | 0.01160842 | 22.08858 | [[ 7.99544905e-10 6.79521246e-11 2.51963594e-10 9.09158270e-09 -1.32651157e-07 2.90359955e-07] [ 2.04208560e-11 7.33729314e-09 6.52571483e-09 2.74951464e-07 -1.18674026e-08 -1.08888452e-08] [ 6.09599310e-11 6.52571483e-09 3.15907440e-08 2.67643875e-06 -3.54227268e-08 -8.13225859e-08] [ 4.50561247e-09 2.74951464e-07 2.67643875e-06 2.45896876e-04 -2.61810156e-06 -7.38387263e-06] [-5.71788537e-08 -1.18674026e-08 -3.54227268e-08 -2.61810156e-06 3.06957531e-05 -6.72867250e-05] [ 1.25367909e-07 -1.08888452e-08 -8.13225859e-08 -7.38387263e-06 -6.72867250e-05 1.48334590e-04]] | -0.01125408 | 17.88747 | 2.198688 | 0.03512618 | 0.01858603 | 0.5647448 | -0.05487424 | 0.1904692 | [[ 1.11511329e-09 -8.48688867e-10 -2.04946465e-09 -5.45216092e-08 -1.70746115e-07 2.36421979e-07] [-9.18587871e-11 1.37792689e-08 2.41043562e-08 1.35396071e-06 3.15478462e-08 -1.55648563e-07] [-1.86134297e-10 2.41043562e-08 6.48238957e-08 4.15100053e-06 6.39248606e-08 -3.76361033e-07] [-1.04357729e-08 1.35396071e-06 4.15100053e-06 2.76326291e-04 3.58395731e-06 -2.30883941e-05] [-5.67733442e-08 3.15478462e-08 6.39248606e-08 3.58395731e-06 1.77512666e-05 -2.40054764e-05] [ 7.66852921e-08 -1.55648563e-07 -3.76361033e-07 -2.30883941e-05 -2.40054764e-05 3.37892608e-05]] | 0.9049871 | 13.6466 | 1.33419 | 0.04604215 | 0.02096533 | 0.4486056 | -0.02693566 | 0.1120201 | 0.5045004 | 0.5044993 | 1.513501 | 0 | 0 | -24.79185 | 6.7152 | 11.1331625 | 2 | 74088 | 1 | TRUE | TRUE
840 | 10 | 167 | 120 | 0.26234375 | 0.2628925 | -0.02765625 | 9.901004 | 0.01155639 | 22.099 | [[ 1.21623284e-09 8.56204086e-11 3.18667117e-10 1.15838794e-08 -2.01850411e-07 4.42141856e-07] [ 2.01681523e-11 8.38130781e-09 7.41101367e-09 3.12558614e-07 -1.17150451e-08 -1.63031834e-08] [ 6.02989336e-11 7.41101367e-09 3.60788476e-08 3.06963802e-06 -3.50218837e-08 -1.04857546e-07] [ 4.47611776e-09 3.12558614e-07 3.06963802e-06 2.83077915e-04 -2.59972257e-06 -9.35764314e-06] [-6.55175277e-08 -1.17150451e-08 -3.50218837e-08 -2.59972257e-06 3.51764861e-05 -7.71378596e-05] [ 1.43700461e-07 -1.63031834e-08 -1.04857546e-07 -9.35764314e-06 -7.71378596e-05 1.70112708e-04]] | -0.006872402 | 17.89609 | 2.198591 | 0.03510925 | 0.01851535 | 0.560465 | -0.05653595 | 0.1946413 | [[ 1.20761987e-09 -8.27096956e-10 -1.99015633e-09 -5.53459956e-08 -1.84303171e-07 2.54403892e-07] [-9.29647929e-11 1.37717980e-08 2.40831834e-08 1.35833558e-06 3.18294874e-08 -1.55974749e-07] [-1.88171656e-10 2.40831834e-08 6.48409556e-08 4.16784882e-06 6.44257527e-08 -3.77090308e-07] [-1.05882378e-08 1.35833558e-06 4.16784882e-06 2.78412172e-04 3.62513093e-06 -2.32159487e-05] [-5.70872152e-08 3.18294874e-08 6.44257527e-08 3.62513093e-06 1.78072065e-05 -2.40827070e-05] [ 7.71145004e-08 -1.55974749e-07 -3.77090308e-07 -2.32159487e-05 -2.40827070e-05 3.38961224e-05]] | 0.905261 | 13.63528 | 1.334186 | 0.04608036 | 0.02088307 | 0.4414422 | -0.03513357 | 0.1235177 | 0.5044991 | 0.5044998 | 1.5135 | 0 | 0 | -24.79185 | 6.7152 | 11.1331625 | 2 | 74137 | 1 | TRUE | TRUE
841 | 10 | 167 | 121 | 0.25765625 | 0.2544234 | -0.0275 | 9.977226 | 0.01160556 | 22.10634 | [[ 1.18643081e-09 9.29406480e-11 3.47364607e-10 1.24603428e-08 -1.97827400e-07 4.33160775e-07] [ 1.65262173e-11 7.51265125e-09 6.52106177e-09 2.68279108e-07 -9.73083042e-09 -1.58050162e-08] [ 5.00831252e-11 6.52106177e-09 3.24423176e-08 2.76874203e-06 -2.94859063e-08 -9.90328748e-08] [ 3.72944622e-09 2.68279108e-07 2.76874203e-06 2.56234836e-04 -2.19564750e-06 -8.79411361e-06] [-5.94065353e-08 -9.73083042e-09 -2.94859063e-08 -2.19564750e-06 3.23532818e-05 -7.09608841e-05] [ 1.30320513e-07 -1.58050162e-08 -9.90328748e-08 -8.79411361e-06 -7.09608841e-05 1.56505757e-04]] | -0.00937925 | 17.98163 | 2.198647 | 0.03494224 | 0.01850624 | 0.5576917 | -0.06147349 | 0.2059609 | [[ 9.16896610e-10 -6.95829971e-10 -1.69051653e-09 -4.48720837e-08 -1.41117935e-07 1.95392650e-07] [-7.05445825e-11 1.00373512e-08 1.76788058e-08 9.87928391e-07 2.43619924e-08 -1.15806942e-07] [-1.43864276e-10 1.76788058e-08 4.78987495e-08 3.05097503e-06 4.96815062e-08 -2.81353679e-07] [-8.02240968e-09 9.87928391e-07 3.05097503e-06 2.01996034e-04 2.77038702e-06 -1.71509106e-05] [-4.17749973e-08 2.43619924e-08 4.96815062e-08 2.77038702e-06 1.31390577e-05 -1.77795464e-05] [ 5.64593754e-08 -1.15806942e-07 -2.81353679e-07 -1.71509106e-05 -1.77795464e-05 2.50383777e-05]] | 0.9056123 | 13.64085 | 1.334182 | 0.04606153 | 0.02107462 | 0.4452589 | -0.0417516 | 0.1315472 | 0.5045002 | 0.5045 | 1.513502 | 0 | 0 | -24.79185 | 6.7152 | 11.1331625 | 2 | 74076 | 1 | TRUE | TRUE
842 | 10 | 167 | 122 | 0.25 | 0.2459542 | -0.026875 | 9.900046 | 0.01155926 | 22.12186 | [[ 1.05757296e-09 7.24485150e-11 2.66441250e-10 9.16882168e-09 -1.77703447e-07 3.89329243e-07] [ 2.27256260e-11 7.49369576e-09 6.79502410e-09 2.80427289e-07 -1.33301682e-08 -8.97692837e-09] [ 6.76152756e-11 6.79502410e-09 3.21399930e-08 2.66613858e-06 -3.96572860e-08 -7.48072997e-08] [ 4.89047333e-09 2.80427289e-07 2.66613858e-06 2.40694537e-04 -2.86829509e-06 -6.78433280e-06] [-5.74286133e-08 -1.33301682e-08 -3.96572860e-08 -2.86829509e-06 3.10083173e-05 -6.79517995e-05] [ 1.25882776e-07 -8.97692837e-09 -7.48072997e-08 -6.78433280e-06 -6.79517995e-05 1.49762584e-04]] | -0.004603536 | 17.89516 | 2.198541 | 0.03511109 | 0.01896636 | 0.5901763 | -0.05818769 | 0.1964823 | [[ 1.17559996e-09 -9.38530695e-10 -2.28207609e-09 -6.14272621e-08 -1.81144012e-07 2.51325583e-07] [-9.30677702e-12 1.74010124e-08 3.06836547e-08 1.70465716e-06 3.22598069e-09 -1.48711158e-07] [-1.90085708e-11 3.06836547e-08 8.29561092e-08 5.25336507e-06 6.58956234e-09 -3.81164815e-07] [-1.05434361e-09 1.70465716e-06 5.25336507e-06 3.45918403e-04 3.65509446e-07 -2.36512560e-05] [-7.13376912e-08 3.22598069e-09 6.58956234e-09 3.65509446e-07 2.24847785e-05 -3.00346390e-05] [ 9.52818235e-08 -1.48711158e-07 -3.81164815e-07 -2.36512560e-05 -3.00346390e-05 4.18225596e-05]] | 0.9135709 | 13.65333 | 1.334076 | 0.04601944 | 0.02120072 | 0.4559801 | -0.03459407 | 0.1213479 | 0.5044983 | 0.5045005 | 1.513503 | 0 | 0 | -24.79185 | 6.7152 | 11.1331625 | 2 | 74093 | 1 | TRUE | TRUE
843 | 10 | 167 | 123 | 0.240234375 | 0.2374851 | -0.02578125 | 9.468657 | 0.0112992 | 22.29482 | [[ 9.58954710e-10 5.59992709e-11 2.10601644e-10 7.66138236e-09 -1.59685162e-07 3.49980730e-07] [ 1.77961968e-11 7.43018243e-09 6.50132776e-09 2.69025995e-07 -1.04878959e-08 -1.40286391e-08] [ 5.41592034e-11 6.50132776e-09 3.25742932e-08 2.77196833e-06 -3.19142097e-08 -9.42498560e-08] [ 4.02194337e-09 2.69025995e-07 2.77196833e-06 2.55518178e-04 -2.36997232e-06 -8.41856302e-06] [-5.92533581e-08 -1.04878959e-08 -3.19142097e-08 -2.36997232e-06 3.23229218e-05 -7.08814499e-05] [ 1.29962635e-07 -1.40286391e-08 -9.42498560e-08 -8.41856302e-06 -7.08814499e-05 1.56305480e-04]] | -0.003463711 | 17.95332 | 2.198516 | 0.03499735 | 0.0185473 | 0.5517296 | -0.05877519 | 0.1995941 | [[ 9.86505141e-10 -2.50905659e-10 -6.10824866e-10 -1.59554378e-08 -1.51152387e-07 2.04198142e-07] [-1.55457237e-11 1.19371147e-08 2.09772005e-08 1.18841974e-06 5.38172680e-09 -1.06442983e-07] [-3.19058236e-11 2.09772005e-08 5.77835501e-08 3.74025157e-06 1.10458802e-08 -2.74694389e-07] [-1.80741218e-09 1.18841974e-06 3.74025157e-06 2.51494931e-04 6.25737065e-07 -1.73586214e-05] [-5.16414957e-08 5.38172680e-09 1.10458802e-08 6.25737065e-07 1.63219343e-05 -2.18323688e-05] [ 6.90610018e-08 -1.06442983e-07 -2.74694389e-07 -1.73586214e-05 -2.18323688e-05 3.03955640e-05]] | 0.9156938 | 13.68226 | 1.334048 | 0.04592213 | 0.02080629 | 0.4254867 | -0.03569237 | 0.1245832 | 0.5044998 | 0.5044996 | 1.513499 | 0 | 0 | -24.79185 | 6.7152 | 11.1331625 | 2 | 74164 | 1 | TRUE | TRUE
844 | 10 | 167 | 124 | 0.236640625 | 0.2290159 | -0.02453125 | 9.479883 | 0.01129957 | 22.39033 | [[ 7.90671525e-10 4.15121149e-11 1.55111693e-10 5.55531779e-09 -1.31425302e-07 2.88134061e-07] [ 1.43617659e-11 6.54577087e-09 5.62396674e-09 2.26677363e-07 -8.52801020e-09 -1.33850282e-08] [ 4.37178285e-11 5.62396674e-09 2.80830441e-08 2.39498488e-06 -2.59564074e-08 -8.49815121e-08] [ 3.25257636e-09 2.26677363e-07 2.39498488e-06 2.21801181e-04 -1.93111724e-06 -7.55242364e-06] [-5.17104733e-08 -8.52801020e-09 -2.59564074e-08 -1.93111724e-06 2.83825571e-05 -6.22512268e-05] [ 1.13436756e-07 -1.33850282e-08 -8.49815121e-08 -7.55242364e-06 -6.22512268e-05 1.37287476e-04]] | -0.001318874 | 18.04262 | 2.198469 | 0.03482412 | 0.01854897 | 0.563722 | -0.059526 | 0.201464 | [[ 1.48615679e-09 -5.94391606e-10 -1.44163404e-09 -3.66284206e-08 -2.27850852e-07 3.09879443e-07] [-3.28626254e-11 1.57793552e-08 2.76515021e-08 1.57108199e-06 1.13246026e-08 -1.45899459e-07] [-6.71608466e-11 2.76515021e-08 7.58081131e-08 4.91890353e-06 2.31445946e-08 -3.71822132e-07] [-3.81381820e-09 1.57108199e-06 4.91890353e-06 3.31534811e-04 1.31430572e-06 -2.34780823e-05] [-6.78487729e-08 1.13246026e-08 2.31445946e-08 1.31430572e-06 2.13444837e-05 -2.85919557e-05] [ 9.08547963e-08 -1.45899459e-07 -3.71822132e-07 -2.34780823e-05 -2.85919557e-05 3.98632485e-05]] | 0.926875 | 13.67232 | 1.333901 | 0.04595553 | 0.02074575 | 0.4252499 | -0.03329315 | 0.1220134 | 0.5045001 | 0.5045001 | 1.513498 | 0 | 0 | -24.79185 | 6.7152 | 11.1331625 | 2 | 74247 | 1 | TRUE | TRUE
845 | 10 | 167 | 125 | 0.232578125 | 0.2205468 | -0.028359375 | 9.337425 | 0.01121866 | 22.33488 | [[ 1.11266467e-09 5.34327065e-11 1.98787190e-10 7.01794983e-09 -1.85512107e-07 4.06813029e-07] [ 1.61748140e-11 8.14069042e-09 7.11434104e-09 2.86573370e-07 -9.60100475e-09 -1.93397721e-08] [ 4.89051850e-11 7.11434104e-09 3.48156551e-08 2.93433620e-06 -2.90250880e-08 -1.12171093e-07] [ 3.59465741e-09 2.86573370e-07 2.93433620e-06 2.69010251e-04 -2.13339226e-06 -9.75512837e-06] [-6.34919438e-08 -9.60100475e-09 -2.90250880e-08 -2.13339226e-06 3.47634362e-05 -7.62611014e-05] [ 1.39306918e-07 -1.93397721e-08 -1.12171093e-07 -9.75512837e-06 -7.62611014e-05 1.68226297e-04]] | 0.0004707082 | 18.01461 | 2.19843 | 0.03487828 | 0.01874509 | 0.5777342 | -0.0511547 | 0.1821154 | [[ 7.56072080e-10 -3.39526264e-10 -8.33330107e-10 -2.03888685e-08 -1.16190327e-07 1.58377169e-07] [-2.79695016e-11 1.19227308e-08 2.10723483e-08 1.14428137e-06 9.81763087e-09 -1.11917024e-07] [-5.72599524e-11 2.10723483e-08 5.63396829e-08 3.48841887e-06 2.00994346e-08 -2.79557733e-07] [-3.10871450e-09 1.14428137e-06 3.48841887e-06 2.24947172e-04 1.09123058e-06 -1.68319668e-05] [-4.68331654e-08 9.81763087e-09 2.00994346e-08 1.09123058e-06 1.48847817e-05 -1.99569566e-05] [ 6.27626953e-08 -1.11917024e-07 -2.79557733e-07 -1.68319668e-05 -1.99569566e-05 2.79112686e-05]] | 0.9278595 | 13.68726 | 1.333888 | 0.04590535 | 0.02166015 | 0.4941643 | -0.03381686 | 0.1185517 | 0.5044993 | 0.5045017 | 1.513498 | 0 | 0 | -24.79185 | 6.7152 | 11.1331625 | 2 | 74190 | 1 | TRUE | TRUE
846 | 10 | 167 | 126 | 0.22234375 | 0.2120777 | -0.026953125 | 9.360295 | 0.01123292 | 22.29483 | [[ 1.03370756e-09 4.28100736e-11 1.60666632e-10 5.77585117e-09 -1.72172037e-07 3.77671913e-07] [ 1.55923998e-11 8.57407491e-09 7.39129350e-09 2.98648098e-07 -9.28240244e-09 -2.18740208e-08] [ 4.77742466e-11 7.39129350e-09 3.73433569e-08 3.18113329e-06 -2.84365343e-08 -1.26304203e-07] [ 3.55107568e-09 2.98648098e-07 3.18113329e-06 2.93936052e-04 -2.11366990e-06 -1.10192853e-05] [-6.84408065e-08 -9.28240244e-09 -2.84365343e-08 -2.11366990e-06 3.76969469e-05 -8.27121516e-05] [ 1.50190526e-07 -2.18740208e-08 -1.26304203e-07 -1.10192853e-05 -8.27121516e-05 1.82481692e-04]] | 0.002130739 | 18.02898 | 2.198393 | 0.03485048 | 0.01856691 | 0.5563069 | -0.06351056 | 0.2100825 | [[ 1.12851564e-09 -4.09792956e-10 -1.00049515e-09 -2.62650865e-08 -1.72076617e-07 2.33722041e-07] [-3.27926405e-11 1.18641460e-08 2.07558684e-08 1.16107000e-06 1.15566631e-08 -1.13701846e-07] [-6.77874596e-11 2.07558684e-08 5.72054423e-08 3.67204505e-06 2.38899369e-08 -2.89764717e-07] [-3.81010910e-09 1.16107000e-06 3.67204505e-06 2.45282386e-04 1.34278115e-06 -1.80483144e-05] [-5.08586810e-08 1.15566631e-08 2.38899369e-08 1.34278115e-06 1.63252709e-05 -2.18978963e-05] [ 6.81862624e-08 -1.13701846e-07 -2.89764717e-07 -1.80483144e-05 -2.18978963e-05 3.05572115e-05]] | 0.9275176 | 13.78672 | 1.333892 | 0.04557418 | 0.02105145 | 0.4566034 | -0.04049739 | 0.1304983 | 0.5045001 | 0.5044997 | 1.513498 | 0 | 0 | -24.79185 | 6.7152 | 11.1331625 | 2 | 74183 | 1 | TRUE | TRUE
847 | 10 | 167 | 127 | 0.227734375 | 0.2205468 | -0.02640625 | 9.259703 | 0.01116781 | 22.39415 | [[ 9.27099717e-10 2.89458771e-11 1.07798450e-10 3.87529693e-09 -1.53811190e-07 3.37570105e-07] [ 8.55882000e-12 6.91608402e-09 6.03110889e-09 2.46994165e-07 -5.05116945e-09 -2.32535047e-08] [ 2.59367038e-11 6.03110889e-09 2.98764563e-08 2.53755125e-06 -1.53038032e-08 -1.17250296e-07] [ 1.92190728e-09 2.46994165e-07 2.53755125e-06 2.33878184e-04 -1.13398927e-06 -9.99043306e-06] [-5.45063268e-08 -5.05116945e-09 -1.53038032e-08 -1.13398927e-06 2.97274606e-05 -6.52635931e-05] [ 1.19675275e-07 -2.32535047e-08 -1.17250296e-07 -9.99043306e-06 -6.52635931e-05 1.44077714e-04]] | 0.005524626 | 17.98196 | 2.198319 | 0.0349416 | 0.01859366 | 0.5629018 | -0.05798612 | 0.197802 | [[ 1.03054469e-09 -4.04344825e-10 -9.85188819e-10 -2.56757629e-08 -1.56871930e-07 2.13356250e-07] [-4.43236409e-11 1.30132525e-08 2.26415967e-08 1.28757342e-06 1.54845216e-08 -1.28137758e-07] [-9.12932937e-11 2.26415967e-08 6.26852946e-08 4.09165119e-06 3.18939415e-08 -3.25323663e-07] [-5.21525330e-09 1.28757342e-06 4.09165119e-06 2.77688231e-04 1.82198970e-06 -2.05539451e-05] [-5.70884091e-08 1.54845216e-08 3.18939415e-08 1.82198970e-06 1.82109027e-05 -2.44524822e-05] [ 7.66114761e-08 -1.28137758e-07 -3.25323663e-07 -2.05539451e-05 -2.44524822e-05 3.41330253e-05]] | 0.9294627 | 13.77966 | 1.333866 | 0.04559753 | 0.02071907 | 0.435728 | -0.03279375 | 0.1212947 | 0.5044992 | 0.5044997 | 1.5135 | 0 | 0 | -24.79185 | 6.7152 | 11.1331625 | 2 | 74244 | 1 | TRUE | TRUE
848 | 10 | 167 | 128 | 0.23390625 | 0.2290159 | -0.029921875 | 9.294854 | 0.01119109 | 22.38202 | [[ 7.91780136e-10 2.20892203e-11 8.25594326e-11 2.94419596e-09 -1.32011820e-07 2.89775428e-07] [ 7.61434848e-12 6.74142567e-09 5.91813421e-09 2.39671658e-07 -4.52144377e-09 -2.37215602e-08] [ 2.31158820e-11 5.91813421e-09 2.91865042e-08 2.45781796e-06 -1.37230979e-08 -1.17279010e-07] [ 1.69792982e-09 2.39671658e-07 2.45781796e-06 2.24885262e-04 -1.00798082e-06 -9.87776741e-06] [-5.29716924e-08 -4.52144377e-09 -1.37230979e-08 -1.00798082e-06 2.90341037e-05 -6.37478386e-05] [ 1.16316726e-07 -2.37215602e-08 -1.17279010e-07 -9.87776741e-06 -6.37478386e-05 1.40746098e-04]] | 0.006615152 | 17.99291 | 2.198295 | 0.03492034 | 0.01875432 | 0.5714251 | -0.06087331 | 0.2041036 | [[ 1.19237379e-09 -4.26062174e-10 -1.04431199e-09 -2.82136485e-08 -1.82340379e-07 2.47648610e-07] [-4.34692120e-11 1.35154986e-08 2.37336924e-08 1.32033969e-06 1.53372551e-08 -1.32710484e-07] [-8.99297582e-11 2.37336924e-08 6.53122780e-08 4.16553746e-06 3.17305278e-08 -3.36577428e-07] [-5.02279798e-09 1.32033969e-06 4.16553746e-06 2.76475327e-04 1.77223506e-06 -2.07948791e-05] [-5.74995053e-08 1.53372551e-08 3.17305278e-08 1.77223506e-06 1.84672971e-05 -2.47933523e-05] [ 7.71521753e-08 -1.32710484e-07 -3.36577428e-07 -2.07948791e-05 -2.47933523e-05 3.46364154e-05]] | 0.930447 | 13.7707 | 1.333853 | 0.04562722 | 0.02116599 | 0.4601312 | -0.03895098 | 0.1279853 | 0.5044989 | 0.5044985 | 1.513503 | 0 | 0 | -24.79185 | 6.7152 | 11.1331625 | 2 | 74216 | 1 | TRUE | TRUE
849 | 10 | 167 | 129 | 0.259453125 | 0.2374851 | -0.030859375 | 9.314646 | 0.01120655 | 22.3609 | [[ 9.65245401e-10 2.74040589e-11 1.03153051e-10 3.75277815e-09 -1.60578282e-07 3.52465973e-07] [ 9.17634622e-12 7.91091789e-09 6.79915180e-09 2.80009696e-07 -5.43053087e-09 -2.70653934e-08] [ 2.82256646e-11 6.79915180e-09 3.49320758e-08 3.00288050e-06 -1.66999915e-08 -1.39754506e-07] [ 2.11829654e-09 2.80009696e-07 3.00288050e-06 2.79201980e-04 -1.25328771e-06 -1.20217769e-05] [-6.40387204e-08 -5.43053087e-09 -1.66999915e-08 -1.25328771e-06 3.51475330e-05 -7.71700072e-05] [ 1.40616267e-07 -2.70653934e-08 -1.39754506e-07 -1.20217769e-05 -7.71700072e-05 1.70369009e-04]] | 0.006199645 | 17.99262 | 2.198304 | 0.0349209 | 0.01838749 | 0.537584 | -0.05877783 | 0.2006395 | [[ 9.51145186e-10 -3.81052998e-10 -9.30781587e-10 -2.39159683e-08 -1.46048244e-07 1.98677608e-07] [-5.03779996e-11 1.54739891e-08 2.71395654e-08 1.52432161e-06 1.76347950e-08 -1.51982364e-07] [-1.03873637e-10 2.71395654e-08 7.47824433e-08 4.81081782e-06 3.63615581e-08 -3.85332116e-07] [-5.84988623e-09 1.52432161e-06 4.81081782e-06 3.21829637e-04 2.04779334e-06 -2.40105065e-05] [-6.65470875e-08 1.76347950e-08 3.63615581e-08 2.04779334e-06 2.12369793e-05 -2.85113633e-05] [ 8.92916518e-08 -1.51982364e-07 -3.85332116e-07 -2.40105065e-05 -2.85113633e-05 3.98227313e-05]] | 0.9289821 | 13.74259 | 1.333873 | 0.04572052 | 0.02097477 | 0.4447306 | -0.04145582 | 0.1320179 | 0.5044994 | 0.5045009 | 1.513498 | 0 | 0 | -24.79185 | 6.7152 | 11.1331625 | 2 | 74169 | 1 | TRUE | TRUE
850 | 10 | 167 | 130 | 0.253828125 | 0.2459542 | -0.030859375 | 9.294612 | 0.01118289 | 22.39426 | [[ 1.09341106e-09 2.86353579e-11 1.06859621e-10 3.81236178e-09 -1.82540920e-07 4.00726097e-07] [ 8.46859124e-12 7.70476591e-09 6.80307166e-09 2.78467703e-07 -5.00957168e-09 -2.76588614e-08] [ 2.56835616e-11 6.80307166e-09 3.35654544e-08 2.82712034e-06 -1.51894721e-08 -1.36041039e-07] [ 1.88711919e-09 2.78467703e-07 2.82712034e-06 2.58477056e-04 -1.11603691e-06 -1.14473119e-05] [-6.06961584e-08 -5.00957168e-09 -1.51894721e-08 -1.11603691e-06 3.31583199e-05 -7.28056260e-05] [ 1.33282569e-07 -2.76588614e-08 -1.36041039e-07 -1.14473119e-05 -7.28056260e-05 1.60754655e-04]] | 0.007231771 | 17.95928 | 2.198281 | 0.03498573 | 0.01873525 | 0.5668759 | -0.0561597 | 0.1932249 | [[ 9.73850897e-10 -3.94520870e-10 -9.65324382e-10 -2.45341092e-08 -1.49814196e-07 2.03829651e-07] [-4.55003907e-11 1.48334518e-08 2.61697431e-08 1.44479931e-06 1.59563690e-08 -1.44596435e-07] [-9.36129285e-11 2.61697431e-08 7.11874699e-08 4.49069403e-06 3.28294043e-08 -3.63777240e-07] [-5.17309250e-09 1.44479931e-06 4.49069403e-06 2.94766828e-04 1.81417553e-06 -2.22473590e-05] [-6.12652035e-08 1.59563690e-08 3.28294043e-08 1.81417553e-06 1.95264448e-05 -2.62114676e-05] [ 8.21933109e-08 -1.44596435e-07 -3.63777240e-07 -2.22473590e-05 -2.62114676e-05 3.66492869e-05]] | 0.9283278 | 13.70835 | 1.333881 | 0.04583472 | 0.02132564 | 0.4663958 | -0.0405925 | 0.1292273 | 0.5045006 | 0.5044984 | 1.513505 | 0 | 0 | -24.79185 | 6.7152 | 11.1331625 | 2 | 74323 | 1 | TRUE | TRUE
851 | 10 | 167 | 131 | 0.2615625 | 0.2544234 | -0.031796875 | 9.319525 | 0.0112085 | 22.4107 | [[ 1.03065413e-09 2.63169586e-11 9.84897280e-11 3.50595019e-09 -1.72021713e-07 3.77644065e-07] [ 8.41276515e-12 7.22698240e-09 6.25424390e-09 2.51000049e-07 -5.01800427e-09 -2.46761553e-08] [ 2.57112784e-11 6.25424390e-09 3.12989829e-08 2.65252630e-06 -1.53326574e-08 -1.24577291e-07] [ 1.90087210e-09 2.51000049e-07 2.65252630e-06 2.44152577e-04 -1.13354447e-06 -1.05724980e-05] [-5.72441470e-08 -5.01800427e-09 -1.53326574e-08 -1.13354447e-06 3.15486050e-05 -6.92664144e-05] [ 1.25694321e-07 -2.46761553e-08 -1.24577291e-07 -1.05724980e-05 -6.92664144e-05 1.52916358e-04]] | 0.007354304 | 18.03661 | 2.198279 | 0.03483574 | 0.01866277 | 0.5653862 | -0.06247143 | 0.2080416 | [[ 1.28899167e-09 -3.73470561e-10 -9.12958115e-10 -2.42763273e-08 -1.97346942e-07 2.67104851e-07] [-4.04190003e-11 1.71606462e-08 3.00223613e-08 1.70348168e-06 1.41841402e-08 -1.61537813e-07] [-8.37559623e-11 3.00223613e-08 8.38178941e-08 5.45901033e-06 2.93930771e-08 -4.17379801e-07] [-4.77368434e-09 1.70348168e-06 5.45901033e-06 3.69580012e-04 1.67527380e-06 -2.64179175e-05] [-7.62627856e-08 1.41841402e-08 2.93930771e-08 1.67527380e-06 2.44528968e-05 -3.27698894e-05] [ 1.02162016e-07 -1.61537813e-07 -4.17379801e-07 -2.64179175e-05 -3.27698894e-05 4.56553149e-05]] | 0.9211397 | 13.77777 | 1.333976 | 0.0456038 | 0.02076944 | 0.4297583 | -0.04249313 | 0.1346629 | 0.5044987 | 0.5044996 | 1.513501 | 0 | 0 | -24.79185 | 6.7152 | 11.1331625 | 2 | 74182 | 1 | TRUE | TRUE
852 | 10 | 167 | 132 | 0.27125 | 0.2628925 | -0.030546875 | 9.331167 | 0.01121157 | 22.40978 | [[ 9.14081741e-10 2.20810767e-11 8.33998481e-11 3.00797241e-09 -1.52469654e-07 3.34738496e-07] [ 8.07320395e-12 7.34391711e-09 6.33872608e-09 2.48125647e-07 -4.86236128e-09 -2.54703674e-08] [ 2.47072343e-11 6.33872608e-09 3.14989655e-08 2.65010801e-06 -1.48771684e-08 -1.26806123e-07] [ 1.81271123e-09 2.48125647e-07 2.65010801e-06 2.42803527e-04 -1.09147983e-06 -1.06686755e-05] [-5.76927817e-08 -4.86236128e-09 -1.48771684e-08 -1.09147983e-06 3.20448526e-05 -7.03595679e-05] [ 1.26685660e-07 -2.54703674e-08 -1.26806123e-07 -1.06686755e-05 -7.03595679e-05 1.55332180e-04]] | 0.007551192 | 18.09356 | 2.198274 | 0.03472608 | 0.01882044 | 0.580186 | -0.05963121 | 0.2008702 | [[ 1.24800311e-09 -5.00329894e-10 -1.23272948e-09 -3.03345249e-08 -1.92694210e-07 2.62081128e-07] [-4.04322722e-11 1.67835106e-08 2.98904148e-08 1.61102825e-06 1.42669292e-08 -1.59125518e-07] [-8.32542359e-11 2.98904148e-08 8.03320737e-08 4.93371709e-06 2.93777813e-08 -3.99414016e-07] [-4.48352862e-09 1.61102825e-06 4.93371709e-06 3.15541576e-04 1.58210465e-06 -2.38486582e-05] [-6.61121782e-08 1.42669292e-08 2.93777813e-08 1.58210465e-06 2.11201651e-05 -2.83211234e-05] [ 8.86103842e-08 -1.59125518e-07 -3.99414016e-07 -2.38486582e-05 -2.83211234e-05 3.96207691e-05]] | 0.9249075 | 13.67403 | 1.333927 | 0.04594978 | 0.02182293 | 0.493851 | -0.04017412 | 0.1266875 | 0.5044983 | 0.5045011 | 1.513504 | 0 | 0 | -24.79185 | 6.7152 | 11.1331625 | 2 | 74234 | 1 | TRUE | TRUE
853 | 10 | 167 | 133 | 0.2734375 | 0.2713616 | -0.03203125 | 9.282682 | 0.01117609 | 22.3651 | [[ 1.05460756e-09 1.34471499e-11 5.03517719e-11 1.78473249e-09 -1.76784895e-07 3.88347469e-07] [ 7.45369723e-12 8.52213977e-09 7.55044052e-09 3.06825750e-07 -4.42507843e-09 -3.31485089e-08] [ 2.26185708e-11 7.55044052e-09 3.71149151e-08 3.11048986e-06 -1.34240685e-08 -1.57878237e-07] [ 1.65340501e-09 3.06825750e-07 3.11048986e-06 2.83221654e-04 -9.81266617e-07 -1.31395544e-05] [-6.69389438e-08 -4.42507843e-09 -1.34240685e-08 -9.81266617e-07 3.66686108e-05 -8.05308748e-05] [ 1.47020827e-07 -3.31485089e-08 -1.57878237e-07 -1.31395544e-05 -8.05308748e-05 1.77851004e-04]] | 0.01143779 | 17.96821 | 2.198189 | 0.03496834 | 0.01883031 | 0.5728056 | -0.0596009 | 0.2006289 | [[ 1.15964165e-09 -5.19597238e-10 -1.28042910e-09 -3.05839361e-08 -1.79693162e-07 2.44864515e-07] [-4.06170605e-11 1.54125967e-08 2.72223935e-08 1.50963148e-06 1.42286702e-08 -1.47394501e-07] [-8.37022021e-11 2.72223935e-08 7.44573452e-08 4.71811420e-06 2.93226271e-08 -3.73881313e-07] [-4.64502335e-09 1.50963148e-06 4.71811420e-06 3.10957236e-04 1.62725804e-06 -2.30058512e-05] [-6.45742028e-08 1.42286702e-08 2.93226271e-08 1.62725804e-06 2.05831626e-05 -2.76050664e-05] [ 8.65624708e-08 -1.47394501e-07 -3.73881313e-07 -2.30058512e-05 -2.76050664e-05 3.85553287e-05]] | 0.9253473 | 13.70231 | 1.333921 | 0.04585495 | 0.02123817 | 0.4559955 | -0.03548011 | 0.123182 | 0.5045008 | 0.5044994 | 1.5135 | 0 | 0 | -24.79185 | 6.7152 | 11.1331625 | 2 | 74318 | 1 | TRUE | TRUE
854 | 10 | 167 | 134 | 0.293359375 | 0.2798308 | -0.03171875 | 9.273505 | 0.01118095 | 22.43918 | [[ 1.07132770e-09 2.68853316e-11 1.00769189e-10 3.70187285e-09 -1.76615663e-07 3.87728801e-07] [ 1.01893277e-11 7.37759994e-09 6.32864966e-09 2.54515577e-07 -6.03623135e-09 -2.28346952e-08] [ 3.08271854e-11 6.32864966e-09 3.12280703e-08 2.66323061e-06 -1.82587036e-08 -1.17842649e-07] [ 2.29313123e-09 2.54515577e-07 2.66323061e-06 2.46930141e-04 -1.35818090e-06 -1.01354208e-05] [-5.76503552e-08 -6.03623135e-09 -1.82587036e-08 -1.35818090e-06 3.15320284e-05 -6.92145866e-05] [ 1.26560526e-07 -2.28346952e-08 -1.17842649e-07 -1.01354208e-05 -6.92145866e-05 1.52767285e-04]] | 0.007144859 | 18.05138 | 2.198283 | 0.03480722 | 0.01854974 | 0.571438 | -0.06203817 | 0.2070412 | [[ 9.09229115e-10 -2.50941223e-10 -6.08928295e-10 -1.54863884e-08 -1.38164324e-07 1.86828352e-07] [-2.65584927e-11 1.28637944e-08 2.25553375e-08 1.25667142e-06 9.19624120e-09 -1.18459923e-07] [-5.40831885e-11 2.25553375e-08 6.07454645e-08 3.86145700e-06 1.87275779e-08 -2.97798303e-07] [-3.01150074e-09 1.25667142e-06 3.86145700e-06 2.55313384e-04 1.04281034e-06 -1.84261439e-05] [-5.25155236e-08 9.19624120e-09 1.87275779e-08 1.04281034e-06 1.65295598e-05 -2.21455820e-05] [ 7.03312115e-08 -1.18459923e-07 -2.97798303e-07 -1.84261439e-05 -2.21455820e-05 3.09175008e-05]] | 0.9154135 | 13.67556 | 1.334052 | 0.04594461 | 0.02113642 | 0.4610989 | -0.04117667 | 0.1307285 | 0.5044991 | 0.504499 | 1.513503 | 0 | 0 | -24.79185 | 6.7152 | 11.1331625 | 2 | 74180 | 1 | TRUE | TRUE
855 | 10 | 167 | 135 | 0.289609375 | 0.2882999 | -0.031171875 | 9.273037 | 0.01117901 | 22.43771 | [[ 8.48664839e-10 1.58135314e-11 5.92753355e-11 2.13900666e-09 -1.41346103e-07 3.10405471e-07] [ 7.71632463e-12 6.67421053e-09 5.81726413e-09 2.36429080e-07 -4.58242883e-09 -2.31119828e-08] [ 2.35518360e-11 5.81726413e-09 2.91123409e-08 2.46701068e-06 -1.39833717e-08 -1.16346644e-07] [ 1.74130874e-09 2.36429080e-07 2.46701068e-06 2.26817140e-04 -1.03384418e-06 -9.86766491e-06] [-5.30080640e-08 -4.58242883e-09 -1.39833717e-08 -1.03384418e-06 2.91019499e-05 -6.38955601e-05] [ 1.16394313e-07 -2.31119828e-08 -1.16346644e-07 -9.86766491e-06 -6.38955601e-05 1.41066106e-04]] | 0.009465867 | 17.99713 | 2.198232 | 0.03491216 | 0.01864575 | 0.5604804 | -0.06032934 | 0.2032814 | [[ 1.18552799e-09 -3.40504992e-10 -8.35515276e-10 -2.09658337e-08 -1.82021909e-07 2.46264600e-07] [-2.95201355e-11 1.56279779e-08 2.74549042e-08 1.52714838e-06 1.03860757e-08 -1.43599729e-07] [-6.09396988e-11 2.74549042e-08 7.53167169e-08 4.79865722e-06 2.14410908e-08 -3.67732108e-07] [-3.40035239e-09 1.52714838e-06 4.79865722e-06 3.18132929e-04 1.19639203e-06 -2.28168271e-05] [-6.60272481e-08 1.03860757e-08 2.14410908e-08 1.19639203e-06 2.11403535e-05 -2.83112873e-05] [ 8.83941672e-08 -1.43599729e-07 -3.67732108e-07 -2.28168271e-05 -2.83112873e-05 3.94705109e-05]] | 0.9162488 | 13.75361 | 1.334041 | 0.04568391 | 0.02117077 | 0.4600906 | -0.03609178 | 0.1243157 | 0.5045004 | 0.5044991 | 1.5135 | 0 | 0 | -24.79185 | 6.7152 | 11.1331625 | 2 | 74202 | 1 | TRUE | TRUE
856 | 10 | 167 | 136 | 0.30328125 | 0.296769 | -0.0325 | 9.272961 | 0.01118099 | 22.38186 | [[ 9.87549411e-10 2.69663201e-11 1.00411000e-10 3.60265314e-09 -1.64068095e-07 3.60151839e-07] [ 1.14130073e-11 8.07720279e-09 7.09557210e-09 2.90619880e-07 -6.72463229e-09 -2.55264307e-08] [ 3.43912673e-11 7.09557210e-09 3.46791879e-08 2.93072438e-06 -2.02597834e-08 -1.30560182e-07] [ 2.53510299e-09 2.90619880e-07 2.93072438e-06 2.69045290e-04 -1.49339569e-06 -1.11302289e-05] [-6.30631392e-08 -6.72463229e-09 -2.02597834e-08 -1.49339569e-06 3.42964565e-05 -7.52807501e-05] [ 1.38440095e-07 -2.55264307e-08 -1.30560182e-07 -1.11302289e-05 -7.52807501e-05 1.66166877e-04]] | 0.006808837 | 17.96947 | 2.198291 | 0.03496589 | 0.01867498 | 0.5714689 | -0.05808171 | 0.1977637 | [[ 8.54509685e-10 -2.72454296e-10 -6.65996774e-10 -1.65673347e-08 -1.31026533e-07 1.77519495e-07] [-1.73351454e-11 1.26318232e-08 2.22562865e-08 1.22531703e-06 6.04639862e-09 -1.12688865e-07] [-3.54410731e-11 2.22562865e-08 5.98772954e-08 3.76048783e-06 1.23621498e-08 -2.85297684e-07] [-1.95047766e-09 1.22531703e-06 3.76048783e-06 2.45773405e-04 6.80349835e-07 -1.74921679e-05] [-5.08761925e-08 6.04639862e-09 1.23621498e-08 6.80349835e-07 1.61052464e-05 -2.15491370e-05] [ 6.80555162e-08 -1.12688865e-07 -2.85297684e-07 -1.74921679e-05 -2.15491370e-05 3.00620798e-05]] | 0.9180271 | 13.68153 | 1.334018 | 0.04592458 | 0.02138086 | 0.4744353 | -0.0387567 | 0.1262317 | 0.5045009 | 0.5044992 | 1.513501 | 0 | 0 | -24.79185 | 6.7152 | 11.1331625 | 2 | 74175 | 1 | TRUE | TRUE
857 | 10 | 167 | 137 | 0.306875 | 0.3052382 | -0.03328125 | 9.308306 | 0.01119776 | 22.36505 | [[ 1.10643361e-09 3.44576450e-11 1.29278560e-10 4.66322135e-09 -1.83671299e-07 4.03100365e-07] [ 1.18603718e-11 8.20102094e-09 7.11331838e-09 2.86294378e-07 -7.04842984e-09 -2.50434718e-08] [ 3.60192586e-11 7.11331838e-09 3.51936917e-08 2.98062778e-06 -2.14017498e-08 -1.30898328e-07] [ 2.66082586e-09 2.86294378e-07 2.98062778e-06 2.74360541e-04 -1.58097203e-06 -1.12021076e-05] [-6.44056014e-08 -7.04842984e-09 -2.14017498e-08 -1.58097203e-06 3.53384736e-05 -7.75650658e-05] [ 1.41382243e-07 -2.50434718e-08 -1.30898328e-07 -1.12021076e-05 -7.75650658e-05 1.71191434e-04]] | 0.0053319 | 18.02851 | 2.198323 | 0.03485139 | 0.01866711 | 0.5709324 | -0.05542306 | 0.191863 | [[ 9.97703763e-10 -3.24944096e-10 -7.97021641e-10 -1.92399945e-08 -1.53160574e-07 2.07546014e-07] [-2.01083824e-11 1.58201070e-08 2.80089764e-08 1.51386608e-06 7.04316907e-09 -1.40491602e-07] [-4.10612356e-11 2.80089764e-08 7.44297715e-08 4.58022137e-06 1.43827528e-08 -3.52714902e-07] [-2.21621980e-09 1.51386608e-06 4.58022137e-06 2.93547243e-04 7.76296322e-07 -2.12040924e-05] [-6.10589325e-08 7.04316907e-09 1.43827528e-08 7.76296322e-07 1.93444274e-05 -2.58807653e-05] [ 8.16689735e-08 -1.40491602e-07 -3.52714902e-07 -2.12040924e-05 -2.58807653e-05 3.61467045e-05]] | 0.9161101 | 13.66226 | 1.334043 | 0.04598935 | 0.0217571 | 0.4996997 | -0.03822347 | 0.1242885 | 0.5044989 | 0.5044986 | 1.5135 | 0 | 0 | -24.79185 | 6.7152 | 11.1331625 | 2 | 74235 | 1 | TRUE | TRUE
858 | 10 | 167 | 138 | 0.33015625 | 0.3137073 | -0.029453125 | 9.335685 | 0.01122253 | 22.36043 | [[ 7.84075479e-10 2.23307015e-11 8.38982340e-11 3.02503440e-09 -1.30791678e-07 2.87086185e-07] [ 9.09333264e-12 5.67360673e-09 4.96926672e-09 2.01648699e-07 -5.39836100e-09 -1.64272308e-08] [ 2.76554422e-11 4.96926672e-09 2.46389040e-08 2.07977164e-06 -1.64152507e-08 -8.83870705e-08] [ 2.03637249e-09 2.01648699e-07 2.07977164e-06 1.90631797e-04 -1.20869828e-06 -7.57649828e-06] [-4.47732392e-08 -5.39836100e-09 -1.64152507e-08 -1.20869828e-06 2.45514569e-05 -5.38803692e-05] [ 9.82720043e-08 -1.64272308e-08 -8.83870705e-08 -7.57649828e-06 -5.38803692e-05 1.18903759e-04]] | 0.006300293 | 17.99271 | 2.198302 | 0.03492072 | 0.0187123 | 0.567095 | -0.05423097 | 0.1894385 | [[ 1.23309800e-09 -2.18572269e-10 -5.35263336e-10 -1.36320842e-08 -1.89902709e-07 2.55580036e-07] [-1.00997740e-11 1.45295691e-08 2.55761348e-08 1.43584279e-06 3.52298453e-09 -1.25639074e-07] [-2.08028024e-11 2.55761348e-08 7.04119110e-08 4.52012547e-06 7.25697934e-09 -3.26522721e-07] [-1.16906183e-09 1.43584279e-06 4.52012547e-06 3.01624160e-04 4.07829291e-07 -2.05189201e-05] [-6.22783543e-08 3.52298453e-09 7.25697934e-09 4.07829291e-07 1.98070911e-05 -2.64648542e-05] [ 8.32019823e-08 -1.25639074e-07 -3.26522721e-07 -2.05189201e-05 -2.64648542e-05 3.68139859e-05]] | 0.906889 | 13.70729 | 1.334165 | 0.04583829 | 0.0209898 | 0.4394301 | -0.03445478 | 0.1226174 | 0.5045017 | 0.5044991 | 1.513496 | 0 | 0 | -24.79185 | 6.7152 | 11.1331625 | 2 | 74125 | 1 | TRUE | TRUE
859 | 10 | 167 | 139 | 0.333984375 | 0.3221765 | -0.029921875 | 9.349437 | 0.01120166 | 22.40972 | [[ 1.19309080e-09 4.34918753e-11 1.63415615e-10 5.91916834e-09 -1.98199051e-07 4.34867661e-07] [ 1.33933400e-11 8.34988171e-09 7.18971192e-09 2.90172071e-07 -7.95116558e-09 -2.35840954e-08] [ 4.07721744e-11 7.18971192e-09 3.58879763e-08 3.05760411e-06 -2.42010817e-08 -1.28284103e-07] [ 3.03047660e-09 2.90172071e-07 3.05760411e-06 2.82864658e-04 -1.79877216e-06 -1.11049364e-05] [-6.59574179e-08 -7.95116558e-09 -2.42010817e-08 -1.79877216e-06 3.61907851e-05 -7.94237577e-05] [ 1.44768390e-07 -2.35840954e-08 -1.28284103e-07 -1.11049364e-05 -7.94237577e-05 1.75263678e-04]] | 0.003587038 | 18.03529 | 2.198361 | 0.03483828 | 0.01856397 | 0.5636684 | -0.05877433 | 0.200054 | [[ 9.09550378e-10 -2.41640033e-10 -5.88785759e-10 -1.49014190e-08 -1.39204479e-07 1.88135336e-07] [-1.31928098e-11 1.02181392e-08 1.80781907e-08 9.87183308e-07 4.59116894e-09 -9.08619808e-08] [-2.69012151e-11 1.80781907e-08 4.82580127e-08 2.99923313e-06 9.36217845e-09 -2.28768845e-07] [-1.46560114e-09 9.87183308e-07 2.99923313e-06 1.93985560e-04 5.10064987e-07 -1.38873991e-05] [-4.01901878e-08 4.59116894e-09 9.36217845e-09 5.10064987e-07 1.26755232e-05 -1.69582635e-05] [ 5.37557338e-08 -9.08619808e-08 -2.28768845e-07 -1.38873991e-05 -1.69582635e-05 2.36747981e-05]] | 0.9144391 | 13.64084 | 1.334065 | 0.04606156 | 0.02155012 | 0.4818187 | -0.03468653 | 0.1206764 | 0.5045 | 0.5044988 | 1.513501 | 0 | 0 | -24.79185 | 6.7152 | 11.1331625 | 2 | 74511 | 1 | TRUE | TRUE
860 | 10 | 167 | 140 | 0.34078125 | 0.3306456 | -0.03234375 | 9.468564 | 0.01127984 | 22.38067 | [[ 8.72868665e-10 3.34293900e-11 1.25327371e-10 4.48958705e-09 -1.45226644e-07 3.18614883e-07] [ 1.29074375e-11 7.73951107e-09 6.63383932e-09 2.67743067e-07 -7.67537960e-09 -2.10977028e-08] [ 3.94919341e-11 6.63383932e-09 3.34939067e-08 2.86270979e-06 -2.34800684e-08 -1.17788019e-07] [ 2.94520061e-09 2.67743067e-07 2.86270979e-06 2.65434736e-04 -1.75105720e-06 -1.02522574e-05] [-6.16456427e-08 -7.67537960e-09 -2.34800684e-08 -1.75105720e-06 3.39158927e-05 -7.44270463e-05] [ 1.35297235e-07 -2.10977028e-08 -1.17788019e-07 -1.02522574e-05 -7.44270463e-05 1.64224912e-04]] | 0.003125943 | 18.0419 | 2.198372 | 0.03482551 | 0.01851225 | 0.5565156 | -0.05680809 | 0.1957992 | [[ 5.85672050e-10 -9.36452243e-11 -2.29009733e-10 -5.69948693e-09 -8.97651967e-08 1.20703157e-07] [-3.47283811e-12 7.43896579e-09 1.31958530e-08 7.08528661e-07 1.21784382e-09 -6.32867787e-08] [-7.08733979e-12 1.31958530e-08 3.49102631e-08 2.13235766e-06 2.48561973e-09 -1.59635584e-07] [-3.79822644e-10 7.08528661e-07 2.13235766e-06 1.35682570e-04 1.33211152e-07 -9.56129072e-06] [-2.82578376e-08 1.21784382e-09 2.48561973e-09 1.33211152e-07 8.95271705e-06 -1.19580977e-05] [ 3.77401269e-08 -6.32867787e-08 -1.59635584e-07 -9.56129072e-06 -1.19580977e-05 1.66846518e-05]] | 0.90408 | 13.65285 | 1.334202 | 0.04602106 | 0.02189316 | 0.5083551 | -0.03485189 | 0.1193139 | 0.5044998 | 0.5044995 | 1.5135 | 0 | 0 | -24.79185 | 6.7152 | 11.1331625 | 2 | 74418 | 1 | TRUE | TRUE
861 | 10 | 167 | 141 | 0.342890625 | 0.3391147 | -0.033515625 | 9.323773 | 0.01119823 | 22.34431 | [[ 1.03580544e-09 4.02960406e-11 1.50310336e-10 5.39937757e-09 -1.72285729e-07 3.77973008e-07] [ 8.50012459e-12 9.16476056e-09 7.95125488e-09 3.26441387e-07 -5.00726680e-09 -3.43342912e-08] [ 2.57505548e-11 7.95125488e-09 3.94869184e-08 3.36821950e-06 -1.51648835e-08 -1.66112597e-07] [ 1.91647458e-09 3.26441387e-07 3.36821950e-06 3.11650032e-04 -1.12861424e-06 -1.40902724e-05] [-7.22925664e-08 -5.00726680e-09 -1.51648835e-08 -1.12861424e-06 3.93701266e-05 -8.64598639e-05] [ 1.58772171e-07 -3.43342912e-08 -1.66112597e-07 -1.40902724e-05 -8.64598639e-05 1.90927988e-04]] | 0.003126434 | 17.98613 | 2.198372 | 0.03493349 | 0.0185183 | 0.5597354 | -0.06030802 | 0.2031855 | [[ 9.72367906e-10 -1.81887942e-10 -4.42588336e-10 -1.09549140e-08 -1.49634239e-07 2.01446408e-07] [-1.02002474e-10 1.37898645e-08 2.42794229e-08 1.34611939e-06 3.52121396e-08 -1.61103415e-07] [-2.07256768e-10 2.42794229e-08 6.51125411e-08 4.11096081e-06 7.15453428e-08 -3.87530238e-07] [-1.14605076e-08 1.34611939e-06 4.11096081e-06 2.69917140e-04 3.95611743e-06 -2.33922115e-05] [-5.58865784e-08 3.52121396e-08 7.15453428e-08 3.95611743e-06 1.75376741e-05 -2.37557555e-05] [ 7.55990324e-08 -1.61103415e-07 -3.87530238e-07 -2.33922115e-05 -2.37557555e-05 3.35059043e-05]] | 0.9060101 | 13.63111 | 1.334176 | 0.04609444 | 0.02123084 | 0.4604201 | -0.03609119 | 0.1236689 | 0.5044997 | 0.5044995 | 1.513504 | 0 | 0 | -24.79185 | 6.7152 | 11.1331625 | 2 | 74352 | 1 | TRUE | TRUE
862 | 10 | 167 | 142 | 0.352578125 | 0.3475839 | -0.033828125 | 9.8139 | 0.0114939 | 22.20477 | [[ 1.07962215e-09 3.85749529e-11 1.43135074e-10 5.06976429e-09 -1.80152319e-07 3.95301276e-07] [ 8.20876202e-12 8.06011370e-09 7.06360820e-09 2.90526709e-07 -4.83296839e-09 -2.95578436e-08] [ 2.48003640e-11 7.06360820e-09 3.47844963e-08 2.94926315e-06 -1.45976914e-08 -1.43515554e-07] [ 1.83442287e-09 2.90526709e-07 2.94926315e-06 2.71375725e-04 -1.07973400e-06 -1.21292975e-05] [-6.33011439e-08 -4.83296839e-09 -1.45976914e-08 -1.07973400e-06 3.44277647e-05 -7.55990858e-05] [ 1.39013163e-07 -2.95578436e-08 -1.43515554e-07 -1.21292975e-05 -7.55990858e-05 1.66934589e-04]] | 0.004433014 | 17.96411 | 2.198343 | 0.03497632 | 0.01861546 | 0.5648976 | -0.05767844 | 0.1968862 | [[ 9.27100023e-10 -5.91226881e-10 -1.42841872e-09 -3.97046109e-08 -1.41902109e-07 1.95448351e-07] [-7.78459487e-11 1.13433061e-08 1.98542591e-08 1.12615936e-06 2.68923623e-08 -1.29835555e-07] [-1.59169633e-10 1.98542591e-08 5.44280735e-08 3.52844915e-06 5.49853539e-08 -3.18275080e-07] [-9.02936802e-09 1.12615936e-06 3.52844915e-06 2.37673144e-04 3.11916815e-06 -1.97523042e-05] [-4.89212099e-08 2.68923623e-08 5.49853539e-08 3.11916815e-06 1.54303273e-05 -2.08650002e-05] [ 6.60761968e-08 -1.29835555e-07 -3.18275080e-07 -1.97523042e-05 -2.08650002e-05 2.93325969e-05]] | 0.9002824 | 13.68694 | 1.334252 | 0.04590642 | 0.0207721 | 0.4290862 | -0.03481278 | 0.1237225 | 0.5044992 | 0.5045004 | 1.5135 | 0 | 0 | -24.79185 | 6.7152 | 11.1331625 | 2 | 74286 | 1 | TRUE | TRUE
863 | 10 | 167 | 143 | 0.363828125 | 0.356053 | -0.033515625 | 9.897769 | 0.01155918 | 22.16607 | [[ 1.16763286e-09 5.02096693e-11 1.87786002e-10 6.66835320e-09 -1.95057862e-07 4.27847611e-07] [ 1.04442445e-11 7.83310423e-09 6.93720380e-09 2.77823129e-07 -6.21465795e-09 -2.56256961e-08] [ 3.14631949e-11 6.93720380e-09 3.34408008e-08 2.78689842e-06 -1.87179270e-08 -1.27828759e-07] [ 2.28611293e-09 2.77823129e-07 2.78689842e-06 2.53064822e-04 -1.36001899e-06 -1.07251875e-05] [-6.04629880e-08 -6.21465795e-09 -1.87179270e-08 -1.36001899e-06 3.31208419e-05 -7.27047412e-05] [ 1.32740018e-07 -2.56256961e-08 -1.27828759e-07 -1.07251875e-05 -7.27047412e-05 1.60490559e-04]] | 0.001897582 | 18.00265 | 2.198399 | 0.03490145 | 0.01894084 | 0.59075 | -0.05798413 | 0.1960492 | [[ 8.81144844e-10 -7.28439280e-10 -1.78099426e-09 -4.44008882e-08 -1.36417439e-07 1.89330635e-07] [-8.82326899e-11 1.30456379e-08 2.30214234e-08 1.26742771e-06 3.08200293e-08 -1.49432951e-07] [-1.80735016e-10 2.30214234e-08 6.21726676e-08 3.90569834e-06 6.31305375e-08 -3.63437968e-07] [-9.94592477e-09 1.26742771e-06 3.90569834e-06 2.55309947e-04 3.47405479e-06 -2.18644335e-05] [-5.32061266e-08 3.08200293e-08 6.31305375e-08 3.47405479e-06 1.68843777e-05 -2.28437272e-05] [ 7.18952701e-08 -1.49432951e-07 -3.63437968e-07 -2.18644335e-05 -2.28437272e-05 3.21778713e-05]] | 0.8990572 | 13.67983 | 1.334268 | 0.04593029 | 0.02137646 | 0.4698397 | -0.03258245 | 0.1184191 | 0.5044993 | 0.5045006 | 1.513497 | 0 | 0 | -24.79185 | 6.7152 | 11.1331625 | 2 | 74077 | 1 | TRUE | TRUE
864 | 10 | 167 | 144 | 0.358671875 | 0.3645221 | -0.034140625 | 9.87923 | 0.01154585 | 22.15478 | [[ 1.04607825e-09 4.16547555e-11 1.56520896e-10 5.74389798e-09 -1.73155790e-07 3.79852417e-07] [ 1.23263389e-11 8.62490793e-09 7.48855507e-09 3.07730018e-07 -7.26559358e-09 -2.67499975e-08] [ 3.74084663e-11 7.48855507e-09 3.73253394e-08 3.18359900e-06 -2.20459406e-08 -1.40052449e-07] [ 2.78404293e-09 3.07730018e-07 3.18359900e-06 2.94437126e-04 -1.64069829e-06 -1.20551897e-05] [-6.82724330e-08 -7.26559358e-09 -2.20459406e-08 -1.64069829e-06 3.72197873e-05 -8.16970424e-05] [ 1.49874722e-07 -2.67499975e-08 -1.40052449e-07 -1.20551897e-05 -8.16970424e-05 1.80321409e-04]] | 0.002353391 | 17.98252 | 2.198389 | 0.03494052 | 0.01851867 | 0.5572468 | -0.05832415 | 0.1986205 | [[ 1.08698268e-09 -6.77375072e-10 -1.64071656e-09 -4.40528744e-08 -1.66598177e-07 2.29231456e-07] [-6.90875537e-11 1.07809517e-08 1.89512908e-08 1.05848149e-06 2.39321832e-08 -1.21273033e-07] [-1.41060213e-10 1.89512908e-08 5.13773016e-08 3.27430620e-06 4.88632621e-08 -2.96020270e-07] [-7.87120969e-09 1.05848149e-06 3.27430620e-06 2.16965674e-04 2.72655860e-06 -1.80860660e-05] [-4.48634356e-08 2.39321832e-08 4.88632621e-08 2.72655860e-06 1.41488804e-05 -1.91240721e-05] [ 6.05700734e-08 -1.21273033e-07 -2.96020270e-07 -1.80860660e-05 -1.91240721e-05 2.69012843e-05]] | 0.8924476 | 13.6668 | 1.334356 | 0.04597406 | 0.0210846 | 0.450312 | -0.03158483 | 0.1178399 | 0.5044998 | 0.5045008 | 1.513501 | 0 | 0 | -24.79185 | 6.7152 | 11.1331625 | 2 | 74109 | 1 | TRUE | TRUE
865 | 10 | 167 | 145 | 0.377578125 | 0.3729913 | -0.031328125 | 9.809936 | 0.01150731 | 22.19117 | [[ 1.01486348e-09 4.48838117e-11 1.65750811e-10 5.83714631e-09 -1.69356989e-07 3.71463961e-07] [ 1.15187757e-11 8.05178890e-09 7.11666953e-09 2.93642677e-07 -6.75427436e-09 -2.54954267e-08] [ 3.45051792e-11 7.11666953e-09 3.44281363e-08 2.90524081e-06 -2.02291512e-08 -1.29250399e-07] [ 2.53960187e-09 2.93642677e-07 2.90524081e-06 2.66359720e-04 -1.48885438e-06 -1.10065047e-05] [-6.24528525e-08 -6.75427436e-09 -2.02291512e-08 -1.48885438e-06 3.37828989e-05 -7.41521370e-05] [ 1.37098163e-07 -2.54954267e-08 -1.29250399e-07 -1.10065047e-05 -7.41521370e-05 1.63678447e-04]] | 0.002029172 | 17.94323 | 2.198396 | 0.03501703 | 0.01868584 | 0.5746283 | -0.05808302 | 0.1973123 | [[ 8.23738499e-10 -5.77004266e-10 -1.40040372e-09 -3.55537110e-08 -1.26314115e-07 1.74329190e-07] [-6.90920557e-11 1.27350245e-08 2.23971582e-08 1.23032209e-06 2.39525912e-08 -1.37028421e-07] [-1.40269735e-10 2.23971582e-08 5.95878390e-08 3.72796418e-06 4.86280716e-08 -3.32082227e-07] [-7.69125669e-09 1.23032209e-06 3.72796418e-06 2.42739591e-04 2.66635289e-06 -1.99811152e-05] [-5.02233223e-08 2.39525912e-08 4.86280716e-08 2.66635289e-06 1.57881340e-05 -2.13107833e-05] [ 6.77202396e-08 -1.37028421e-07 -3.32082227e-07 -1.99811152e-05 -2.13107833e-05 2.99815324e-05]] | 0.8896837 | 13.65107 | 1.334392 | 0.04602704 | 0.02141818 | 0.4808388 | -0.04137623 | 0.1296524 | 0.5044999 | 0.5045001 | 1.513501 | 0 | 0 | -24.79185 | 6.7152 | 11.1331625 | 2 | 74083 | 1 | TRUE | TRUE
866 | 10 | 167 | 146 | 0.3871875 | 0.3814604 | -0.0303125 | 9.892095 | 0.01156242 | 22.10297 | [[ 1.18066076e-09 6.13947722e-11 2.27858806e-10 8.04735101e-09 -1.97135994e-07 4.32223808e-07] [ 1.35831165e-11 8.66677103e-09 7.56910059e-09 3.06801525e-07 -8.03275227e-09 -2.53676387e-08] [ 4.09682992e-11 7.56910059e-09 3.69799618e-08 3.12507366e-06 -2.42236823e-08 -1.33611981e-07] [ 3.01948391e-09 3.06801525e-07 3.12507366e-06 2.87148073e-04 -1.78533090e-06 -1.14552914e-05] [-6.75039739e-08 -8.03275227e-09 -2.42236823e-08 -1.78533090e-06 3.68295439e-05 -8.08278588e-05] [ 1.48167153e-07 -2.53676387e-08 -1.33611981e-07 -1.14552914e-05 -8.08278588e-05 1.78377292e-04]] | -0.0005630893 | 18.00277 | 2.198453 | 0.03490122 | 0.01869055 | 0.5757973 | -0.0524556 | 0.1847512 | [[ 7.75007235e-10 -5.15953324e-10 -1.25057988e-09 -3.23546139e-08 -1.18974249e-07 1.63959362e-07] [-6.75545223e-11 1.24156306e-08 2.17759964e-08 1.23186165e-06 2.33017517e-08 -1.34013043e-07] [-1.37980461e-10 2.17759964e-08 5.95175719e-08 3.84396032e-06 4.75939144e-08 -3.31117091e-07] [-7.79926255e-09 1.23186165e-06 3.84396032e-06 2.57941102e-04 2.69020427e-06 -2.05626919e-05] [-5.30157852e-08 2.33017517e-08 4.75939144e-08 2.69020427e-06 1.66856430e-05 -2.25057974e-05] [ 7.14425384e-08 -1.34013043e-07 -3.31117091e-07 -2.05626919e-05 -2.25057974e-05 3.15794119e-05]] | 0.8899254 | 13.66753 | 1.334389 | 0.04597163 | 0.02082972 | 0.4309383 | -0.03218345 | 0.1197027 | 0.5045009 | 0.5045002 | 1.5135 | 0 | 0 | -24.79185 | 6.7152 | 11.1331625 | 2 | 73993 | 1 | TRUE | TRUE
867 | 10 | 167 | 147 | 0.399453125 | 0.3899296 | -0.03390625 | 9.938441 | 0.01158901 | 22.05815 | [[ 1.05154454e-09 5.28018420e-11 1.98719530e-10 7.17513619e-09 -1.75610584e-07 3.85044999e-07] [ 1.64619316e-11 9.15521751e-09 7.91602182e-09 3.25686635e-07 -9.74146666e-09 -2.39096532e-08] [ 5.04888969e-11 7.91602182e-09 4.03366412e-08 3.45248380e-06 -2.98727020e-08 -1.38065779e-07] [ 3.77206618e-09 3.25686635e-07 3.45248380e-06 3.19841356e-04 -2.23178593e-06 -1.20802092e-05] [-7.37460594e-08 -9.74146666e-09 -2.98727020e-08 -2.23178593e-06 4.04427752e-05 -8.87402661e-05] [ 1.61837892e-07 -2.39096532e-08 -1.38065779e-07 -1.20802092e-05 -8.87402661e-05 1.95793453e-04]] | -0.0006995076 | 17.985 | 2.198456 | 0.0349357 | 0.01846091 | 0.5434255 | -0.05610827 | 0.1941919 | [[ 1.24951220e-09 -6.68974466e-10 -1.62501524e-09 -4.36074799e-08 -1.91572936e-07 2.62517743e-07] [-8.22719490e-11 1.59324518e-08 2.80036501e-08 1.58155719e-06 2.85701392e-08 -1.70651245e-07] [-1.69079491e-10 2.80036501e-08 7.71555047e-08 4.98134111e-06 5.87154405e-08 -4.25563881e-07] [-9.55324353e-09 1.58155719e-06 4.98134111e-06 3.34176375e-04 3.31749834e-06 -2.64398099e-05] [-6.89509899e-08 2.85701392e-08 5.87154405e-08 3.31749834e-06 2.18569421e-05 -2.94639050e-05] [ 9.28679633e-08 -1.70651245e-07 -4.25563881e-07 -2.64398099e-05 -2.94639050e-05 4.13076236e-05]] | 0.8831345 | 13.69374 | 1.334479 | 0.04588362 | 0.02086494 | 0.4300542 | -0.0364545 | 0.1256405 | 0.504501 | 0.5045014 | 1.513501 | 0 | 0 | -24.79185 | 6.7152 | 11.1331625 | 2 | 73999 | 1 | TRUE | TRUE
868 | 10 | 167 | 148 | 0.40359375 | 0.3983987 | -0.0328125 | 9.918959 | 0.01157592 | 22.11121 | [[ 9.62680029e-10 5.24806489e-11 1.97329894e-10 7.29571811e-09 -1.59420117e-07 3.49460800e-07] [ 1.11107186e-11 5.84489975e-09 5.07117797e-09 2.08944518e-07 -6.54126318e-09 -1.45599987e-08] [ 3.37115121e-11 5.07117797e-09 2.53055568e-08 2.16158169e-06 -1.98443338e-08 -8.41736027e-08] [ 2.51273196e-09 2.08944518e-07 2.16158169e-06 2.00149389e-04 -1.47910562e-06 -7.38172870e-06] [-4.63247532e-08 -6.54126318e-09 -1.98443338e-08 -1.47910562e-06 2.52331002e-05 -5.53606525e-05] [ 1.01650759e-07 -1.45599987e-08 -8.41736027e-08 -7.38172870e-06 -5.53606525e-05 1.22135389e-04]] | -0.002488632 | 17.97864 | 2.198495 | 0.03494806 | 0.01848981 | 0.5552246 | -0.05255161 | 0.1857772 | [[ 1.03648974e-09 -6.31253483e-10 -1.53151951e-09 -3.82056451e-08 -1.59338513e-07 2.18915540e-07] [-5.85667508e-11 1.39343032e-08 2.44601164e-08 1.37096322e-06 2.01647019e-08 -1.42131926e-07] [-1.19070877e-10 2.44601164e-08 6.60226490e-08 4.21782092e-06 4.09968058e-08 -3.51127938e-07] [-6.66072114e-09 1.37096322e-06 4.21782092e-06 2.80082032e-04 2.29332555e-06 -2.16599972e-05] [-5.75287305e-08 2.01647019e-08 4.09968058e-08 2.29332555e-06 1.80302862e-05 -2.42693379e-05] [ 7.73773804e-08 -1.42131926e-07 -3.51127938e-07 -2.16599972e-05 -2.42693379e-05 3.40210728e-05]] | 0.8780554 | 13.64435 | 1.334546 | 0.04604973 | 0.02101633 | 0.447176 | -0.03890284 | 0.1279074 | 0.5044994 | 0.5044996 | 1.513499 | 0 | 0 | -24.79185 | 6.7152 | 11.1331625 | 2 | 74021 | 1 | TRUE | TRUE
869 | 10 | 167 | 149 | 0.409375 | 0.4068678 | -0.03234375 | 9.860036 | 0.01154656 | 22.13039 | [[ 1.06500292e-09 6.18662578e-11 2.30572890e-10 8.44042127e-09 -1.75922034e-07 3.85574360e-07] [ 2.04379021e-11 9.06856392e-09 7.82126434e-09 3.27364095e-07 -1.19163153e-08 -1.84699974e-08] [ 6.16419838e-11 7.82126434e-09 3.89669968e-08 3.36088097e-06 -3.59360123e-08 -1.17695451e-07] [ 4.64009046e-09 3.27364095e-07 3.36088097e-06 3.13861902e-04 -2.70504837e-06 -1.05792931e-05] [-7.17780923e-08 -1.19163153e-08 -3.59360123e-08 -2.70504837e-06 3.87576012e-05 -8.50043540e-05] [ 1.57454174e-07 -1.84699974e-08 -1.17695451e-07 -1.05792931e-05 -8.50043540e-05 1.87473484e-04]] | -0.003307648 | 17.95818 | 2.198513 | 0.03498788 | 0.01830375 | 0.5480742 | -0.06036116 | 0.203544 | [[ 8.66664276e-10 -4.11512016e-10 -9.85126283e-10 -2.72233700e-08 -1.31150865e-07 1.79216484e-07] [-3.84567978e-11 9.05838045e-09 1.57791052e-08 9.02594974e-07 1.30841334e-08 -9.19940139e-08] [-7.77066481e-11 1.57791052e-08 4.27126012e-08 2.78546630e-06 2.64383204e-08 -2.27179789e-07] [-4.43477684e-09 9.02594974e-07 2.78546630e-06 1.88644630e-04 1.50885485e-06 -1.43032886e-05] [-3.83097194e-08 1.30841334e-08 2.64383204e-08 1.50885485e-06 1.18969862e-05 -1.60111441e-05] [ 5.15209021e-08 -9.19940139e-08 -2.27179789e-07 -1.43032886e-05 -1.60111441e-05 2.24255467e-05]] | 0.8785702 | 13.63446 | 1.334539 | 0.04608312 | 0.02060427 | 0.4232668 | -0.02912859 | 0.1163575 | 0.5044976 | 0.5044988 | 1.513495 | 0 | 0 | -24.79185 | 6.7152 | 11.1331625 | 2 | 73956 | 1 | TRUE | TRUE
870 | 10 | 167 | 150 | 0.426015625 | 0.415337 | -0.035 | 9.958297 | 0.01159932 | 22.05003 | [[ 1.16430711e-09 7.82362176e-11 2.91243132e-10 1.03642376e-08 -1.94282654e-07 4.25643526e-07] [ 1.70752522e-11 7.79560402e-09 6.87905665e-09 2.82690594e-07 -1.00546184e-08 -1.69546450e-08] [ 5.14499958e-11 6.87905665e-09 3.36094284e-08 2.83558279e-06 -3.02921137e-08 -1.03044933e-07] [ 3.78629273e-09 2.82690594e-07 2.83558279e-06 2.59806427e-04 -2.22922089e-06 -9.04025099e-06] [-6.09579483e-08 -1.00546184e-08 -3.02921137e-08 -2.22922089e-06 3.31368934e-05 -7.26792978e-05] [ 1.33723908e-07 -1.69546450e-08 -1.03044933e-07 -9.04025099e-06 -7.26792978e-05 1.60303646e-04]] | -0.005506276 | 17.95437 | 2.198561 | 0.03499529 | 0.01869769 | 0.5705442 | -0.0643128 | 0.2108653 | [[ 6.26065242e-10 -3.34182421e-10 -8.13894317e-10 -2.10314511e-08 -9.60688975e-08 1.31596615e-07] [-3.59387715e-11 9.20056220e-09 1.63007325e-08 8.88298610e-07 1.24785470e-08 -9.29826342e-08] [-7.31502118e-11 1.63007325e-08 4.33747661e-08 2.68738381e-06 2.53992419e-08 -2.28154343e-07] [-3.97300599e-09 8.88298610e-07 2.68738381e-06 1.73261049e-04 1.37950955e-06 -1.36668229e-05] [-3.59374743e-08 1.24785470e-08 2.53992419e-08 1.37950955e-06 1.13062785e-05 -1.52165223e-05] [ 4.83290386e-08 -9.29826342e-08 -2.28154343e-07 -1.36668229e-05 -1.52165223e-05 2.13634182e-05]] | 0.8773388 | 13.61827 | 1.334556 | 0.04613792 | 0.02159071 | 0.4822752 | -0.03116084 | 0.1147745 | 0.5045005 | 0.5044991 | 1.513499 | 0 | 0 | -24.79185 | 6.7152 | 11.1331625 | 2 | 74015 | 1 | TRUE | TRUE
871 | 10 | 167 | 151 | 0.433828125 | 0.4238061 | -0.033515625 | 9.957214 | 0.01160191 | 22.06283 | [[ 7.80714108e-10 5.17339283e-11 1.93158804e-10 6.92368848e-09 -1.30217970e-07 2.85296338e-07] [ 1.49032186e-11 6.37727260e-09 5.60461536e-09 2.32889060e-07 -8.74176207e-09 -1.26717220e-08] [ 4.50042100e-11 5.60461536e-09 2.76787250e-08 2.35170605e-06 -2.63949463e-08 -8.16230754e-08] [ 3.33629850e-09 2.32889060e-07 2.35170605e-06 2.16607719e-04 -1.95671484e-06 -7.25663351e-06] [-5.03175784e-08 -8.74176207e-09 -2.63949463e-08 -1.95671484e-06 2.72916872e-05 -5.98513643e-05] [ 1.10368769e-07 -1.26717220e-08 -8.16230754e-08 -7.25663351e-06 -5.98513643e-05 1.31992743e-04]] | -0.005438617 | 17.93785 | 2.19856 | 0.03502754 | 0.01856456 | 0.5586148 | -0.05627123 | 0.1939011 | [[ 1.10971421e-09 -4.95501770e-10 -1.20513198e-09 -3.11051640e-08 -1.70356887e-07 2.32383142e-07] [-4.50500441e-11 1.30289298e-08 2.29187493e-08 1.28373594e-06 1.55259958e-08 -1.28692526e-07] [-9.17538054e-11 2.29187493e-08 6.20183986e-08 3.95882257e-06 3.16223935e-08 -3.20627096e-07] [-5.12833773e-09 1.28373594e-06 3.95882257e-06 2.62639017e-04 1.76745525e-06 -1.98151875e-05] [-5.39846957e-08 1.55259958e-08 3.16223935e-08 1.76745525e-06 1.69392084e-05 -2.27680495e-05] [ 7.25163181e-08 -1.28692526e-07 -3.20627096e-07 -1.98151875e-05 -2.27680495e-05 3.18748956e-05]] | 0.8683857 | 13.64002 | 1.334674 | 0.04606433 | 0.02103233 | 0.4446604 | -0.03154363 | 0.1179994 | 0.5044983 | 0.5045017 | 1.513504 | 0 | 0 | -24.79185 | 6.7152 | 11.1331625 | 2 | 73974 | 1 | TRUE | TRUE
872 | 10 | 167 | 152 | 0.445078125 | 0.4322752 | -0.034140625 | 9.955649 | 0.01160398 | 22.01941 | [[ 9.37492212e-10 6.07677051e-11 2.27265298e-10 8.16542788e-09 -1.56361129e-07 3.42595784e-07] [ 1.70137493e-11 6.88873392e-09 6.08089237e-09 2.49786797e-07 -1.00076004e-08 -1.24988188e-08] [ 5.11179012e-11 6.08089237e-09 2.95438110e-08 2.49132619e-06 -3.00645924e-08 -8.30294329e-08] [ 3.75965183e-09 2.49786797e-07 2.49132619e-06 2.28261983e-04 -2.21118611e-06 -7.38761735e-06] [-5.36287980e-08 -1.00076004e-08 -3.00645924e-08 -2.21118611e-06 2.91082256e-05 -6.38250921e-05] [ 1.17615468e-07 -1.24988188e-08 -8.30294329e-08 -7.38761735e-06 -6.38250921e-05 1.40735402e-04]] | -0.00509088 | 17.95562 | 2.198552 | 0.03499286 | 0.01870497 | 0.5739905 | -0.05869312 | 0.1980328 | [[ 8.93244571e-10 -3.39961315e-10 -8.19046428e-10 -2.20702029e-08 -1.35998391e-07 1.84975269e-07] [-2.48251964e-11 9.10566716e-09 1.59781487e-08 9.01662283e-07 8.50276965e-09 -8.66603437e-08] [-5.03835864e-11 1.59781487e-08 4.32066314e-08 2.77731255e-06 1.72570396e-08 -2.16981063e-07] [-2.83523084e-09 9.01662283e-07 2.77731255e-06 1.85465424e-04 9.71108928e-07 -1.35407214e-05] [-3.79173567e-08 8.50276965e-09 1.72570396e-08 9.71108928e-07 1.18341625e-05 -1.58834621e-05] [ 5.08672224e-08 -8.66603437e-08 -2.16981063e-07 -1.35407214e-05 -1.58834621e-05 2.22049959e-05]] | 0.8656916 | 13.62471 | 1.33471 | 0.04611611 | 0.02088162 | 0.4353668 | -0.03456666 | 0.1227587 | 0.5045007 | 0.5045 | 1.513498 | 0 | 0 | -24.79185 | 6.7152 | 11.1331625 | 2 | 73936 | 1 | TRUE | TRUE
873 | 10 | 167 | 153 | 0.452890625 | 0.4407444 | -0.034375 | 9.902814 | 0.01156954 | 22.09716 | [[ 1.00482723e-09 7.83072709e-11 2.89041354e-10 1.03346602e-08 -1.66657551e-07 3.64932237e-07] [ 1.93615073e-11 7.42431796e-09 6.52596955e-09 2.71519461e-07 -1.12688114e-08 -1.22140110e-08] [ 5.75588335e-11 6.52596955e-09 3.13213560e-08 2.66044341e-06 -3.34969198e-08 -8.43921918e-08] [ 4.26414684e-09 2.71519461e-07 2.66044341e-06 2.45509268e-04 -2.48153408e-06 -7.61988594e-06] [-5.72134770e-08 -1.12688114e-08 -3.34969198e-08 -2.48153408e-06 3.07234246e-05 -6.73575256e-05] [ 1.25461549e-07 -1.22140110e-08 -8.43921918e-08 -7.61988594e-06 -6.73575256e-05 1.48507218e-04]] | -0.008687204 | 17.93872 | 2.198631 | 0.03502583 | 0.01855999 | 0.5745794 | -0.0598818 | 0.2014312 | [[ 1.14691928e-09 -4.61642981e-10 -1.10901851e-09 -2.86921251e-08 -1.74214211e-07 2.37125889e-07] [-3.67137164e-11 1.52234682e-08 2.65030908e-08 1.50679572e-06 1.24720105e-08 -1.41539139e-07] [-7.38953870e-11 2.65030908e-08 7.10410480e-08 4.60010250e-06 2.51036204e-08 -3.52364070e-07] [-4.18904265e-09 1.50679572e-06 4.60010250e-06 3.09454809e-04 1.42310367e-06 -2.21783624e-05] [-6.27512647e-08 1.24720105e-08 2.51036204e-08 1.42310367e-06 1.94222168e-05 -2.60526283e-05] [ 8.41377345e-08 -1.41539139e-07 -3.52364070e-07 -2.21783624e-05 -2.60526283e-05 3.64043076e-05]] | 0.8629331 | 13.62268 | 1.334746 | 0.04612297 | 0.02072616 | 0.4362416 | -0.03465473 | 0.1233009 | 0.5044998 | 0.5045003 | 1.513497 | 0 | 0 | -24.79185 | 6.7152 | 11.1331625 | 2 | 73982 | 1 | TRUE | TRUE
874 | 10 | 167 | 154 | 0.449453125 | 0.4492135 | -0.0340625 | 9.910961 | 0.01157282 | 22.11117 | [[ 1.21247692e-09 9.78017329e-11 3.61381416e-10 1.29691391e-08 -2.01114358e-07 4.40321004e-07] [ 2.48632504e-11 8.29156140e-09 7.20542590e-09 3.00494872e-07 -1.44637262e-08 -9.17839130e-09] [ 7.42153792e-11 7.20542590e-09 3.50471614e-08 3.00271154e-06 -4.31691611e-08 -8.19988080e-08] [ 5.54704402e-09 3.00494872e-07 3.00271154e-06 2.79155656e-04 -3.22653482e-06 -7.67010921e-06] [-6.44779441e-08 -1.44637262e-08 -4.31691611e-08 -3.22653482e-06 3.46601370e-05 -7.59598993e-05] [ 1.41342551e-07 -9.17839130e-09 -8.19988080e-08 -7.67010921e-06 -7.59598993e-05 1.67404576e-04]] | -0.009618608 | 17.9552 | 2.198652 | 0.03499367 | 0.01841533 | 0.5644195 | -0.05891047 | 0.2001707 | [[ 1.19150383e-09 -4.58006593e-10 -1.09766110e-09 -2.84831290e-08 -1.81042089e-07 2.46200067e-07] [-2.99482288e-11 1.45630827e-08 2.55108954e-08 1.43174200e-06 1.01321614e-08 -1.33184011e-07] [-6.00010869e-11 2.55108954e-08 6.74946597e-08 4.29920887e-06 2.03003005e-08 -3.29230088e-07] [-3.34749174e-09 1.43174200e-06 4.29920887e-06 2.84516438e-04 1.13257272e-06 -2.04179104e-05] [-5.77899541e-08 1.01321614e-08 2.03003005e-08 1.13257272e-06 1.77723596e-05 -2.38265268e-05] [ 7.74465029e-08 -1.33184011e-07 -3.29230088e-07 -2.04179104e-05 -2.38265268e-05 3.33200604e-05]] | 0.8613237 | 13.55685 | 1.334768 | 0.04634695 | 0.02098659 | 0.4480809 | -0.02973639 | 0.1155847 | 0.5044991 | 0.5044997 | 1.5135 | 0 | 0 | -24.79185 | 6.7152 | 11.1331625 | 2 | 74001 | 1 | TRUE | TRUE
875 | 10 | 167 | 155 | 0.45984375 | 0.4576827 | -0.03453125 | 10.02127 | 0.01163225 | 22.06542 | [[ 1.10251410e-09 9.96473307e-11 3.73277853e-10 1.36215397e-08 -1.82783626e-07 3.99962453e-07] [ 2.32964485e-11 7.39103466e-09 6.38530827e-09 2.62893106e-07 -1.36853518e-08 -6.34389946e-09] [ 7.03669476e-11 6.38530827e-09 3.16488097e-08 2.71000930e-06 -4.13326601e-08 -6.90193294e-08] [ 5.25710020e-09 2.62893106e-07 2.71000930e-06 2.51698506e-04 -3.08791918e-06 -6.54639740e-06] [-5.82528971e-08 -1.36853518e-08 -4.13326601e-08 -3.08791918e-06 3.16507142e-05 -6.93542948e-05] [ 1.27678910e-07 -6.34389946e-09 -6.90193294e-08 -6.54639740e-06 -6.93542948e-05 1.52816624e-04]] | -0.01397116 | 17.99094 | 2.198747 | 0.03492417 | 0.01844774 | 0.5588198 | -0.05657202 | 0.1945836 | [[ 1.42161614e-09 -5.98966984e-10 -1.44648774e-09 -3.59411454e-08 -2.17730425e-07 2.96523243e-07] [-2.51967832e-11 1.52987365e-08 2.68017870e-08 1.51251412e-06 8.56890916e-09 -1.37524759e-07] [-5.07990528e-11 2.68017870e-08 7.17799769e-08 4.60661379e-06 1.72763110e-08 -3.44887373e-07] [-2.85447979e-09 1.51251412e-06 4.60661379e-06 3.07107947e-04 9.70791331e-07 -2.15830632e-05] [-6.24979272e-08 8.56890916e-09 1.72763110e-08 9.70791331e-07 1.93519192e-05 -2.59215265e-05] [ 8.36900661e-08 -1.37524759e-07 -3.44887373e-07 -2.15830632e-05 -2.59215265e-05 3.61912963e-05]] | 0.8605726 | 13.59239 | 1.334778 | 0.04622574 | 0.02087881 | 0.4382136 | -0.03000808 | 0.116589 | 0.5044986 | 0.5044995 | 1.513503 | 0 | 0 | -24.79185 | 6.7152 | 11.1331625 | 2 | 74062 | 1 | TRUE | TRUE
876 | 10 | 167 | 156 | 0.467890625 | 0.4661518 | -0.034921875 | 10.0327 | 0.01164179 | 22.05238 | [[ 1.10044998e-09 1.00176611e-10 3.74152251e-10 1.34022756e-08 -1.83791668e-07 4.02179722e-07] [ 2.81978195e-11 8.52579736e-09 7.42866228e-09 3.04761379e-07 -1.66181417e-08 -5.78535845e-09] [ 8.52769177e-11 7.42866228e-09 3.67154915e-08 3.12224292e-06 -5.02525144e-08 -7.49698184e-08] [ 6.32653646e-09 3.04761379e-07 3.12224292e-06 2.88135151e-04 -3.72809637e-06 -7.16448288e-06] [-6.71721332e-08 -1.66181417e-08 -5.02525144e-08 -3.72809637e-06 3.65925581e-05 -8.01701996e-05] [ 1.47206750e-07 -5.78535845e-09 -7.49698184e-08 -7.16448288e-06 -8.01701996e-05 1.76623187e-04]] | -0.01323232 | 17.98257 | 2.198731 | 0.03494041 | 0.01856833 | 0.5630684 | -0.05867624 | 0.199216 | [[ 8.83249336e-10 -4.25347695e-10 -1.03954361e-09 -2.44234394e-08 -1.36167325e-07 1.85903502e-07] [-1.67753869e-11 1.12909486e-08 1.99160694e-08 1.09969428e-06 5.77167307e-09 -1.01087090e-07] [-3.39853386e-11 1.99160694e-08 5.30339322e-08 3.32861828e-06 1.16933137e-08 -2.53164495e-07] [-1.86911100e-09 1.09969428e-06 3.32861828e-06 2.17249263e-04 6.43110115e-07 -1.55069747e-05] [-4.46663578e-08 5.77167307e-09 1.16933137e-08 6.43110115e-07 1.39468396e-05 -1.86777586e-05] [ 5.98005989e-08 -1.01087090e-07 -2.53164495e-07 -1.55069747e-05 -1.86777586e-05 2.60968391e-05]] | 0.8596504 | 13.60254 | 1.33479 | 0.04619125 | 0.02132215 | 0.4663406 | -0.02362085 | 0.1065761 | 0.5045002 | 0.5044988 | 1.513501 | 0 | 0 | -24.79185 | 6.7152 | 11.1331625 | 2 | 74025 | 1 | TRUE | TRUE
877 | 10 | 167 | 157 | 0.4790625 | 0.4746209 | -0.0321875 | 10.03609 | 0.01163629 | 22.07525 | [[ 9.67065779e-10 8.85631447e-11 3.29176955e-10 1.18441254e-08 -1.61157540e-07 3.52646260e-07] [ 2.20207663e-11 6.49304782e-09 5.71173424e-09 2.39369555e-07 -1.28198954e-08 -4.25385968e-09] [ 6.58627269e-11 5.71173424e-09 2.78079883e-08 2.36822597e-06 -3.83400248e-08 -5.59617520e-08] [ 4.89348736e-09 2.39369555e-07 2.36822597e-06 2.18731065e-04 -2.84856446e-06 -5.37288845e-06] [-5.07213514e-08 -1.28198954e-08 -3.83400248e-08 -2.84856446e-06 2.72901002e-05 -5.97852949e-05] [ 1.11147880e-07 -4.25385968e-09 -5.59617520e-08 -5.37288845e-06 -5.97852949e-05 1.31712611e-04]] | -0.01316082 | 17.92122 | 2.19873 | 0.03506002 | 0.0185081 | 0.5627974 | -0.05669083 | 0.1948324 | [[ 8.89924020e-10 -1.87769798e-10 -4.51220662e-10 -1.17486795e-08 -1.35888719e-07 1.83285735e-07] [-3.26082606e-12 9.49240272e-09 1.66215409e-08 9.52204624e-07 1.09956615e-09 -7.98453168e-08] [-6.56438500e-12 1.66215409e-08 4.48716507e-08 2.92171446e-06 2.21385673e-09 -2.04187254e-07] [-3.74006772e-10 9.52204624e-07 2.92171446e-06 1.97400494e-04 1.26137620e-07 -1.30365328e-05] [-3.99218942e-08 1.09956615e-09 2.21385673e-09 1.26137620e-07 1.22927115e-05 -1.64243607e-05] [ 5.33367636e-08 -7.98453168e-08 -2.04187254e-07 -1.30365328e-05 -1.64243607e-05 2.28647150e-05]] | 0.8452381 | 13.56379 | 1.33498 | 0.04632322 | 0.02057828 | 0.4105929 | -0.03005527 | 0.117873 | 0.5045007 | 0.5044985 | 1.513502 | 0 | 0 | -24.79185 | 6.7152 | 11.1331625 | 2 | 74120 | 1 | TRUE | TRUE
878 | 10 | 167 | 158 | 0.489453125 | 0.4830901 | -0.0334375 | 9.94147 | 0.01158631 | 22.07259 | [[ 1.01755560e-09 8.76484842e-11 3.24636541e-10 1.16988300e-08 -1.68666237e-07 3.69172956e-07] [ 2.21112446e-11 6.69370723e-09 5.81469917e-09 2.41816821e-07 -1.28967232e-08 -4.73874987e-09] [ 6.62133728e-11 5.81469917e-09 2.84223507e-08 2.43346238e-06 -3.86163683e-08 -5.85913211e-08] [ 4.94575373e-09 2.41816821e-07 2.43346238e-06 2.26045048e-04 -2.88438380e-06 -5.62525845e-06] [-5.22687529e-08 -1.28967232e-08 -3.86163683e-08 -2.88438380e-06 2.81792547e-05 -6.17381160e-05] [ 1.14547104e-07 -4.73874987e-09 -5.85913211e-08 -5.62525845e-06 -6.17381160e-05 1.36019628e-04]] | -0.01160381 | 17.96162 | 2.198695 | 0.03498118 | 0.01843171 | 0.5627883 | -0.05002227 | 0.1805543 | [[ 8.72636873e-10 -3.36144999e-10 -8.14740416e-10 -1.91850795e-08 -1.33485379e-07 1.81430794e-07] [-1.02141260e-11 1.27752650e-08 2.23736808e-08 1.24736820e-06 3.47347979e-09 -1.09501203e-07] [-2.04918406e-11 2.23736808e-08 5.90418097e-08 3.73820556e-06 6.96903802e-09 -2.73630817e-07] [-1.13678596e-09 1.24736820e-06 3.73820556e-06 2.46047769e-04 3.86613132e-07 -1.69585070e-05] [-5.00960891e-08 3.47347979e-09 6.96903802e-09 3.86613132e-07 1.54654449e-05 -2.06831541e-05] [ 6.69871735e-08 -1.09501203e-07 -2.73630817e-07 -1.69585070e-05 -2.06831541e-05 2.88662556e-05]] | 0.8520645 | 13.57994 | 1.33489 | 0.04626812 | 0.02111997 | 0.4614315 | -0.02103433 | 0.1037021 | 0.5044987 | 0.5044987 | 1.513497 | 0 | 0 | -24.79185 | 6.7152 | 11.1331625 | 2 | 74056 | 1 | TRUE | TRUE
879 | 10 | 167 | 159 | 0.498515625 | 0.4915592 | -0.0353125 | 10.05664 | 0.01165725 | 22.03166 | [[ 8.50036205e-10 7.96290926e-11 2.95859079e-10 1.05536740e-08 -1.41858273e-07 3.10387220e-07] [ 2.70635855e-11 7.70428423e-09 6.73473533e-09 2.79651460e-07 -1.58571336e-08 -3.48155500e-09] [ 8.15659710e-11 6.73473533e-09 3.32069180e-08 2.83049393e-06 -4.77869012e-08 -6.25454458e-08] [ 6.06602801e-09 2.79651460e-07 2.83049393e-06 2.61604749e-04 -3.55384846e-06 -6.10300911e-06] [-6.06979011e-08 -1.58571336e-08 -4.77869012e-08 -3.55384846e-06 3.28891578e-05 -7.20428254e-05] [ 1.32995250e-07 -3.48155500e-09 -6.25454458e-08 -6.10300911e-06 -7.20428254e-05 1.58691897e-04]] | -0.01365634 | 17.95168 | 2.198741 | 0.03500054 | 0.01851012 | 0.5591178 | -0.05317304 | 0.1869978 | [[ 1.02350407e-09 -3.68931888e-10 -8.92720230e-10 -2.14649476e-08 -1.56883256e-07 2.13010455e-07] [-4.98176737e-12 1.48836575e-08 2.62455830e-08 1.44917501e-06 1.69766258e-09 -1.25027876e-07] [-1.00148029e-11 2.62455830e-08 6.91630106e-08 4.33001606e-06 3.41324723e-09 -3.13819007e-07] [-5.49474667e-10 1.44917501e-06 4.33001606e-06 2.81807545e-04 1.87275850e-07 -1.92741887e-05] [-5.76340233e-08 1.69766258e-09 3.41324723e-09 1.87275850e-07 1.78136302e-05 -2.38017467e-05] [ 7.70028521e-08 -1.25027876e-07 -3.13819007e-07 -1.92741887e-05 -2.38017467e-05 3.32107041e-05]] | 0.8522976 | 13.54969 | 1.334887 | 0.04637144 | 0.02131979 | 0.4660806 | -0.02697045 | 0.1108509 | 0.5044999 | 0.5044997 | 1.513501 | 0 | 0 | -24.79185 | 6.7152 | 11.1331625 | 2 | 74005 | 1 | TRUE | TRUE
880 | 10 | 167 | 160 | 0.49765625 | 0.5000283 | -0.032109375 | 10.03359 | 0.01164443 | 22.08229 | [[ 9.60675183e-10 9.00436581e-11 3.34751119e-10 1.21396416e-08 -1.59569125e-07 3.49125886e-07] [ 2.26361192e-11 8.83119401e-09 7.74874254e-09 3.26078429e-07 -1.31283160e-08 -1.51348157e-08] [ 6.74702501e-11 7.74874254e-09 3.75893623e-08 3.21111722e-06 -3.91266229e-08 -1.03542236e-07] [ 5.02844648e-09 3.26078429e-07 3.21111722e-06 2.97479207e-04 -2.91601049e-06 -9.36414973e-06] [-6.86987230e-08 -1.31283160e-08 -3.91266229e-08 -2.91601049e-06 3.68189357e-05 -8.07265364e-05] [ 1.50655634e-07 -1.51348157e-08 -1.03542236e-07 -9.36414973e-06 -8.07265364e-05 1.77994813e-04]] | -0.01416885 | 17.91687 | 2.198752 | 0.03506853 | 0.01845026 | 0.5627918 | -0.05385299 | 0.1885915 | [[ 1.26405508e-09 -2.18742533e-10 -5.21674925e-10 -1.36899443e-08 -1.92531422e-07 2.59207758e-07] [-9.63004259e-11 1.33113564e-08 2.32656392e-08 1.33111723e-06 3.21780888e-08 -1.52415641e-07] [-1.92129077e-10 2.32656392e-08 6.19968449e-08 4.02315801e-06 6.41973909e-08 -3.63333097e-07] [-1.09088104e-08 1.33111723e-06 4.02315801e-06 2.70891138e-04 3.64498152e-06 -2.25603107e-05] [-5.48529200e-08 3.21780888e-08 6.41973909e-08 3.64498152e-06 1.67263962e-05 -2.26528126e-05] [ 7.41970128e-08 -1.52415641e-07 -3.63333097e-07 -2.25603107e-05 -2.26528126e-05 3.19400156e-05]] | 0.8416237 | 13.51516 | 1.335028 | 0.0464899 | 0.0205918 | 0.4136785 | -0.03263962 | 0.1214085 | 0.5044993 | 0.5044997 | 1.513499 | 0 | 0 | -24.79185 | 6.7152 | 11.1331625 | 2 | 73998 | 1 | TRUE | TRUE
881 | 10 | 167 | 161 | 0.515 | 0.5084975 | -0.03390625 | 10.3949 | 0.01184919 | 21.997 | [[ 8.46928258e-10 7.69614494e-11 2.81539835e-10 9.85063112e-09 -1.41193431e-07 3.09001963e-07] [ 1.67947658e-11 6.40450513e-09 5.67072982e-09 2.36665978e-07 -9.74295498e-09 -1.06329728e-08] [ 4.96082773e-11 5.67072982e-09 2.68517162e-08 2.27185910e-06 -2.87756362e-08 -7.21551013e-08] [ 3.66020124e-09 2.36665978e-07 2.27185910e-06 2.08993804e-04 -2.12310156e-06 -6.49298352e-06] [-4.88884905e-08 -9.74295498e-09 -2.87756362e-08 -2.12310156e-06 2.61389210e-05 -5.73052012e-05] [ 1.07203970e-07 -1.06329728e-08 -7.21551013e-08 -6.49298352e-06 -5.73052012e-05 1.26345828e-04]] | -0.01144908 | 17.9191 | 2.198692 | 0.03506417 | 0.01861676 | 0.5817438 | -0.0479295 | 0.174813 | [[ 1.17867597e-09 -8.79432938e-10 -2.09282314e-09 -5.59750872e-08 -1.79153499e-07 2.47963184e-07] [-9.16235866e-11 1.43898321e-08 2.49923764e-08 1.42719827e-06 3.09086812e-08 -1.59012149e-07] [-1.83407217e-10 2.49923764e-08 6.66771468e-08 4.33266789e-06 6.18707494e-08 -3.81740158e-07] [-1.04310415e-08 1.42719827e-06 4.33266789e-06 2.92409909e-04 3.51878169e-06 -2.37885023e-05] [-5.92467314e-08 3.09086812e-08 6.18707494e-08 3.51878169e-06 1.82212504e-05 -2.46391739e-05] [ 8.00266874e-08 -1.59012149e-07 -3.81740158e-07 -2.37885023e-05 -2.46391739e-05 3.46801343e-05]] | 0.8363147 | 13.59678 | 1.335099 | 0.04621083 | 0.02063067 | 0.4308885 | -0.0257673 | 0.1122 | 0.5044997 | 0.5044981 | 1.513503 | 0 | 0 | -24.79185 | 6.7152 | 11.1331625 | 2 | 74036 | 1 | TRUE | TRUE
882 | 10 | 167 | 162 | 0.513515625 | 0.5169666 | -0.035546875 | 10.37492 | 0.01183875 | 22.01013 | [[ 1.11466148e-09 9.79102646e-11 3.60019218e-10 1.30372269e-08 -1.83935994e-07 4.02567105e-07] [ 2.73821358e-11 9.17845519e-09 7.97029742e-09 3.43716091e-07 -1.57143147e-08 -1.08864435e-08] [ 8.16875227e-11 7.97029742e-09 3.93274953e-08 3.41493444e-06 -4.68750346e-08 -9.51188114e-08] [ 6.19196656e-09 3.43716091e-07 3.41493444e-06 3.20509128e-04 -3.55312013e-06 -8.95407320e-06] [-7.24093685e-08 -1.57143147e-08 -4.68750346e-08 -3.55312013e-06 3.85209598e-05 -8.44270294e-05] [ 1.58737739e-07 -1.08864435e-08 -9.51188114e-08 -8.95407320e-06 -8.44270294e-05 1.86084234e-04]] | -0.01189637 | 17.88452 | 2.198702 | 0.03513198 | 0.01814398 | 0.5399611 | -0.05634323 | 0.1953644 | [[ 1.00591019e-09 -6.40537753e-10 -1.52077584e-09 -4.23064849e-08 -1.51984392e-07 2.09395814e-07] [-8.58071482e-11 1.35496110e-08 2.34558891e-08 1.35767946e-06 2.87872780e-08 -1.49217126e-07] [-1.71562130e-10 2.34558891e-08 6.29796426e-08 4.15004152e-06 5.75565468e-08 -3.59607685e-07] [-9.89043914e-09 1.35767946e-06 4.15004152e-06 2.83832240e-04 3.31806478e-06 -2.27272080e-05] [-5.71692421e-08 2.87872780e-08 5.75565468e-08 3.31806478e-06 1.75244746e-05 -2.36883673e-05] [ 7.71968993e-08 -1.49217126e-07 -3.59607685e-07 -2.27272080e-05 -2.36883673e-05 3.33099776e-05]] | 0.8318307 | 13.59539 | 1.335158 | 0.04621556 | 0.02036175 | 0.4116461 | -0.02843343 | 0.1163153 | 0.5045 | 0.5045008 | 1.513503 | 0 | 0 | -24.79185 | 6.7152 | 11.1331625 | 2 | 74024 | 1 | TRUE | TRUE
883 | 10 | 167 | 163 | 0.53171875 | 0.5254358 | -0.03609375 | 10.50684 | 0.0119121 | 21.89065 | [[ 1.09796805e-09 1.18233005e-10 4.37291541e-10 1.55935475e-08 -1.83220665e-07 4.00623594e-07] [-6.96585525e-12 6.76660139e-09 5.88990733e-09 2.50569927e-07 4.02751651e-09 -4.24200103e-08] [-2.08777603e-11 5.88990733e-09 2.91272259e-08 2.51227908e-06 1.20743025e-08 -1.73389668e-07] [-1.57166977e-09 2.50569927e-07 2.51227908e-06 2.34429303e-04 9.08971238e-07 -1.43376836e-05] [-5.33825640e-08 4.02751651e-09 1.20743025e-08 9.08971238e-07 2.85967072e-05 -6.29465737e-05] [ 1.17495220e-07 -4.24200103e-08 -1.73389668e-07 -1.43376836e-05 -6.29465737e-05 1.39332107e-04]] | -0.01759283 | 17.90629 | 2.198827 | 0.03508927 | 0.01827786 | 0.5456977 | -0.05524442 | 0.1923307 | [[ 8.09603162e-10 -7.56693186e-10 -1.81810946e-09 -4.37566142e-08 -1.24196654e-07 1.73121519e-07] [-1.11539815e-10 1.33839185e-08 2.35681795e-08 1.29344538e-06 3.76158229e-08 -1.60024240e-07] [-2.21706192e-10 2.35681795e-08 6.09724805e-08 3.78218730e-06 7.47660126e-08 -3.71795579e-07] [-1.20544616e-08 1.29344538e-06 3.78218730e-06 2.43910776e-04 4.06502575e-06 -2.20061736e-05] [-5.00228511e-08 3.76158229e-08 7.47660126e-08 4.06502575e-06 1.52809500e-05 -2.07685417e-05] [ 6.78738021e-08 -1.60024240e-07 -3.71795579e-07 -2.20061736e-05 -2.07685417e-05 2.94525969e-05]] | 0.8303394 | 13.48285 | 1.335178 | 0.04660132 | 0.02142415 | 0.4754036 | -0.0361612 | 0.1224806 | 0.5044992 | 0.5044997 | 1.513498 | 0 | 0 | -24.79185 | 6.7152 | 11.1331625 | 2 | 74045 | 1 | TRUE | TRUE
884 | 10 | 167 | 164 | 0.535625 | 0.5339049 | -0.036015625 | 10.47098 | 0.01187925 | 21.96118 | [[ 1.10321567e-09 -3.11489512e-11 -1.14728610e-10 -4.18816649e-09 -1.81745953e-07 4.00209247e-07] [ 2.39586178e-11 7.86252630e-09 6.91854203e-09 2.95788431e-07 -1.37623032e-08 -8.97291338e-09] [ 7.08447089e-11 6.91854203e-09 3.32696496e-08 2.85355892e-06 -4.06906710e-08 -7.81689844e-08] [ 5.30154005e-09 2.95788431e-07 2.85355892e-06 2.65241341e-04 -3.04498029e-06 -7.31258840e-06] [-6.08617747e-08 -1.37623032e-08 -4.06906710e-08 -3.04498029e-06 3.23143650e-05 -7.08169844e-05] [ 1.33411910e-07 -8.97291338e-09 -7.81689844e-08 -7.31258840e-06 -7.08169844e-05 1.56078046e-04]] | -0.01511839 | 17.87905 | 2.198773 | 0.03514273 | 0.01835639 | 0.5604662 | -0.05463673 | 0.1903108 | [[ 9.96288494e-10 -6.23318474e-10 -1.46723868e-09 -4.21209368e-08 -1.50517244e-07 2.07273630e-07] [-7.96494359e-11 1.34463376e-08 2.31982474e-08 1.37091757e-06 2.64209385e-08 -1.45184734e-07] [-1.58724519e-10 2.31982474e-08 6.28043590e-08 4.22345897e-06 5.26511562e-08 -3.52409851e-07] [-9.33280346e-09 1.37091757e-06 4.22345897e-06 2.94401332e-04 3.09580277e-06 -2.27600176e-05] [-5.86649417e-08 2.64209385e-08 5.26511562e-08 3.09580277e-06 1.78407415e-05 -2.40884141e-05] [ 7.91370388e-08 -1.45184734e-07 -3.52409851e-07 -2.27600176e-05 -2.40884141e-05 3.38129293e-05]] | 0.8348486 | 13.56952 | 1.335118 | 0.04630366 | 0.01995149 | 0.3786847 | -0.02195696 | 0.1093513 | 0.5045008 | 0.5045 | 1.513498 | 0 | 0 | -24.79185 | 6.7152 | 11.1331625 | 2 | 74201 | 1 | TRUE | TRUE
885 | 10 | 167 | 165 | 0.54390625 | 0.542374 | -0.03453125 | 10.45962 | 0.01188137 | 21.93732 | [[ 1.00708801e-09 1.03160716e-10 3.81548982e-10 1.38293581e-08 -1.67121532e-07 3.65501745e-07] [ 2.09774671e-11 6.37097774e-09 5.56773642e-09 2.39319374e-07 -1.20759497e-08 -5.16136650e-09] [ 6.26993506e-11 5.56773642e-09 2.74580135e-08 2.37165341e-06 -3.60903701e-08 -5.90015643e-08] [ 4.72716688e-09 2.39319374e-07 2.37165341e-06 2.21474709e-04 -2.72097406e-06 -5.66016917e-06] [-5.03216344e-08 -1.20759497e-08 -3.60903701e-08 -2.72097406e-06 2.68444043e-05 -5.88174053e-05] [ 1.10285626e-07 -5.16136650e-09 -5.90015643e-08 -5.66016917e-06 -5.88174053e-05 1.29600298e-04]] | -0.01653005 | 17.8792 | 2.198804 | 0.03514243 | 0.01823627 | 0.5424287 | -0.05379378 | 0.1895531 | [[ 9.02171447e-10 -5.96081453e-10 -1.42002632e-09 -3.72775952e-08 -1.37610697e-07 1.89659566e-07] [-4.26954391e-11 9.22698649e-09 1.61956956e-08 9.09441376e-07 1.42985792e-08 -9.49016388e-08] [-8.49758840e-11 1.61956956e-08 4.25225625e-08 2.70233781e-06 2.84583099e-08 -2.28002005e-07] [-4.72933727e-09 9.09441376e-07 2.70233781e-06 1.78325283e-04 1.58384583e-06 -1.39775446e-05] [-3.61501557e-08 1.42985792e-08 2.84583099e-08 1.58384583e-06 1.10056267e-05 -1.48391404e-05] [ 4.87002198e-08 -9.49016388e-08 -2.28002005e-07 -1.39775446e-05 -1.48391404e-05 2.08707314e-05]] | 0.8240747 | 13.48861 | 1.335261 | 0.0465814 | 0.02097055 | 0.4410741 | -0.03169846 | 0.1181391 | 0.5044988 | 0.5045002 | 1.513501 | 0 | 0 | -24.79185 | 6.7152 | 11.1331625 | 2 | 74094 | 1 | TRUE | TRUE
886 | 10 | 167 | 166 | 0.550859375 | 0.5508432 | -0.034765625 | 10.52921 | 0.01192912 | 21.87962 | [[ 1.13664171e-09 1.30798713e-10 4.84730491e-10 1.75265898e-08 -1.88702397e-07 4.12438045e-07] [ 3.16753621e-11 8.19323122e-09 7.14880142e-09 3.01249056e-07 -1.83470215e-08 -3.00420561e-10] [ 9.43460128e-11 7.14880142e-09 3.47397414e-08 2.98030630e-06 -5.46423872e-08 -5.51075015e-08] [ 7.06165215e-09 3.01249056e-07 2.98030630e-06 2.77211956e-04 -4.08984385e-06 -5.65320223e-06] [-6.38435349e-08 -1.83470215e-08 -5.46423872e-08 -4.08984385e-06 3.41907116e-05 -7.48679547e-05] [ 1.39843392e-07 -3.00420561e-10 -5.51075015e-08 -5.65320223e-06 -7.48679547e-05 1.64862640e-04]] | -0.02073421 | 17.92687 | 2.198896 | 0.03504898 | 0.01837648 | 0.5603118 | -0.06125925 | 0.2045628 | [[ 7.89167266e-10 -4.81021890e-10 -1.13998615e-09 -3.05218763e-08 -1.19922924e-07 1.64911480e-07] [-3.77979354e-11 8.38323683e-09 1.47004749e-08 8.27417302e-07 1.25887331e-08 -8.55711244e-08] [-7.49307323e-11 1.47004749e-08 3.84393963e-08 2.44609229e-06 2.49560867e-08 -2.04967836e-07] [-4.17565914e-09 8.27417302e-07 2.44609229e-06 1.61591241e-04 1.39072437e-06 -1.25879426e-05] [-3.26493654e-08 1.25887331e-08 2.49560867e-08 1.39072437e-06 9.88540047e-06 -1.33258113e-05] [ 4.39754178e-08 -8.55711244e-08 -2.04967836e-07 -1.25879426e-05 -1.33258113e-05 1.87425416e-05]] | 0.8216095 | 13.46388 | 1.335293 | 0.04666698 | 0.02092079 | 0.4377893 | -0.02616259 | 0.1107543 | 0.5045008 | 0.5044992 | 1.513498 | 0 | 0 | -24.79185 | 6.7152 | 11.1331625 | 2 | 73991 | 1 | TRUE | TRUE
887 | 10 | 167 | 167 | 0.563515625 | 0.5593123 | -0.035 | 10.50742 | 0.01189829 | 21.91339 | [[ 1.10488364e-09 1.21612782e-10 4.51604568e-10 1.64526908e-08 -1.82904629e-07 3.99851382e-07] [ 2.58253189e-11 7.00848913e-09 5.99836792e-09 2.51158115e-07 -1.50145850e-08 -1.26715511e-09] [ 7.75669947e-11 5.99836792e-09 2.97595862e-08 2.57985474e-06 -4.50926878e-08 -5.11516117e-08] [ 5.86835785e-09 2.51158115e-07 2.57985474e-06 2.42236895e-04 -3.41146153e-06 -5.19060653e-06] [-5.52579243e-08 -1.50145850e-08 -4.50926878e-08 -3.41146153e-06 2.97538791e-05 -6.51650806e-05] [ 1.21058030e-07 -1.26715511e-09 -5.11516117e-08 -5.19060653e-06 -6.51650806e-05 1.43513749e-04]] | -0.0196755 | 17.97485 | 2.198873 | 0.03495542 | 0.01821657 | 0.5492698 | -0.05588598 | 0.1937983 | [[ 8.10772912e-10 -5.00485721e-10 -1.18429688e-09 -3.21424409e-08 -1.23052824e-07 1.69297671e-07] [-4.18999468e-11 9.89279604e-09 1.73320799e-08 9.86004216e-07 1.39355334e-08 -9.99053451e-08] [-8.32480830e-11 1.73320799e-08 4.57618468e-08 2.94613156e-06 2.76877637e-08 -2.41536636e-07] [-4.69112262e-09 9.86004216e-07 2.94613156e-06 1.96792362e-04 1.56023637e-06 -1.50200372e-05] [-3.96775950e-08 1.39355334e-08 2.76877637e-08 1.56023637e-06 1.20227621e-05 -1.61947929e-05] [ 5.34060277e-08 -9.99053451e-08 -2.41536636e-07 -1.50200372e-05 -1.61947929e-05 2.27446250e-05]] | 0.8245725 | 13.47286 | 1.335254 | 0.04663586 | 0.02070846 | 0.4199632 | -0.02662732 | 0.1121925 | 0.5044998 | 0.5045003 | 1.513497 | 0 | 0 | -24.79185 | 6.7152 | 11.1331625 | 2 | 74221 | 1 | TRUE | TRUE
888 | 10 | 167 | 168 | 0.568046875 | 0.5677814 | -0.03375 | 10.52801 | 0.01191838 | 21.90808 | [[ 1.07848087e-09 1.37830621e-10 5.06743781e-10 1.80079525e-08 -1.79493663e-07 3.92098025e-07] [ 2.76643879e-11 7.09653442e-09 6.23451202e-09 2.61258799e-07 -1.60353546e-08 -8.08350370e-11] [ 8.19778094e-11 6.23451202e-09 2.98507972e-08 2.54330534e-06 -4.75133917e-08 -4.61186852e-08] [ 6.09204002e-09 2.61258799e-07 2.54330534e-06 2.35322360e-04 -3.53082796e-06 -4.73435462e-06] [-5.46809978e-08 -1.60353546e-08 -4.75133917e-08 -3.53082796e-06 2.92558824e-05 -6.40582463e-05] [ 1.19767900e-07 -8.08350370e-11 -4.61186852e-08 -4.73435462e-06 -6.40582463e-05 1.41053857e-04]] | -0.02348066 | 17.92683 | 2.198957 | 0.03504905 | 0.01849594 | 0.5723029 | -0.05315551 | 0.1870233 | [[ 9.91772535e-10 -6.09156531e-10 -1.45318586e-09 -3.84464224e-08 -1.50924821e-07 2.07600946e-07] [-4.90161504e-11 1.22736774e-08 2.13814963e-08 1.22880980e-06 1.64244696e-08 -1.22681809e-07] [-9.80067850e-11 2.13814963e-08 5.72237366e-08 3.73609035e-06 3.28407302e-08 -3.00387209e-07] [-5.59925522e-09 1.22880980e-06 3.73609035e-06 2.53126989e-04 1.87623525e-06 -1.89546586e-05] [-5.10059366e-08 1.64244696e-08 3.28407302e-08 1.87623525e-06 1.56002315e-05 -2.09995887e-05] [ 6.86130232e-08 -1.22681809e-07 -3.00387209e-07 -1.89546586e-05 -2.09995887e-05 2.94382574e-05]] | 0.8210204 | 13.55352 | 1.335301 | 0.04635834 | 0.02050845 | 0.4135235 | -0.02542021 | 0.1117832 | 0.504499 | 0.5044999 | 1.513499 | 0 | 0 | -24.79185 | 6.7152 | 11.1331625 | 2 | 74116 | 1 | TRUE | TRUE
889 | 10 | 167 | 169 | 0.575234375 | 0.5762506 | -0.036953125 | 10.45788 | 0.01187533 | 21.90245 | [[ 1.09524502e-09 1.36375937e-10 4.99679117e-10 1.79767048e-08 -1.81220082e-07 3.95924519e-07] [ 3.30902390e-11 7.99457631e-09 7.03396787e-09 3.00321344e-07 -1.89794940e-08 1.88938622e-09] [ 9.73695398e-11 7.03396787e-09 3.35045293e-08 2.87191655e-06 -5.58432222e-08 -4.60669217e-08] [ 7.28078309e-09 3.00321344e-07 2.87191655e-06 2.67016021e-04 -4.17560282e-06 -4.91875502e-06] [-6.14636871e-08 -1.89794940e-08 -5.58432222e-08 -4.17560282e-06 3.25631418e-05 -7.12844491e-05] [ 1.34597144e-07 1.88938622e-09 -4.60669217e-08 -4.91875502e-06 -7.12844491e-05 1.56937491e-04]] | -0.02276226 | 17.88489 | 2.198941 | 0.03513126 | 0.01836515 | 0.566451 | -0.06006883 | 0.2022104 | [[ 1.05704532e-09 -5.73216362e-10 -1.35232265e-09 -3.72467206e-08 -1.59351750e-07 2.18510920e-07] [-4.60387194e-11 1.12020527e-08 1.94049650e-08 1.12160771e-06 1.52460663e-08 -1.11658299e-07] [-9.10906167e-11 1.94049650e-08 5.13035598e-08 3.36344880e-06 3.01656260e-08 -2.70026961e-07] [-5.22584108e-09 1.12160771e-06 3.36344880e-06 2.28779309e-04 1.73059373e-06 -1.71043250e-05] [-4.57206493e-08 1.52460663e-08 3.01656260e-08 1.73059373e-06 1.38146063e-05 -1.86009548e-05] [ 6.15181812e-08 -1.11658299e-07 -2.70026961e-07 -1.71043250e-05 -1.86009548e-05 2.60925752e-05]] | 0.8183879 | 13.51851 | 1.335336 | 0.04647839 | 0.02038923 | 0.4126581 | -0.02247757 | 0.1080723 | 0.504501 | 0.5044991 | 1.513499 | 0 | 0 | -24.79185 | 6.7152 | 11.1331625 | 2 | 74157 | 1 | TRUE | TRUE
890 | 10 | 167 | 170 | 0.58703125 | 0.5847197 | -0.03640625 | 10.50679 | 0.0119009 | 21.87855 | [[ 1.10878330e-09 1.46737417e-10 5.39579998e-10 1.93073981e-08 -1.84041908e-07 4.01934203e-07] [ 3.45820101e-11 8.40164898e-09 7.31337659e-09 3.10062136e-07 -1.99390362e-08 2.27045773e-09] [ 1.02580250e-10 7.31337659e-09 3.53999464e-08 3.04834126e-06 -5.91397998e-08 -4.85203269e-08] [ 7.70694513e-09 3.10062136e-07 3.04834126e-06 2.84550887e-04 -4.44316197e-06 -5.20845763e-06] [-6.52686305e-08 -1.99390362e-08 -5.91397998e-08 -4.44316197e-06 3.47987577e-05 -7.61809410e-05] [ 1.42933082e-07 2.27045773e-09 -4.85203269e-08 -5.20845763e-06 -7.61809410e-05 1.67714143e-04]] | -0.02528644 | 17.91967 | 2.198996 | 0.03506306 | 0.01830387 | 0.5594011 | -0.0465383 | 0.1727025 | [[ 1.19602934e-09 -7.17268018e-10 -1.69397201e-09 -4.50403413e-08 -1.81561315e-07 2.49518292e-07] [-6.57338997e-11 1.72855802e-08 3.01473565e-08 1.72454395e-06 2.17219048e-08 -1.70385522e-07] [-1.29866343e-10 3.01473565e-08 7.91665692e-08 5.12291545e-06 4.29150830e-08 -4.11113083e-07] [-7.35559552e-09 1.72454395e-06 5.12291545e-06 3.43911888e-04 2.43070231e-06 -2.57356175e-05] [-6.89334613e-08 2.17219048e-08 4.29150830e-08 2.43070231e-06 2.07545810e-05 -2.79335359e-05] [ 9.27148101e-08 -1.70385522e-07 -4.11113083e-07 -2.57356175e-05 -2.79335359e-05 3.92044139e-05]] | 0.8188673 | 13.46311 | 1.33533 | 0.04666965 | 0.02059483 | 0.4179357 | -0.02295834 | 0.1078687 | 0.5045015 | 0.5044996 | 1.513502 | 0 | 0 | -24.79185 | 6.7152 | 11.1331625 | 2 | 74184 | 1 | TRUE | TRUE
891 | 10 | 167 | 171 | 0.592109375 | 0.5931889 | -0.031640625 | 10.52044 | 0.0119104 | 21.81606 | [[ 8.14158096e-10 1.03640108e-10 3.83307781e-10 1.39653776e-08 -1.34846462e-07 2.94547601e-07] [ 2.57984195e-11 6.14974499e-09 5.40087216e-09 2.29978020e-07 -1.48521678e-08 2.01281640e-09] [ 7.63718307e-11 5.40087216e-09 2.60027708e-08 2.22983500e-06 -4.39635547e-08 -3.44080388e-08] [ 5.71379915e-09 2.29978020e-07 2.22983500e-06 2.07281487e-04 -3.28910975e-06 -3.71783914e-06] [-4.76826070e-08 -1.48521678e-08 -4.39635547e-08 -3.28910975e-06 2.53751780e-05 -5.55467296e-05] [ 1.04413916e-07 2.01281640e-09 -3.44080388e-08 -3.71783914e-06 -5.55467296e-05 1.22282088e-04]] | -0.02471496 | 17.89333 | 2.198984 | 0.03511467 | 0.01836485 | 0.5613081 | -0.05252177 | 0.1853914 | [[ 9.46447369e-10 -5.49948892e-10 -1.30840835e-09 -3.33914352e-08 -1.44051788e-07 1.97748005e-07] [-3.80821728e-11 1.49687610e-08 2.61600397e-08 1.48211298e-06 1.26359935e-08 -1.39328915e-07] [-7.53089602e-11 2.61600397e-08 6.83844506e-08 4.38131280e-06 2.49886954e-08 -3.38812753e-07] [-4.22496440e-09 1.48211298e-06 4.38131280e-06 2.91351684e-04 1.40191687e-06 -2.10974906e-05] [-5.85506339e-08 1.26359935e-08 2.49886954e-08 1.40191687e-06 1.76705024e-05 -2.37278196e-05] [ 7.85844560e-08 -1.39328915e-07 -3.38812753e-07 -2.10974906e-05 -2.37278196e-05 3.32501411e-05]] | 0.8113412 | 13.46651 | 1.335429 | 0.04665785 | 0.02078928 | 0.4324718 | -0.03649765 | 0.1248875 | 0.5045002 | 0.5044996 | 1.513502 | 0 | 0 | -24.79185 | 6.7152 | 11.1331625 | 2 | 74162 | 1 | TRUE | TRUE
892 | 10 | 167 | 172 | 0.60453125 | 0.601658 | -0.037734375 | 10.47937 | 0.01187568 | 21.85027 | [[ 1.08827978e-09 1.37931297e-10 5.07446838e-10 1.85299895e-08 -1.79669434e-07 3.92472462e-07] [ 1.17605862e-12 8.45053435e-09 7.29638719e-09 3.15449208e-07 -6.73827616e-10 -4.01249418e-08] [ 3.50699798e-12 7.29638719e-09 3.59504558e-08 3.13577701e-06 -2.00551917e-09 -1.76749476e-07] [ 2.67090159e-10 3.15449208e-07 3.13577701e-06 2.95614465e-04 -1.52714334e-07 -1.50597113e-05] [-6.64051207e-08 -6.73827616e-10 -2.00551917e-09 -1.52714334e-07 3.52093775e-05 -7.74137222e-05] [ 1.46004379e-07 -4.01249418e-08 -1.76749476e-07 -1.50597113e-05 -7.74137222e-05 1.71163208e-04]] | -0.02427128 | 17.88871 | 2.198974 | 0.03512374 | 0.01806734 | 0.5392564 | -0.05652182 | 0.1954991 | [[ 1.06891652e-09 -5.12652986e-10 -1.21273803e-09 -3.10491161e-08 -1.61467017e-07 2.20624555e-07] [-8.07259516e-11 1.70556682e-08 2.97115058e-08 1.67101108e-06 2.67949040e-08 -1.74556794e-07] [-1.58945736e-10 2.97115058e-08 7.67890634e-08 4.88247556e-06 5.27581172e-08 -4.13219325e-07] [-8.85373065e-09 1.67101108e-06 4.88247556e-06 3.22443247e-04 2.93876988e-06 -2.53383055e-05] [-6.48550476e-08 2.67949040e-08 5.27581172e-08 2.93876988e-06 1.95410741e-05 -2.63577499e-05] [ 8.73995937e-08 -1.74556794e-07 -4.13219325e-07 -2.53383055e-05 -2.63577499e-05 3.71065708e-05]] | 0.8018945 | 13.47334 | 1.335554 | 0.04663421 | 0.02092982 | 0.4516793 | -0.03332867 | 0.1202534 | 0.5044998 | 0.5044992 | 1.5135 | 0 | 0 | -24.79185 | 6.7152 | 11.1331625 | 2 | 74305 | 1 | TRUE | TRUE
893 | 10 | 167 | 173 | 0.613671875 | 0.6101271 | -0.034609375 | 10.62113 | 0.01196492 | 21.8591 | [[ 9.12257276e-10 1.72436208e-11 6.34244047e-11 2.31531465e-09 -1.50174154e-07 3.29920699e-07] [ 3.56912842e-12 5.60251870e-09 4.87109983e-09 2.10937560e-07 -2.03718934e-09 -2.32247913e-08] [ 1.05647898e-11 4.87109983e-09 2.37021712e-08 2.05908362e-06 -6.02770058e-09 -1.06139278e-07] [ 8.01085823e-10 2.10937560e-07 2.05908362e-06 1.93480573e-04 -4.57040977e-07 -9.10058737e-06] [-4.36524034e-08 -2.03718934e-09 -6.02770058e-09 -4.57040977e-07 2.30653726e-05 -5.06883746e-05] [ 9.59351935e-08 -2.32247913e-08 -1.06139278e-07 -9.10058737e-06 -5.06883746e-05 1.12022264e-04]] | -0.02982076 | 17.87285 | 2.199096 | 0.03515491 | 0.0181294 | 0.5464118 | -0.05445803 | 0.1908954 | [[ 1.09601114e-09 -5.45146678e-10 -1.28126629e-09 -3.50651256e-08 -1.65359285e-07 2.26229184e-07] [-6.58084434e-11 1.28147911e-08 2.23407885e-08 1.26799610e-06 2.17088441e-08 -1.33475022e-07] [-1.29441601e-10 2.23407885e-08 5.80258972e-08 3.72101550e-06 4.27001343e-08 -3.16029719e-07] [-7.26805060e-09 1.26799610e-06 3.72101550e-06 2.47646572e-04 2.39757171e-06 -1.95193318e-05] [-4.96891282e-08 2.17088441e-08 4.27001343e-08 2.39757171e-06 1.49078093e-05 -2.01200992e-05] [ 6.69987592e-08 -1.33475022e-07 -3.16029719e-07 -1.95193318e-05 -2.01200992e-05 2.83292260e-05]] | 0.812081 | 13.44472 | 1.33542 | 0.04673349 | 0.02074647 | 0.4322381 | -0.02696364 | 0.1122919 | 0.5044994 | 0.5044999 | 1.513497 | 0 | 0 | -24.79185 | 6.7152 | 11.1331625 | 2 | 74191 | 1 | TRUE | TRUE
894 | 10 | 167 | 174 | 0.622734375 | 0.6185963 | -0.037734375 | 10.56402 | 0.01193633 | 21.84734 | [[ 1.02832468e-09 1.12958704e-11 4.13649501e-11 1.50599982e-09 -1.69259724e-07 3.71996341e-07] [ 3.46117065e-12 6.95487395e-09 6.10847402e-09 2.66094217e-07 -1.96725107e-09 -3.03071613e-08] [ 1.01785840e-11 6.10847402e-09 2.93171031e-08 2.53555853e-06 -5.78220465e-09 -1.34850173e-07] [ 7.68269074e-10 2.66094217e-07 2.53555853e-06 2.37308569e-04 -4.36414320e-07 -1.14754071e-05] [-5.37244312e-08 -1.96725107e-09 -5.78220465e-09 -4.36414320e-07 2.82376457e-05 -6.20633481e-05] [ 1.18085312e-07 -3.03071613e-08 -1.34850173e-07 -1.14754071e-05 -6.20633481e-05 1.37186007e-04]] | -0.02730853 | 17.84095 | 2.199041 | 0.03521777 | 0.01819062 | 0.552459 | -0.04671926 | 0.1732755 | [[ 1.03539990e-09 -5.62462362e-10 -1.32812959e-09 -3.32986121e-08 -1.56801494e-07 2.14810689e-07] [-5.63523408e-11 1.41404666e-08 2.46772942e-08 1.37498635e-06 1.85884561e-08 -1.39593674e-07] [-1.10193637e-10 2.46772942e-08 6.28476112e-08 3.94696591e-06 3.63489331e-08 -3.28383292e-07] [-6.06625175e-09 1.37498635e-06 3.94696591e-06 2.57478605e-04 2.00104001e-06 -1.99442453e-05] [-5.16331432e-08 1.85884561e-08 3.63489331e-08 2.00104001e-06 1.54255077e-05 -2.07809657e-05] [ 6.95030879e-08 -1.39593674e-07 -3.28383292e-07 -1.99442453e-05 -2.07809657e-05 2.92615648e-05]] | 0.8042621 | 13.41701 | 1.335523 | 0.04682999 | 0.02111234 | 0.463735 | -0.03111495 | 0.1163405 | 0.5044998 | 0.5044993 | 1.513496 | 0 | 0 | -24.79185 | 6.7152 | 11.1331625 | 2 | 74146 | 1 | TRUE | TRUE
895 | 10 | 167 | 175 | 0.62125 | 0.6270654 | -0.037890625 | 10.59223 | 0.01194847 | 21.84078 | [[ 8.84535815e-10 1.83194314e-11 6.69414072e-11 2.42762688e-09 -1.45288802e-07 3.19161472e-07] [ 4.12357706e-12 5.64447592e-09 4.90856022e-09 2.09084601e-07 -2.35674267e-09 -2.26227160e-08] [ 1.20708671e-11 4.90856022e-09 2.32219864e-08 2.00313023e-06 -6.89638251e-09 -1.01916149e-07] [ 9.08266819e-10 2.09084601e-07 2.00313023e-06 1.87570288e-04 -5.18898925e-07 -8.69734893e-06] [-4.28966122e-08 -2.35674267e-09 -6.89638251e-09 -5.18898925e-07 2.26222481e-05 -4.97094147e-05] [ 9.42654357e-08 -2.26227160e-08 -1.01916149e-07 -8.69734893e-06 -4.97094147e-05 1.09847781e-04]] | -0.03029556 | 17.91052 | 2.199107 | 0.03508097 | 0.01826527 | 0.5707988 | -0.05489855 | 0.1908304 | [[ 6.38431162e-10 -2.50759317e-10 -5.85756438e-10 -1.58243915e-08 -9.63177737e-08 1.31096444e-07] [-4.61216178e-11 1.17790006e-08 2.04635879e-08 1.17465564e-06 1.50284211e-08 -1.15788570e-07] [-9.00471654e-11 2.04635879e-08 5.29509197e-08 3.42942330e-06 2.93415547e-08 -2.75385178e-07] [-5.10495495e-09 1.17465564e-06 3.42942330e-06 2.30344878e-04 1.66343317e-06 -1.72498719e-05] [-4.57922509e-08 1.50284211e-08 2.93415547e-08 1.66343317e-06 1.35855467e-05 -1.82904362e-05] [ 6.16072175e-08 -1.15788570e-07 -2.75385178e-07 -1.72498719e-05 -1.82904362e-05 2.56963524e-05]] | 0.7989811 | 13.40325 | 1.335593 | 0.04687806 | 0.02051674 | 0.4165277 | -0.02541223 | 0.110897 | 0.5045001 | 0.5045013 | 1.513497 | 0 | 0 | -24.79185 | 6.7152 | 11.1331625 | 2 | 74193 | 1 | TRUE | TRUE
896 | 10 | 167 | 176 | 0.641953125 | 0.6355345 | -0.038203125 | 10.62345 | 0.01196848 | 21.83956 | [[ 1.03529864e-09 2.62497097e-11 9.60908012e-11 3.45592186e-09 -1.70469011e-07 3.74391196e-07] [ 8.62546152e-12 7.55367551e-09 6.52224787e-09 2.76431220e-07 -4.94632868e-09 -2.61532187e-08] [ 2.53748874e-11 6.52224787e-09 3.11718200e-08 2.69684328e-06 -1.45480721e-08 -1.25261945e-07] [ 1.91512369e-09 2.76431220e-07 2.69684328e-06 2.53189211e-04 -1.09796815e-06 -1.08382826e-05] [-5.77873660e-08 -4.94632868e-09 -1.45480721e-08 -1.09796815e-06 3.06030720e-05 -6.72188105e-05] [ 1.26940408e-07 -2.61532187e-08 -1.25261945e-07 -1.08382826e-05 -6.72188105e-05 1.48474784e-04]] | -0.03170662 | 17.93434 | 2.199138 | 0.03503438 | 0.01822661 | 0.5665004 | -0.05867322 | 0.1994514 | [[ 1.07262114e-09 -4.04261344e-10 -9.43116018e-10 -2.66147185e-08 -1.61156627e-07 2.19254943e-07] [-5.58095114e-11 1.34971769e-08 2.33131588e-08 1.37472013e-06 1.81634992e-08 -1.34110899e-07] [-1.09516115e-10 2.33131588e-08 6.17151277e-08 4.11961054e-06 3.56429465e-08 -3.23799381e-07] [-6.39300518e-09 1.37472013e-06 4.11961054e-06 2.84897732e-04 2.08065919e-06 -2.08841541e-05] [-5.62852624e-08 1.81634992e-08 3.56429465e-08 2.08065919e-06 1.67630347e-05 -2.25667531e-05] [ 7.57219630e-08 -1.34110899e-07 -3.23799381e-07 -2.08841541e-05 -2.25667531e-05 3.16384245e-05]] | 0.8018662 | 13.45458 | 1.335555 | 0.04669922 | 0.01998829 | 0.378781 | -0.02607818 | 0.1143351 | 0.5044996 | 0.5044989 | 1.513503 | 0 | 0 | -24.79185 | 6.7152 | 11.1331625 | 2 | 74163 | 1 | TRUE | TRUE
897 | 10 | 167 | 177 | 0.63625 | 0.6440037 | -0.03703125 | 10.63386 | 0.01196773 | 21.82292 | [[ 1.10212931e-09 3.09395198e-11 1.13505485e-10 4.13361966e-09 -1.81100514e-07 3.97684371e-07] [ 8.33998470e-12 8.22928358e-09 7.20742333e-09 3.09837282e-07 -4.75590511e-09 -3.03560390e-08] [ 2.44421239e-11 7.20742333e-09 3.42238014e-08 2.94931609e-06 -1.39346268e-08 -1.41766590e-07] [ 1.83762126e-09 3.09837282e-07 2.94931609e-06 2.75592344e-04 -1.04761762e-06 -1.21712369e-05] [-6.28935284e-08 -4.75590511e-09 -1.39346268e-08 -1.04761762e-06 3.31206458e-05 -7.27581784e-05] [ 1.38173690e-07 -3.03560390e-08 -1.41766590e-07 -1.21712369e-05 -7.27581784e-05 1.60741295e-04]] | -0.03265832 | 17.87625 | 2.199158 | 0.03514822 | 0.01826797 | 0.564922 | -0.04992294 | 0.1804012 | [[ 9.02802352e-10 -4.24594951e-10 -1.00129018e-09 -2.59250708e-08 -1.36359305e-07 1.86241685e-07] [-4.00237774e-11 1.13100821e-08 1.97240391e-08 1.10938711e-06 1.31559583e-08 -1.09479213e-07] [-7.82845448e-11 1.97240391e-08 5.05437247e-08 3.20538886e-06 2.57327209e-08 -2.59558856e-07] [-4.34969605e-09 1.10938711e-06 3.20538886e-06 2.11036556e-04 1.42978079e-06 -1.59429201e-05] [-4.22196171e-08 1.31559583e-08 2.57327209e-08 1.42978079e-06 1.25913867e-05 -1.69446228e-05] [ 5.67770318e-08 -1.09479213e-07 -2.59558856e-07 -1.59429201e-05 -1.69446228e-05 2.38229008e-05]] | 0.8022239 | 13.41181 | 1.33555 | 0.04684816 | 0.02092485 | 0.4476173 | -0.0226534 | 0.1060158 | 0.5044995 | 0.5044978 | 1.513504 | 0 | 0 | -24.79185 | 6.7152 | 11.1331625 | 2 | 74245 | 1 | TRUE | TRUE
898 | 10 | 167 | 178 | 0.651875 | 0.6524728 | -0.039296875 | 10.61501 | 0.01197027 | 21.85502 | [[ 8.95621006e-10 3.06236272e-11 1.12194437e-10 4.12448398e-09 -1.46888253e-07 3.22458707e-07] [ 9.97458177e-12 7.02207770e-09 6.18505507e-09 2.67979890e-07 -5.65881266e-09 -2.25151830e-08] [ 2.90669313e-11 6.18505507e-09 2.91051866e-08 2.50614805e-06 -1.64873772e-08 -1.10270039e-07] [ 2.18342577e-09 2.67979890e-07 2.50614805e-06 2.33987253e-04 -1.23846649e-06 -9.56898710e-06] [-5.33722805e-08 -5.65881266e-09 -1.64873772e-08 -1.23846649e-06 2.79540539e-05 -6.13836998e-05] [ 1.17212845e-07 -2.25151830e-08 -1.10270039e-07 -9.56898710e-06 -6.13836998e-05 1.35562705e-04]] | -0.03458266 | 17.84886 | 2.199201 | 0.03520217 | 0.0182667 | 0.5668731 | -0.04642989 | 0.1723409 | [[ 1.14329137e-09 -4.67435765e-10 -1.10026595e-09 -2.72668643e-08 -1.73533362e-07 2.36234960e-07] [-4.70594454e-11 1.84676780e-08 3.23016373e-08 1.80645313e-06 1.52932513e-08 -1.70301114e-07] [-9.12665828e-11 3.23016373e-08 8.16360419e-08 5.12734182e-06 2.96601510e-08 -4.02239874e-07] [-5.02366090e-09 1.80645313e-06 5.12734182e-06 3.34172495e-04 1.63261631e-06 -2.45649229e-05] [-6.65453451e-08 1.52932513e-08 2.96601510e-08 1.63261631e-06 1.95929443e-05 -2.63175556e-05] [ 8.93385035e-08 -1.70301114e-07 -4.02239874e-07 -2.45649229e-05 -2.63175556e-05 3.69879609e-05]] | 0.7917881 | 13.32301 | 1.335688 | 0.04716041 | 0.02103118 | 0.4486284 | -0.02555101 | 0.1089258 | 0.5044993 | 0.5045002 | 1.513501 | 0 | 0 | -24.79185 | 6.7152 | 11.1331625 | 2 | 74082 | 1 | TRUE | TRUE
899 | 10 | 167 | 179 | 0.65671875 | 0.660942 | -0.0378125 | 10.61446 | 0.01197052 | 21.74187 | [[ 1.01820615e-09 4.33637922e-11 1.57928026e-10 5.75708505e-09 -1.67011836e-07 3.66489698e-07] [ 1.22844554e-11 7.07367918e-09 6.21833831e-09 2.69706762e-07 -6.95167723e-09 -1.98407658e-08] [ 3.56557873e-11 6.21833831e-09 2.90854998e-08 2.50820490e-06 -2.01743290e-08 -1.02071844e-07] [ 2.68218739e-09 2.69706762e-07 2.50820490e-06 2.34624859e-04 -1.51758328e-06 -8.96584620e-06] [-5.34780575e-08 -6.95167723e-09 -2.01743290e-08 -1.51758328e-06 2.79292782e-05 -6.13099216e-05] [ 1.17411233e-07 -1.98407658e-08 -1.02071844e-07 -8.96584620e-06 -6.13099216e-05 1.35357566e-04]] | -0.03695045 | 17.85138 | 2.199253 | 0.03519719 | 0.01823861 | 0.5696805 | -0.04723293 | 0.1736112 | [[ 7.10248046e-10 -2.71844444e-10 -6.41015303e-10 -1.55453486e-08 -1.07352030e-07 1.45957888e-07] [-1.70915931e-11 1.17200768e-08 2.05148605e-08 1.12917801e-06 5.57057613e-09 -1.02236216e-07] [-3.30581608e-11 2.05148605e-08 5.11516750e-08 3.15747604e-06 1.07748253e-08 -2.41220710e-07] [-1.79025920e-09 1.12917801e-06 3.15747604e-06 2.02407662e-04 5.83513683e-07 -1.45445890e-05] [-4.03073859e-08 5.57057613e-09 1.07748253e-08 5.83513683e-07 1.18624052e-05 -1.58998672e-05] [ 5.40090404e-08 -1.02236216e-07 -2.41220710e-07 -1.45445890e-05 -1.58998672e-05 2.23340118e-05]] | 0.7875413 | 13.31567 | 1.335745 | 0.04718641 | 0.02134855 | 0.4760519 | -0.03202036 | 0.1155167 | 0.504499 | 0.5045002 | 1.5135 | 0 | 0 | -24.79185 | 6.7152 | 11.1331625 | 2 | 74075 | 1 | TRUE | TRUE
900 | 10 | 167 | 180 | 0.671171875 | 0.6694111 | -0.034375 | 10.64178 | 0.01198034 | 21.78472 | [[ 1.02732238e-09 5.07185978e-11 1.84581265e-10 6.69286644e-09 -1.68537586e-07 3.69716394e-07] [ 1.68132121e-11 8.08053271e-09 7.15052664e-09 3.11306080e-07 -9.49684168e-09 -1.94485679e-08] [ 4.86829021e-11 7.15052664e-09 3.32700864e-08 2.86077249e-06 -2.74948076e-08 -1.06955741e-07] [ 3.65142123e-09 3.11306080e-07 2.86077249e-06 2.66840297e-04 -2.06220200e-06 -9.49090006e-06] [-6.09413898e-08 -9.49684168e-09 -2.74948076e-08 -2.06220200e-06 3.17588982e-05 -6.96928804e-05] [ 1.33755319e-07 -1.94485679e-08 -1.06955741e-07 -9.49090006e-06 -6.96928804e-05 1.53817170e-04]] | -0.03898437 | 17.8302 | 2.199298 | 0.03523901 | 0.01827838 | 0.5714812 | -0.05066576 | 0.1810473 | [[ 9.23001920e-10 -3.04981005e-10 -7.11992812e-10 -1.86615896e-08 -1.38551694e-07 1.88006197e-07] [-2.79091716e-11 1.24646353e-08 2.15464371e-08 1.23991862e-06 9.04954018e-09 -1.12788608e-07] [-5.41770582e-11 2.15464371e-08 5.53194784e-08 3.59082220e-06 1.75673481e-08 -2.70148854e-07] [-3.07883498e-09 1.23991862e-06 3.59082220e-06 2.41756224e-04 9.98344156e-07 -1.70648792e-05] [-4.77713322e-08 9.04954018e-09 1.75673481e-08 9.98344156e-07 1.40935146e-05 -1.89134515e-05] [ 6.40825498e-08 -1.12788608e-07 -2.70148854e-07 -1.70648792e-05 -1.89134515e-05 2.65015929e-05]] | 0.7898413 | 13.4015 | 1.335714 | 0.04688421 | 0.02046474 | 0.4214857 | -0.02273217 | 0.1075612 | 0.5045001 | 0.5045001 | 1.513498 | 0 | 0 | -24.79185 | 6.7152 | 11.1331625 | 2 | 74144 | 1 | TRUE | TRUE
901 | 10 | 167 | 181 | 0.67484375 | 0.6778802 | -0.04 | 10.65658 | 0.0119797 | 21.75018 | [[ 1.08362352e-09 6.16632390e-11 2.25376917e-10 8.34122608e-09 -1.76970760e-07 3.88059915e-07] [ 1.83864740e-11 8.35510054e-09 7.20840739e-09 3.13095642e-07 -1.03978529e-08 -1.80483491e-08] [ 5.36110654e-11 7.20840739e-09 3.42837972e-08 2.99513885e-06 -3.03143100e-08 -1.06087936e-07] [ 4.08671935e-09 3.13095642e-07 2.99513885e-06 2.83469313e-04 -2.31080615e-06 -9.62163980e-06] [-6.38092592e-08 -1.03978529e-08 -3.03143100e-08 -2.31080615e-06 3.33661932e-05 -7.32122110e-05] [ 1.40035516e-07 -1.80483491e-08 -1.06087936e-07 -9.62163980e-06 -7.32122110e-05 1.61552991e-04]] | -0.04178935 | 17.88544 | 2.199359 | 0.03513017 | 0.01802805 | 0.5573996 | -0.04809397 | 0.176513 | [[ 9.40357780e-10 -2.24761702e-10 -5.20572426e-10 -1.40620451e-08 -1.40404213e-07 1.89725567e-07] [-1.22855694e-11 1.05991178e-08 1.83510787e-08 1.04406471e-06 3.96266041e-09 -9.06679117e-08] [-2.36862089e-11 1.83510787e-08 4.63718108e-08 2.96742010e-06 7.64022114e-09 -2.16474308e-07] [-1.32781386e-09 1.04406471e-06 2.96742010e-06 1.97003195e-04 4.28304031e-07 -1.35430653e-05] [-3.88619781e-08 3.96266041e-09 7.64022114e-09 4.28304031e-07 1.13750772e-05 -1.52343128e-05] [ 5.20348911e-08 -9.06679117e-08 -2.16474308e-07 -1.35430653e-05 -1.52343128e-05 2.13366364e-05]] | 0.7830245 | 13.34866 | 1.335805 | 0.04706977 | 0.02068446 | 0.4373021 | -0.02057196 | 0.1035454 | 0.5045007 | 0.5044987 | 1.513506 | 0 | 0 | -24.79185 | 6.7152 | 11.1331625 | 2 | 74255 | 1 | TRUE | TRUE
902 | 10 | 167 | 182 | 0.68359375 | 0.6863494 | -0.036953125 | 10.61237 | 0.01195652 | 21.73545 | [[ 1.00637740e-09 5.65041262e-11 2.04202506e-10 7.35480339e-09 -1.65253045e-07 3.62401192e-07] [ 1.76926078e-11 8.13176421e-09 7.21653323e-09 3.17006241e-07 -9.93431318e-09 -1.88077365e-08] [ 5.09490487e-11 7.21653323e-09 3.33395290e-08 2.87101751e-06 -2.86041724e-08 -1.04764053e-07] [ 3.82712536e-09 3.17006241e-07 2.87101751e-06 2.68126180e-04 -2.14862636e-06 -9.34326231e-06] [-6.10460570e-08 -9.93431318e-09 -2.86041724e-08 -2.14862636e-06 3.16225340e-05 -6.93872984e-05] [ 1.33973855e-07 -1.88077365e-08 -1.04764053e-07 -9.34326231e-06 -6.93872984e-05 1.53133198e-04]] | -0.04062538 | 17.80521 | 2.199334 | 0.03528847 | 0.01823752 | 0.5714268 | -0.05039125 | 0.1803466 | [[ 9.04697968e-10 -1.08538272e-10 -2.51543479e-10 -6.91358362e-09 -1.35471497e-07 1.82041989e-07] [-2.87718701e-12 1.36477821e-08 2.36390930e-08 1.34572299e-06 9.27927830e-10 -1.11236753e-07] [-5.54842855e-12 2.36390930e-08 5.98006619e-08 3.82911259e-06 1.78979100e-09 -2.68406302e-07] [-3.11203504e-10 1.34572299e-06 3.82911259e-06 2.54349717e-04 1.00389984e-07 -1.68722316e-05] [-5.01781310e-08 9.27927830e-10 1.78979100e-09 1.00389984e-07 1.46903645e-05 -1.96363905e-05] [ 6.70695890e-08 -1.11236753e-07 -2.68406302e-07 -1.68722316e-05 -1.96363905e-05 2.74521711e-05]] | 0.7720782 | 13.34773 | 1.33595 | 0.04707307 | 0.02067315 | 0.4354526 | -0.03380691 | 0.1209368 | 0.5045004 | 0.5044995 | 1.513502 | 0 | 0 | -24.79185 | 6.7152 | 11.1331625 | 2 | 74234 | 1 | TRUE | TRUE
903 | 10 | 167 | 183 | 0.694296875 | 0.6948185 | -0.03796875 | 10.61416 | 0.01196172 | 21.78336 | [[ 1.09937857e-09 8.34544515e-11 3.01862100e-10 1.11628290e-08 -1.79211714e-07 3.92619718e-07] [ 1.69002155e-11 9.78549370e-09 8.59242845e-09 3.86251180e-07 -9.38611207e-09 -2.79312887e-08] [ 4.86440881e-11 8.59242845e-09 4.02504909e-08 3.52303768e-06 -2.70121044e-08 -1.42880776e-07] [ 3.71578780e-09 3.86251180e-07 3.52303768e-06 3.33418570e-04 -2.06335352e-06 -1.27158427e-05] [-7.42840332e-08 -9.38611207e-09 -2.70121044e-08 -2.06335352e-06 3.81659852e-05 -8.37844058e-05] [ 1.63095528e-07 -2.79312887e-08 -1.42880776e-07 -1.27158427e-05 -8.37844058e-05 1.84991735e-04]] | -0.0471691 | 17.77605 | 2.199478 | 0.03534636 | 0.0179401 | 0.5507845 | -0.05108094 | 0.1831466 | [[ 8.97677502e-10 -1.44965859e-10 -3.33625967e-10 -9.16891304e-09 -1.33433305e-07 1.79653237e-07] [-8.36759586e-11 1.08817455e-08 1.86541486e-08 1.09315199e-06 2.66769946e-08 -1.22940226e-07] [-1.60532292e-10 1.86541486e-08 4.76341611e-08 3.14574336e-06 5.11786599e-08 -2.80754203e-07] [-9.27448269e-09 1.09315199e-06 3.14574336e-06 2.15299430e-04 2.95670931e-06 -1.77270644e-05] [-4.22735463e-08 2.66769946e-08 5.11786599e-08 2.95670931e-06 1.22923424e-05 -1.66765564e-05] [ 5.72746079e-08 -1.22940226e-07 -2.80754203e-07 -1.77270644e-05 -1.66765564e-05 2.35839720e-05]] | 0.775997 | 13.35954 | 1.335898 | 0.04703145 | 0.0200899 | 0.3994256 | -0.02605521 | 0.1130011 | 0.5044998 | 0.5045013 | 1.513502 | 0 | 0 | -24.79185 | 6.7152 | 11.1331625 | 2 | 74182 | 1 | TRUE | TRUE
904 | 10 | 167 | 184 | 0.703515625 | 0.7032876 | -0.038046875 | 10.87189 | 0.01209759 | 21.62588 | [[ 1.36034374e-09 9.15498474e-11 3.28058942e-10 1.18721003e-08 -2.21764085e-07 4.86070490e-07] [ 2.06593419e-11 1.05618507e-08 9.20635067e-09 4.08616571e-07 -1.15107175e-08 -2.67179058e-08] [ 5.93138471e-11 9.20635067e-09 4.27947319e-08 3.74340017e-06 -3.30434091e-08 -1.42630851e-07] [ 4.52681566e-09 4.08616571e-07 3.74340017e-06 3.54680471e-04 -2.52183500e-06 -1.28039551e-05] [-7.94370396e-08 -1.15107175e-08 -3.30434091e-08 -2.52183500e-06 4.08926412e-05 -8.97485942e-05] [ 1.74371316e-07 -2.67179058e-08 -1.42630851e-07 -1.28039551e-05 -8.97485942e-05 1.98106977e-04]] | -0.0438778 | 17.81982 | 2.199405 | 0.03525952 | 0.01796882 | 0.5611165 | -0.05448516 | 0.1905393 | [[ 9.18521910e-10 -6.94796305e-10 -1.59693257e-09 -4.33865049e-08 -1.36853453e-07 1.89500727e-07] [-8.44487832e-11 1.26816791e-08 2.17591929e-08 1.25296289e-06 2.69935368e-08 -1.37423950e-07] [-1.61482246e-10 2.17591929e-08 5.46941915e-08 3.54409241e-06 5.16161249e-08 -3.12381469e-07] [-9.16255254e-09 1.25296289e-06 3.54409241e-06 2.38220807e-04 2.92867912e-06 -1.94110133e-05] [-4.68187425e-08 2.69935368e-08 5.16161249e-08 2.92867912e-06 1.35982226e-05 -1.84235016e-05] [ 6.33525575e-08 -1.37423950e-07 -3.12381469e-07 -1.94110133e-05 -1.84235016e-05 2.60591465e-05]] | 0.7686275 | 13.34968 | 1.335995 | 0.04706617 | 0.02043355 | 0.430241 | -0.02861343 | 0.1149198 | 0.5044997 | 0.5044997 | 1.513498 | 0 | 0 | -24.79185 | 6.7152 | 11.1331625 | 2 | 74286 | 1 | TRUE | TRUE
905 | 10 | 167 | 185 | 0.7109375 | 0.7117568 | -0.0384375 | 10.84008 | 0.01207842 | 21.65845 | [[ 1.09098327e-09 7.64269780e-11 2.74613092e-10 1.02213120e-08 -1.76824222e-07 3.87501793e-07] [ 1.63375218e-11 7.86941063e-09 6.84084206e-09 3.10038566e-07 -9.01992658e-09 -1.88986792e-08] [ 4.68753134e-11 6.84084206e-09 3.21060950e-08 2.83736979e-06 -2.58765831e-08 -1.04461729e-07] [ 3.61585939e-09 3.10038566e-07 2.83736979e-06 2.70923998e-04 -1.99604229e-06 -9.50734478e-06] [-5.97479217e-08 -9.01992658e-09 -2.58765831e-08 -1.99604229e-06 3.05437841e-05 -6.70293303e-05] [ 1.31140181e-07 -1.88986792e-08 -1.04461729e-07 -9.50734478e-06 -6.70293303e-05 1.47945961e-04]] | -0.04530422 | 17.77963 | 2.199437 | 0.03533924 | 0.01777242 | 0.544678 | -0.05047104 | 0.1823984 | [[ 7.28771969e-10 -7.19621483e-10 -1.66152231e-09 -4.11437854e-08 -1.09169523e-07 1.52510272e-07] [-7.77103727e-11 1.22785197e-08 2.10675849e-08 1.19203739e-06 2.47393477e-08 -1.30580715e-07] [-1.47310690e-10 2.10675849e-08 5.17695262e-08 3.28584275e-06 4.68962752e-08 -2.92350638e-07] [-8.19647576e-09 1.19203739e-06 3.28584275e-06 2.16480086e-04 2.60931315e-06 -1.78161399e-05] [-4.24312936e-08 2.47393477e-08 4.68962752e-08 2.60931315e-06 1.22236582e-05 -1.65623181e-05] [ 5.74164056e-08 -1.30580715e-07 -2.92350638e-07 -1.78161399e-05 -1.65623181e-05 2.34731928e-05]] | 0.7677557 | 13.30218 | 1.336007 | 0.04723427 | 0.02077006 | 0.4599357 | -0.02397346 | 0.1073198 | 0.5045004 | 0.5044996 | 1.513502 | 0 | 0 | -24.79185 | 6.7152 | 11.1331625 | 2 | 74304 | 1 | TRUE | TRUE
906 | 10 | 167 | 186 | 0.71609375 | 0.7202259 | -0.0396875 | 10.83502 | 0.01207885 | 21.60199 | [[ 1.14899126e-09 8.49375106e-11 3.03214278e-10 1.10578181e-08 -1.86739534e-07 4.09172053e-07] [ 1.88362490e-11 7.93130329e-09 6.92675383e-09 3.11353354e-07 -1.04246634e-08 -1.62085312e-08] [ 5.38745488e-11 6.92675383e-09 3.21390000e-08 2.82186823e-06 -2.98127930e-08 -9.60066814e-08] [ 4.12765220e-09 3.11353354e-07 2.82186823e-06 2.68110226e-04 -2.28411258e-06 -8.80021060e-06] [-5.96694844e-08 -1.04246634e-08 -2.98127930e-08 -2.28411258e-06 3.05311890e-05 -6.69810859e-05] [ 1.30931474e-07 -1.62085312e-08 -9.60066814e-08 -8.80021060e-06 -6.69810859e-05 1.47795769e-04]] | -0.04581307 | 17.7888 | 2.199448 | 0.03532102 | 0.01788752 | 0.5559467 | -0.0485004 | 0.1773716 | [[ 9.59675098e-10 -6.80575464e-10 -1.56156912e-09 -4.14159496e-08 -1.42787280e-07 1.97226596e-07] [-8.43360744e-11 1.64248733e-08 2.81609845e-08 1.60833833e-06 2.68707510e-08 -1.66638287e-07] [-1.60392174e-10 2.81609845e-08 6.98735521e-08 4.48285861e-06 5.11033659e-08 -3.78738411e-07] [-9.01650786e-09 1.60833833e-06 4.48285861e-06 2.98435351e-04 2.87278292e-06 -2.34132001e-05] [-5.84117201e-08 2.68707510e-08 5.11033659e-08 2.87278292e-06 1.68706883e-05 -2.27955881e-05] [ 7.88447462e-08 -1.66638287e-07 -3.78738411e-07 -2.34132001e-05 -2.27955881e-05 3.22010992e-05]] | 0.7588487 | 13.3242 | 1.336125 | 0.0471562 | 0.02059218 | 0.446006 | -0.03335378 | 0.1202614 | 0.5044998 | 0.5045007 | 1.513499 | 0 | 0 | -24.79185 | 6.7152 | 11.1331625 | 2 | 74264 | 1 | TRUE | TRUE
907 | 10 | 167 | 187 | 0.727265625 | 0.7286951 | -0.037109375 | 10.87694 | 0.0121044 | 21.59636 | [[ 9.56584537e-10 8.38328565e-11 2.99003066e-10 1.10124294e-08 -1.54800378e-07 3.38957288e-07] [ 1.52544023e-11 5.87535220e-09 5.18804931e-09 2.33715953e-07 -8.37752902e-09 -1.07109369e-08] [ 4.29054706e-11 5.18804931e-09 2.32652071e-08 2.02818929e-06 -2.35607350e-08 -6.50684507e-08] [ 3.26241632e-09 2.33715953e-07 2.02818929e-06 1.91779451e-04 -1.79147561e-06 -5.98910136e-06] [-4.30486986e-08 -8.37752902e-09 -2.35607350e-08 -1.79147561e-06 2.17951813e-05 -4.78037998e-05] [ 9.44402696e-08 -1.07109369e-08 -6.50684507e-08 -5.98910136e-06 -4.78037998e-05 1.05462083e-04]] | -0.05021174 | 17.76256 | 2.199545 | 0.03537321 | 0.0179886 | 0.5757336 | -0.04997405 | 0.1798331 | [[ 6.56573007e-10 -3.97434349e-10 -9.03561163e-10 -2.52775387e-08 -9.68527757e-08 1.33213289e-07] [-5.92076615e-11 1.11698145e-08 1.90044215e-08 1.11223340e-06 1.85843502e-08 -1.13351796e-07] [-1.11757236e-10 1.90044215e-08 4.73180503e-08 3.11143865e-06 3.50787896e-08 -2.57291616e-07] [-6.43290276e-09 1.11223340e-06 3.11143865e-06 2.12066188e-04 2.01917444e-06 -1.62925540e-05] [-4.10637700e-08 1.85843502e-08 3.50787896e-08 2.01917444e-06 1.17233166e-05 -1.58390382e-05] [ 5.54255279e-08 -1.13351796e-07 -2.57291616e-07 -1.62925540e-05 -1.58390382e-05 2.23498501e-05]] | 0.7568231 | 13.30235 | 1.336152 | 0.04723364 | 0.02010632 | 0.4139096 | -0.01465221 | 0.09695005 | 0.5045007 | 0.5044997 | 1.513503 | 0 | 0 | -24.79185 | 6.7152 | 11.1331625 | 2 | 74237 | 1 | TRUE | TRUE
908 | 10 | 167 | 188 | 0.731953125 | 0.7371642 | -0.04109375 | 10.83613 | 0.01207102 | 21.68355 | [[ 9.21012012e-10 8.42604636e-11 2.99208855e-10 1.10364322e-08 -1.48440341e-07 3.24971169e-07] [ 2.15749695e-11 7.18614331e-09 6.27389031e-09 2.87975222e-07 -1.17549418e-08 -9.52057822e-09] [ 6.08050370e-11 6.27389031e-09 2.86123336e-08 2.53272565e-06 -3.31259988e-08 -7.08402829e-08] [ 4.69674281e-09 2.87975222e-07 2.53272565e-06 2.42481598e-04 -2.55871274e-06 -6.76795343e-06] [-5.33970540e-08 -1.17549418e-08 -3.31259988e-08 -2.55871274e-06 2.68975445e-05 -5.89736515e-05] [ 1.17102908e-07 -9.52057822e-09 -7.08402829e-08 -6.76795343e-06 -5.89736515e-05 1.30054823e-04]] | -0.05134471 | 17.74532 | 2.19957 | 0.03540757 | 0.0177193 | 0.5552687 | -0.04749842 | 0.1759198 | [[ 1.01607961e-09 -5.97654860e-10 -1.35691181e-09 -3.68812562e-08 -1.50086895e-07 2.06193628e-07] [-4.11365873e-11 9.80195992e-09 1.67151428e-08 9.67306423e-07 1.28219350e-08 -9.46115740e-08] [-7.70884105e-11 1.67151428e-08 4.09609680e-08 2.65450573e-06 2.40279891e-08 -2.13736273e-07] [-4.37575922e-09 9.67306423e-07 2.65450573e-06 1.78316650e-04 1.36389729e-06 -1.33902559e-05] [-3.44292835e-08 1.28219350e-08 2.40279891e-08 1.36389729e-06 9.73578248e-06 -1.31292591e-05] [ 4.63913474e-08 -9.46115740e-08 -2.13736273e-07 -1.33902559e-05 -1.31292591e-05 1.85236410e-05]] | 0.750187 | 13.23487 | 1.33624 | 0.04747448 | 0.02031678 | 0.4266164 | -0.0202435 | 0.1033356 | 0.5045008 | 0.5045004 | 1.5135 | 0 | 0 | -24.79185 | 6.7152 | 11.1331625 | 2 | 74368 | 1 | TRUE | TRUE
909 | 10 | 167 | 189 | 0.745625 | 0.7456333 | -0.043359375 | 10.85829 | 0.01208369 | 21.60439 | [[ 1.28654888e-09 1.39652332e-10 4.93683670e-10 1.80445205e-08 -2.08103219e-07 4.55234402e-07] [ 2.98592707e-11 8.52962043e-09 7.50404555e-09 3.41079530e-07 -1.63541104e-08 -6.26091684e-09] [ 8.41977157e-11 7.50404555e-09 3.40020749e-08 2.98300689e-06 -4.61116479e-08 -6.93739641e-08] [ 6.44427770e-09 3.41079530e-07 2.98300689e-06 2.83410197e-04 -3.52922656e-06 -6.83874757e-06] [-6.31169932e-08 -1.63541104e-08 -4.61116479e-08 -3.52922656e-06 3.19212943e-05 -6.99529115e-05] [ 1.38355570e-07 -6.26091684e-09 -6.93739641e-08 -6.83874757e-06 -6.99529115e-05 1.54190972e-04]] | -0.0556864 | 17.7514 | 2.199665 | 0.03539544 | 0.01787545 | 0.5646217 | -0.05578056 | 0.1930201 | [[ 9.35181333e-10 -5.52281787e-10 -1.25483170e-09 -3.42980960e-08 -1.37472104e-07 1.88917487e-07] [-4.89397869e-11 1.27727854e-08 2.15657570e-08 1.26478212e-06 1.54730989e-08 -1.21299415e-07] [-9.25242579e-11 2.15657570e-08 5.37227951e-08 3.55064836e-06 2.92533642e-08 -2.78455603e-07] [-5.35483748e-09 1.26478212e-06 3.55064836e-06 2.43444988e-04 1.69304031e-06 -1.78060444e-05] [-4.70148952e-08 1.54730989e-08 2.92533642e-08 1.69304031e-06 1.35111728e-05 -1.82019951e-05] [ 6.32920332e-08 -1.21299415e-07 -2.78455603e-07 -1.78060444e-05 -1.82019951e-05 2.56057369e-05]] | 0.7512664 | 13.38501 | 1.336226 | 0.04694196 | 0.02007337 | 0.4288868 | -0.02938264 | 0.1170615 | 0.5044992 | 0.5045001 | 1.513498 | 0 | 0 | -24.79185 | 6.7152 | 11.1331625 | 2 | 74364 | 1 | TRUE | TRUE
910 | 10 | 167 | 190 | 0.74390625 | 0.7541025 | -0.041640625 | 10.84013 | 0.01207821 | 21.5998 | [[ 1.06754104e-09 1.11732155e-10 3.94785085e-10 1.45722746e-08 -1.72439883e-07 3.77286453e-07] [ 2.62185127e-11 8.03587943e-09 7.16768579e-09 3.32180986e-07 -1.41865259e-08 -8.98235620e-09] [ 7.31327457e-11 7.16768579e-09 3.19648660e-08 2.80086339e-06 -3.95678115e-08 -7.32444766e-08] [ 5.59068241e-09 3.32180986e-07 2.80086339e-06 2.65596731e-04 -3.02475553e-06 -7.03410431e-06] [-5.89173990e-08 -1.41865259e-08 -3.95678115e-08 -3.02475553e-06 2.94272266e-05 -6.45030793e-05] [ 1.29178790e-07 -8.98235620e-09 -7.32444766e-08 -7.03410431e-06 -6.45030793e-05 1.42225636e-04]] | -0.05465135 | 17.67788 | 2.199642 | 0.03554264 | 0.01785805 | 0.5648996 | -0.04340247 | 0.1657421 | [[ 9.20994183e-10 -5.60156277e-10 -1.26605081e-09 -3.47509345e-08 -1.35215791e-07 1.85949377e-07] [-7.06062104e-11 1.69146573e-08 2.86724074e-08 1.66748937e-06 2.19609650e-08 -1.62323159e-07] [-1.31844798e-10 2.86724074e-08 7.00118554e-08 4.56329799e-06 4.10085863e-08 -3.65418071e-07] [-7.52742160e-09 1.66748937e-06 4.56329799e-06 3.08369691e-04 2.34130548e-06 -2.30253986e-05] [-5.92793333e-08 2.19609650e-08 4.10085863e-08 2.34130548e-06 1.67265036e-05 -2.25554164e-05] [ 7.98712839e-08 -1.62323159e-07 -3.65418071e-07 -2.30253986e-05 -2.25554164e-05 3.18155270e-05]] | 0.752926 | 13.25704 | 1.336204 | 0.04739508 | 0.02021971 | 0.4299886 | -0.01358637 | 0.09492358 | 0.5044988 | 0.5044982 | 1.513501 | 0 | 0 | -24.79185 | 6.7152 | 11.1331625 | 2 | 74307 | 1 | TRUE | TRUE
911 | 10 | 167 | 191 | 0.76171875 | 0.7625716 | -0.0453125 | 10.86681 | 0.01208956 | 21.52843 | [[ 1.08971222e-09 1.36490739e-10 4.80976818e-10 1.75621434e-08 -1.75764010e-07 3.84183353e-07] [ 3.61184608e-11 8.83723066e-09 7.79206682e-09 3.59610157e-07 -1.95594956e-08 -7.44586916e-10] [ 1.00729729e-10 7.79206682e-09 3.48187850e-08 3.06800461e-06 -5.45443880e-08 -5.47722334e-08] [ 7.74324093e-09 3.59610157e-07 3.06800461e-06 2.92669415e-04 -4.19284908e-06 -5.78275848e-06] [-6.47786110e-08 -1.95594956e-08 -5.45443880e-08 -4.19284908e-06 3.23886635e-05 -7.09368232e-05] [ 1.41924126e-07 -7.44586916e-10 -5.47722334e-08 -5.78275848e-06 -7.09368232e-05 1.56277750e-04]] | -0.06062366 | 17.71403 | 2.199774 | 0.03547011 | 0.01777639 | 0.5650019 | -0.04279776 | 0.1643796 | [[ 6.89540235e-10 -4.14117201e-10 -9.37645337e-10 -2.48859984e-08 -1.01583054e-07 1.39595939e-07] [-3.53200762e-11 9.95948161e-09 1.68815704e-08 9.93212485e-07 1.08795935e-08 -9.29267698e-08] [-6.57323307e-11 1.68815704e-08 4.13523829e-08 2.72401283e-06 2.02476854e-08 -2.10480045e-07] [-3.79047054e-09 9.93212485e-07 2.72401283e-06 1.85866194e-04 1.16759042e-06 -1.34330191e-05] [-3.55678230e-08 1.08795935e-08 2.02476854e-08 1.16759042e-06 9.95866068e-06 -1.34096959e-05] [ 4.78611232e-08 -9.29267698e-08 -2.10480045e-07 -1.34330191e-05 -1.34096959e-05 1.88838268e-05]] | 0.7470335 | 13.21396 | 1.336282 | 0.0475496 | 0.01998837 | 0.4060951 | -0.0156149 | 0.09786419 | 0.5045002 | 0.5045006 | 1.513499 | 0 | 0 | -24.79185 | 6.7152 | 11.1331625 | 2 | 74350 | 1 | TRUE | TRUE
912 | 10 | 167 | 192 | 0.77390625 | 0.7710407 | -0.04640625 | 10.852 | 0.0120784 | 21.62642 | [[ 1.01493924e-09 1.26788974e-10 4.46823759e-10 1.64738109e-08 -1.63727726e-07 3.57878595e-07] [ 2.70950698e-11 6.58571070e-09 5.71228178e-09 2.64588639e-07 -1.47120573e-08 7.31292436e-11] [ 7.64772972e-11 5.71228178e-09 2.63044015e-08 2.34733518e-06 -4.15221071e-08 -4.07717596e-08] [ 5.95679656e-09 2.64588639e-07 2.34733518e-06 2.26230992e-04 -3.23410305e-06 -4.37458540e-06] [-4.93714986e-08 -1.47120573e-08 -4.15221071e-08 -3.23410305e-06 2.48260365e-05 -5.43744951e-05] [ 1.08169323e-07 7.31292436e-11 -4.07717596e-08 -4.37458540e-06 -5.43744951e-05 1.19783844e-04]] | -0.0605588 | 17.74053 | 2.199772 | 0.03541711 | 0.01757737 | 0.5441839 | -0.04873393 | 0.1789226 | [[ 1.01554497e-09 -6.02990853e-10 -1.37067435e-09 -3.58148975e-08 -1.49580819e-07 2.05482309e-07] [-4.76066196e-11 1.85504628e-08 3.14190706e-08 1.81873450e-06 1.48964835e-08 -1.65598371e-07] [-8.91067997e-11 3.14190706e-08 7.66782070e-08 4.97936394e-06 2.78827825e-08 -3.77619010e-07] [-5.07057823e-09 1.81873450e-06 4.97936394e-06 3.35423748e-04 1.58666493e-06 -2.38430602e-05] [-6.45187529e-08 1.48964835e-08 2.78827825e-08 1.58666493e-06 1.82952294e-05 -2.45910648e-05] [ 8.66761933e-08 -1.65598371e-07 -3.77619010e-07 -2.38430602e-05 -2.45910648e-05 3.45895310e-05]] | 0.7443906 | 13.29186 | 1.336317 | 0.04727094 | 0.02031616 | 0.4426139 | -0.02256609 | 0.1064025 | 0.5045001 | 0.5044996 | 1.513498 | 0 | 0 | -24.79185 | 6.7152 | 11.1331625 | 2 | 74386 | 1 | TRUE | TRUE
913 | 10 | 167 | 193 | 0.776328125 | 0.7795099 | -0.047578125 | 10.82645 | 0.0120623 | 21.53335 | [[ 1.15173770e-09 1.60029687e-10 5.62113832e-10 2.10075828e-08 -1.84967076e-07 4.04024288e-07] [ 7.75094112e-13 8.73119790e-09 7.70878515e-09 3.64675060e-07 -4.14882439e-10 -4.23630068e-08] [ 2.15435875e-12 7.70878515e-09 3.44019192e-08 3.05946075e-06 -1.14984939e-09 -1.69839267e-07] [ 1.67252650e-10 3.64675060e-07 3.05946075e-06 2.93934080e-04 -8.92449265e-08 -1.47451589e-05] [-6.39247340e-08 -4.14882439e-10 -1.14984939e-09 -8.92449265e-08 3.15480626e-05 -6.93944277e-05] [ 1.40612497e-07 -4.23630068e-08 -1.69839267e-07 -1.47451589e-05 -6.93944277e-05 1.53545259e-04]] | -0.0649856 | 17.65246 | 2.19987 | 0.03559383 | 0.0175912 | 0.553172 | -0.0506989 | 0.182394 | [[ 1.13934334e-09 -8.43037081e-10 -1.91462798e-09 -4.67906053e-08 -1.67802123e-07 2.31803271e-07] [-7.51798110e-11 1.57215181e-08 2.65186219e-08 1.53388150e-06 2.31129343e-08 -1.53312559e-07] [-1.38587544e-10 2.65186219e-08 6.33718155e-08 4.09645973e-06 4.26068116e-08 -3.37359100e-07] [-7.85210946e-09 1.53388150e-06 4.09645973e-06 2.74586799e-04 2.41401511e-06 -2.10446232e-05] [-5.23819656e-08 2.31129343e-08 4.26068116e-08 2.41401511e-06 1.45736349e-05 -1.96838308e-05] [ 7.06787347e-08 -1.53312559e-07 -3.37359100e-07 -2.10446232e-05 -1.96838308e-05 2.78449236e-05]] | 0.7437035 | 13.20126 | 1.336326 | 0.04759535 | 0.02030889 | 0.4448932 | -0.03029436 | 0.1162252 | 0.5045006 | 0.5045008 | 1.513503 | 0 | 0 | -24.79185 | 6.7152 | 11.1331625 | 2 | 74409 | 1 | TRUE | TRUE
914 | 10 | 167 | 194 | 0.786796875 | 0.787979 | -0.04953125 | 10.8845 | 0.0120903 | 21.52635 | [[ 9.28685663e-10 1.09678041e-11 3.87849629e-11 1.46578368e-09 -1.47507661e-07 3.24304300e-07] [ 1.55157340e-12 5.37809814e-09 4.54989517e-09 2.09341880e-07 -8.41152056e-10 -2.39343957e-08] [ 4.36770415e-12 4.54989517e-09 2.09406785e-08 1.89278565e-06 -2.36573195e-09 -1.00105727e-07] [ 3.44603919e-10 2.09341880e-07 1.89278565e-06 1.84930973e-04 -1.86637964e-07 -8.86481649e-06] [-3.99250947e-08 -8.41152056e-10 -2.36573195e-09 -1.86637964e-07 2.00226471e-05 -4.40340650e-05] [ 8.78057875e-08 -2.39343957e-08 -1.00105727e-07 -8.86481649e-06 -4.40340650e-05 9.73944712e-05]] | -0.06687904 | 17.80429 | 2.199912 | 0.03529029 | 0.01738955 | 0.546446 | -0.04944089 | 0.1802229 | [[ 7.73419319e-10 -4.85904577e-10 -1.08549498e-09 -2.89830686e-08 -1.13229112e-07 1.55757613e-07] [-5.95757873e-11 1.09502508e-08 1.84768750e-08 1.08507726e-06 1.81878533e-08 -1.09864530e-07] [-1.09808192e-10 1.84768750e-08 4.45940576e-08 2.92717990e-06 3.35231675e-08 -2.42284461e-07] [-6.31130233e-09 1.08507726e-06 2.92717990e-06 1.99045651e-04 1.92675611e-06 -1.53142477e-05] [-3.79315042e-08 1.81878533e-08 3.35231675e-08 1.92675611e-06 1.05123118e-05 -1.42119928e-05] [ 5.12265742e-08 -1.09864530e-07 -2.42284461e-07 -1.53142477e-05 -1.42119928e-05 2.01011736e-05]] | 0.7485455 | 13.1772 | 1.336262 | 0.04768224 | 0.02001106 | 0.4145292 | -0.03207036 | 0.1192785 | 0.5045 | 0.5044992 | 1.513501 | 0 | 0 | -24.79185 | 6.7152 | 11.1331625 | 2 | 74462 | 1 | TRUE | TRUE
915 | 10 | 167 | 195 | 0.781875 | 0.7964482 | -0.055234375 | 10.88278 | 0.01209056 | 21.49538 | [[ 9.11565783e-10 8.67907920e-12 3.05076382e-11 1.12860486e-09 -1.45566294e-07 3.20074258e-07] [ 1.99156011e-12 7.21249517e-09 6.24632055e-09 2.86263533e-07 -1.07993297e-09 -3.27886004e-08] [ 5.56001106e-12 6.24632055e-09 2.80029156e-08 2.48830847e-06 -3.01216150e-09 -1.34064644e-07] [ 4.31060296e-10 2.86263533e-07 2.48830847e-06 2.39512743e-04 -2.33510049e-07 -1.16685669e-05] [-5.26253990e-08 -1.07993297e-09 -3.01216150e-09 -2.33510049e-07 2.63217266e-05 -5.78876230e-05] [ 1.15738180e-07 -3.27886004e-08 -1.34064644e-07 -1.16685669e-05 -5.78876230e-05 1.28047469e-04]] | -0.06606849 | 17.76515 | 2.199894 | 0.03536805 | 0.01765808 | 0.5657776 | -0.04201685 | 0.1630146 | [[ 8.02829181e-10 -3.70114515e-10 -8.30942703e-10 -2.34711862e-08 -1.17397099e-07 1.60381824e-07] [-7.60764181e-11 1.58331952e-08 2.66564383e-08 1.58028591e-06 2.34636122e-08 -1.55395858e-07] [-1.41474690e-10 2.66564383e-08 6.54020780e-08 4.35000118e-06 4.36339520e-08 -3.48860009e-07] [-8.23637530e-09 1.58028591e-06 4.35000118e-06 2.99773940e-04 2.54027485e-06 -2.23823519e-05] [-5.72341903e-08 2.34636122e-08 4.36339520e-08 2.54027485e-06 1.60568960e-05 -2.16731498e-05] [ 7.71841535e-08 -1.55395858e-07 -3.48860009e-07 -2.23823519e-05 -2.16731498e-05 3.05651718e-05]] | 0.741611 | 13.26337 | 1.336354 | 0.04737245 | 0.01984494 | 0.4074466 | -0.02724207 | 0.1136901 | 0.5044994 | 0.5044997 | 1.513501 | 0 | 0 | -24.79185 | 6.7152 | 11.1331625 | 2 | 74447 | 1 | TRUE | TRUE
916 | 10 | 167 | 196 | 0.79984375 | 0.8049173 | -0.06171875 | 10.8437 | 0.01207037 | 21.47747 | [[ 1.11832849e-09 2.64248512e-11 9.26399836e-11 3.51569495e-09 -1.77412727e-07 3.89830341e-07] [ 8.14151503e-12 9.04558301e-09 7.81384961e-09 3.69696805e-07 -4.35012697e-09 -3.45291543e-08] [ 2.26814631e-11 7.81384961e-09 3.55096344e-08 3.20289489e-06 -1.21155935e-08 -1.51474291e-07] [ 1.78591439e-09 3.69696805e-07 3.20289489e-06 3.11755169e-04 -9.53946588e-07 -1.35608085e-05] [-6.69417779e-08 -4.35012697e-09 -1.21155935e-08 -9.53946588e-07 3.31201754e-05 -7.27955005e-05] [ 1.47142991e-07 -3.45291543e-08 -1.51474291e-07 -1.35608085e-05 -7.27955005e-05 1.60932862e-04]] | -0.07035391 | 17.70002 | 2.199988 | 0.03549819 | 0.01737457 | 0.5409962 | -0.04495206 | 0.1705053 | [[ 8.87005029e-10 -7.50327296e-10 -1.70523269e-09 -4.05498564e-08 -1.30611597e-07 1.81181256e-07] [-6.19990297e-11 1.29476002e-08 2.17827673e-08 1.26075676e-06 1.90874710e-08 -1.26100818e-07] [-1.14240954e-10 2.17827673e-08 5.19945472e-08 3.36554451e-06 3.51711120e-08 -2.77183847e-07] [-6.48221533e-09 1.26075676e-06 3.36554451e-06 2.25956846e-04 1.99565931e-06 -1.73131328e-05] [-4.30620719e-08 1.90874710e-08 3.51711120e-08 1.99565931e-06 1.19943250e-05 -1.62005885e-05] [ 5.81048939e-08 -1.26100818e-07 -2.77183847e-07 -1.73131328e-05 -1.62005885e-05 2.29158374e-05]] | 0.7451194 | 13.22317 | 1.336307 | 0.04751647 | 0.02029778 | 0.450043 | -0.02588159 | 0.1099599 | 0.5045001 | 0.5044996 | 1.513499 | 0 | 0 | -24.79185 | 6.7152 | 11.1331625 | 2 | 74428 | 1 | TRUE | TRUE
917 | 10 | 167 | 197 | 0.81015625 | 0.8133864 | -0.067890625 | 10.92004 | 0.01211441 | 21.43452 | [[ 7.53559162e-10 2.35584119e-11 8.29401761e-11 3.11066425e-09 -1.19998609e-07 2.63576067e-07] [ 5.36974474e-12 5.84409368e-09 5.00054199e-09 2.33040955e-07 -2.88973340e-09 -2.19082028e-08] [ 1.50165559e-11 5.00054199e-09 2.28033995e-08 2.05653428e-06 -8.07894504e-09 -9.67642839e-08] [ 1.18206042e-09 2.33040955e-07 2.05653428e-06 2.00377416e-04 -6.35937485e-07 -8.66748561e-06] [-4.32183424e-08 -2.88973340e-09 -8.07894504e-09 -6.35937485e-07 2.15247500e-05 -4.73085703e-05] [ 9.49951200e-08 -2.19082028e-08 -9.67642839e-08 -8.66748561e-06 -4.73085703e-05 1.04579674e-04]] | -0.07265853 | 17.75345 | 2.200039 | 0.03539136 | 0.01740239 | 0.546201 | -0.04106591 | 0.1617369 | [[ 8.07309347e-10 -3.47727225e-10 -7.72626539e-10 -2.19815262e-08 -1.17163420e-07 1.59827691e-07] [-4.62965635e-11 1.06035195e-08 1.77219137e-08 1.06977417e-06 1.41342206e-08 -1.01560053e-07] [-8.55780191e-11 1.77219137e-08 4.35401508e-08 2.95007955e-06 2.61269188e-08 -2.28503089e-07] [-5.07274946e-09 1.06977417e-06 2.95007955e-06 2.06970473e-04 1.54870665e-06 -1.49553375e-05] [-3.91433810e-08 1.41342206e-08 2.61269188e-08 1.54870665e-06 1.08933957e-05 -1.46875429e-05] [ 5.27360817e-08 -1.01560053e-07 -2.28503089e-07 -1.49553375e-05 -1.46875429e-05 2.06784099e-05]] | 0.7381958 | 13.2601 | 1.336399 | 0.04738414 | 0.01949509 | 0.3874606 | -0.02900887 | 0.1175963 | 0.5045011 | 0.5044987 | 1.513498 | 0 | 0 | -24.79185 | 6.7152 | 11.1331625 | 2 | 74408 | 1 | TRUE | TRUE
918 | 10 | 167 | 198 | 0.8228125 | 0.8218556 | -0.074609375 | 10.85464 | 0.012078 | 21.51856 | [[ 8.74661559e-10 2.62329747e-11 9.15093783e-11 3.43567422e-09 -1.38516248e-07 3.04270894e-07] [ 6.65903888e-12 6.90398744e-09 5.78979516e-09 2.68063405e-07 -3.58604452e-09 -2.49457327e-08] [ 1.86310655e-11 5.78979516e-09 2.65520192e-08 2.41905061e-06 -1.00305822e-08 -1.11480048e-07] [ 1.48160571e-09 2.68063405e-07 2.41905061e-06 2.38183480e-04 -7.97649012e-07 -1.01010066e-05] [-5.10244994e-08 -3.58604452e-09 -1.00305822e-08 -7.97649012e-07 2.54411497e-05 -5.59137132e-05] [ 1.12148462e-07 -2.49457327e-08 -1.11480048e-07 -1.01010066e-05 -5.59137132e-05 1.23588122e-04]] | -0.07216794 | 17.80947 | 2.200028 | 0.03528003 | 0.01725562 | 0.5446434 | -0.03927862 | 0.1585439 | [[ 1.02866805e-09 -4.83297094e-10 -1.07483569e-09 -2.90628839e-08 -1.49073412e-07 2.03646576e-07] [-5.00285157e-11 1.51994329e-08 2.52929444e-08 1.52156113e-06 1.52774853e-08 -1.38252667e-07] [-9.21650150e-11 2.52929444e-08 6.16236096e-08 4.16205865e-06 2.81453634e-08 -3.11557341e-07] [-5.44816895e-09 1.52156113e-06 4.16205865e-06 2.91233176e-04 1.66376829e-06 -2.04018510e-05] [-5.49099644e-08 1.52774853e-08 2.81453634e-08 1.66376829e-06 1.52612462e-05 -2.05365732e-05] [ 7.38458886e-08 -1.38252667e-07 -3.11557341e-07 -2.04018510e-05 -2.05365732e-05 2.88742457e-05]] | 0.735744 | 13.27846 | 1.336432 | 0.04731861 | 0.01956261 | 0.4032933 | -0.02049708 | 0.1057617 | 0.5045001 | 0.5045011 | 1.513504 | 0 | 0 | -24.79185 | 6.7152 | 11.1331625 | 2 | 74409 | 1 | TRUE | TRUE
919 | 10 | 167 | 199 | 0.824140625 | 0.8303247 | -0.08625 | 10.8412 | 0.01207044 | 21.45572 | [[ 8.73691523e-10 3.92389600e-11 1.35879827e-10 5.09740532e-09 -1.37788817e-07 3.02457298e-07] [ 1.12536280e-11 7.14903595e-09 6.09004504e-09 2.81609959e-07 -6.02005101e-09 -2.10310917e-08] [ 3.09021402e-11 6.09004504e-09 2.68048302e-08 2.41404787e-06 -1.65282697e-08 -9.83672615e-08] [ 2.42770297e-09 2.81609959e-07 2.41404787e-06 2.35700130e-04 -1.29846061e-06 -8.96655033e-06] [-5.12112904e-08 -6.02005101e-09 -1.65282697e-08 -1.29846061e-06 2.52722165e-05 -5.55082199e-05] [ 1.12495929e-07 -2.10310917e-08 -9.83672615e-08 -8.96655033e-06 -5.55082199e-05 1.22626730e-04]] | -0.0764773 | 17.78238 | 2.200123 | 0.03533377 | 0.01742773 | 0.5706676 | -0.04635773 | 0.1727743 | [[ 9.31040843e-10 -4.36972705e-10 -9.62591308e-10 -2.65734873e-08 -1.34194268e-07 1.83322241e-07] [-4.68775551e-11 1.36318778e-08 2.25781780e-08 1.37021430e-06 1.41330735e-08 -1.24009515e-07] [-8.55561981e-11 2.25781780e-08 5.45727954e-08 3.71277674e-06 2.57946155e-08 -2.76847520e-07] [-5.09336662e-09 1.37021430e-06 3.71277674e-06 2.61560235e-04 1.53562014e-06 -1.82530771e-05] [-4.89253430e-08 1.41330735e-08 2.57946155e-08 1.53562014e-06 1.34314428e-05 -1.80790918e-05] [ 6.58135941e-08 -1.24009515e-07 -2.76847520e-07 -1.82530771e-05 -1.80790918e-05 2.54299777e-05]] | 0.7372359 | 13.23455 | 1.336412 | 0.04747562 | 0.01938608 | 0.3929477 | -0.0222676 | 0.1083944 | 0.504499 | 0.5044996 | 1.513505 | 0 | 0 | -24.79185 | 6.7152 | 11.1331625 | 2 | 74410 | 1 | TRUE | TRUE
920 | 10 | 167 | 200 | 0.836015625 | 0.8387938 | -0.10296875 | 10.80777 | 0.01204728 | 21.47303 | [[ 1.01722175e-09 4.13751592e-11 1.43470111e-10 5.41055394e-09 -1.60835834e-07 3.53119985e-07] [ 1.03369521e-11 7.34841557e-09 6.50306599e-09 3.11154365e-07 -5.44702530e-09 -2.43796351e-08] [ 2.81381141e-11 6.50306599e-09 2.82276622e-08 2.51621870e-06 -1.48246961e-08 -1.08712424e-07] [ 2.18843849e-09 3.11154365e-07 2.51621870e-06 2.42556711e-04 -1.15297183e-06 -9.74307474e-06] [-5.26130733e-08 -5.44702530e-09 -1.48246961e-08 -1.15297183e-06 2.55855033e-05 -5.62065574e-05] [ 1.15594399e-07 -2.43796351e-08 -1.08712424e-07 -9.74307474e-06 -5.62065574e-05 1.24213962e-04]] | -0.07519181 | 17.62188 | 2.200095 | 0.03565559 | 0.01752738 | 0.563609 | -0.04767523 | 0.1750937 | [[ 8.71464918e-10 -4.05056238e-10 -9.04348124e-10 -2.33308928e-08 -1.26153730e-07 1.72245472e-07] [-4.60241048e-11 1.58045990e-08 2.63807055e-08 1.53873608e-06 1.39825417e-08 -1.40348001e-07] [-8.38281025e-11 2.63807055e-08 6.21650728e-08 4.04964056e-06 2.54681631e-08 -3.08957335e-07] [-4.78756241e-09 1.53873608e-06 4.04964056e-06 2.73560330e-04 1.45453588e-06 -1.95498933e-05] [-5.15005956e-08 1.39825417e-08 2.54681631e-08 1.45453588e-06 1.41489613e-05 -1.90357972e-05] [ 6.92450092e-08 -1.40348001e-07 -3.08957335e-07 -1.95498933e-05 -1.90357972e-05 2.68456872e-05]] | 0.7298562 | 13.1907 | 1.33651 | 0.04763345 | 0.02013738 | 0.4484877 | -0.02108234 | 0.1035453 | 0.5044993 | 0.5044997 | 1.513498 | 0 | 0 | -24.79185 | 6.7152 | 11.1331625 | 2 | 74466 | 1 | TRUE | TRUE
921 | 10 | 167 | 201 | 0.838359375 | 0.847263 | -0.11640625 | 10.84401 | 0.01207744 | 21.44142 | [[ 9.64670467e-10 5.98300161e-11 2.07161543e-10 7.91960191e-09 -1.51796318e-07 3.32925846e-07] [ 1.99316510e-11 8.87734539e-09 7.87506556e-09 3.80385626e-07 -1.04245679e-08 -2.10335463e-08] [ 5.38501995e-11 7.87506556e-09 3.38482581e-08 3.02377956e-06 -2.81613506e-08 -1.07401525e-07] [ 4.19718869e-09 3.80385626e-07 3.02377956e-06 2.92069825e-04 -2.19492724e-06 -9.91884093e-06] [-6.31338355e-08 -1.04245679e-08 -2.81613506e-08 -2.19492724e-06 3.04694161e-05 -6.68809500e-05] [ 1.38605523e-07 -2.10335463e-08 -1.07401525e-07 -9.91884093e-06 -6.68809500e-05 1.47688906e-04]] | -0.08170103 | 17.59512 | 2.200238 | 0.03570981 | 0.01747398 | 0.5643642 | -0.05046635 | 0.1813369 | [[ 1.42591665e-09 -5.80693215e-10 -1.27320794e-09 -3.76115884e-08 -2.04915348e-07 2.79265338e-07] [-4.86961371e-11 1.49888934e-08 2.47826587e-08 1.51106585e-06 1.45673515e-08 -1.34796738e-07] [-8.84117306e-11 2.47826587e-08 5.96464727e-08 4.07247964e-06 2.64485952e-08 -3.00069773e-07] [-5.28142049e-09 1.51106585e-06 4.07247964e-06 2.87819613e-04 1.57995632e-06 -1.98693274e-05] [-5.36061402e-08 1.45673515e-08 2.64485952e-08 1.57995632e-06 1.46068143e-05 -1.96536149e-05] [ 7.20851131e-08 -1.34796738e-07 -3.00069773e-07 -1.98693274e-05 -1.96536149e-05 2.76394693e-05]] | 0.7385865 | 13.20154 | 1.336394 | 0.04759433 | 0.01929055 | 0.3852743 | -0.02444328 | 0.1112629 | 0.5044987 | 0.5044994 | 1.513501 | 0 | 0 | -24.79185 | 6.7152 | 11.1331625 | 2 | 74343 | 1 | TRUE | TRUE
922 | 10 | 167 | 202 | 0.84953125 | 0.8557321 | -0.13515625 | 10.83553 | 0.01206201 | 21.44335 | [[ 7.23918022e-10 3.80633480e-11 1.31622118e-10 4.96663693e-09 -1.14075167e-07 2.50311567e-07] [ 1.11673873e-11 5.87144086e-09 5.09925153e-09 2.43915236e-07 -5.87293443e-09 -1.56802006e-08] [ 3.03639285e-11 5.09925153e-09 2.22363707e-08 2.00543680e-06 -1.59663402e-08 -7.63242675e-08] [ 2.38942582e-09 2.43915236e-07 2.00543680e-06 1.95580939e-04 -1.25642456e-06 -7.03252026e-06] [-4.20431196e-08 -5.87293443e-09 -1.59663402e-08 -1.25642456e-06 2.04200972e-05 -4.48374878e-05] [ 9.23305854e-08 -1.56802006e-08 -7.63242675e-08 -7.03252026e-06 -4.48374878e-05 9.90353077e-05]] | -0.07872399 | 17.66531 | 2.200172 | 0.03556793 | 0.01734859 | 0.5599148 | -0.04179053 | 0.1626337 | [[ 8.27920187e-10 -4.16517928e-10 -9.21063698e-10 -2.38729345e-08 -1.19629571e-07 1.63588722e-07] [-4.56916258e-11 1.44979262e-08 2.40547490e-08 1.42823565e-06 1.36636874e-08 -1.29346262e-07] [-8.24550987e-11 2.40547490e-08 5.65469253e-08 3.74656861e-06 2.46578508e-08 -2.82991735e-07] [-4.78584379e-09 1.42823565e-06 3.74656861e-06 2.57171401e-04 1.43119189e-06 -1.81960049e-05] [-4.79835878e-08 1.36636874e-08 2.46578508e-08 1.43119189e-06 1.30039566e-05 -1.75013972e-05] [ 6.45372582e-08 -1.29346262e-07 -2.82991735e-07 -1.81960049e-05 -1.75013972e-05 2.46778427e-05]] | 0.7324757 | 13.14649 | 1.336475 | 0.04779364 | 0.01978457 | 0.4235547 | -0.02609648 | 0.1115512 | 0.5044979 | 0.5044983 | 1.5135 | 0 | 0 | -24.79185 | 6.7152 | 11.1331625 | 2 | 74475 | 1 | TRUE | TRUE
923 | 10 | 167 | 203 | 0.8571875 | 0.8642013 | -0.1528125 | 10.87312 | 0.01209437 | 21.47597 | [[ 1.02893483e-09 6.95991817e-11 2.41437839e-10 9.20096285e-09 -1.62115633e-07 3.55461085e-07] [ 1.96846527e-11 8.27424113e-09 7.16148406e-09 3.41170392e-07 -1.04118388e-08 -1.73645626e-08] [ 5.39953067e-11 7.16148406e-09 3.17205126e-08 2.86361187e-06 -2.85567767e-08 -9.62279270e-08] [ 4.25391357e-09 3.41170392e-07 2.86361187e-06 2.79335700e-04 -2.24976797e-06 -9.04509981e-06] [-6.00082205e-08 -1.04118388e-08 -2.85567767e-08 -2.24976797e-06 2.93475021e-05 -6.44104869e-05] [ 1.31728211e-07 -1.73645626e-08 -9.62279270e-08 -9.04509981e-06 -6.44104869e-05 1.42197766e-04]] | -0.08341567 | 17.68215 | 2.200276 | 0.03553406 | 0.01734381 | 0.5525546 | -0.04828889 | 0.1772065 | [[ 1.34418020e-09 -5.59505020e-10 -1.22910293e-09 -3.52011646e-08 -1.92665034e-07 2.62641620e-07] [-5.41799998e-11 1.66744368e-08 2.76128090e-08 1.67321886e-06 1.63577119e-08 -1.50404098e-07] [-9.89299228e-11 2.76128090e-08 6.67092476e-08 4.53245793e-06 2.98688029e-08 -3.36213557e-07] [-5.88229147e-09 1.67321886e-06 4.53245793e-06 3.18928389e-04 1.77598078e-06 -2.21526840e-05] [-5.96775941e-08 1.63577119e-08 2.98688029e-08 1.77598078e-06 1.64014051e-05 -2.20690253e-05] [ 8.02517411e-08 -1.50404098e-07 -3.36213557e-07 -2.21526840e-05 -2.20690253e-05 3.10339275e-05]] | 0.7361682 | 13.24204 | 1.336426 | 0.04744878 | 0.01941617 | 0.396599 | -0.01926315 | 0.1040287 | 0.5044997 | 0.5045002 | 1.5135 | 0 | 0 | -24.79185 | 6.7152 | 11.1331625 | 2 | 74334 | 1 | TRUE | TRUE
924 | 10 | 167 | 204 | 0.867265625 | 0.8726704 | -0.17140625 | 10.87219 | 0.01208808 | 21.43022 | [[ 7.85153398e-10 5.87309528e-11 2.02120565e-10 7.47976202e-09 -1.24198748e-07 2.72245007e-07] [ 1.73268697e-11 7.50707008e-09 6.60778789e-09 3.06911791e-07 -9.20216127e-09 -1.65736671e-08] [ 4.67180482e-11 6.60778789e-09 2.78453874e-08 2.45673235e-06 -2.48087981e-08 -8.50992312e-08] [ 3.59387670e-09 3.06911791e-07 2.45673235e-06 2.35613347e-04 -1.90844235e-06 -7.81085717e-06] [-5.21763418e-08 -9.20216127e-09 -2.48087981e-08 -1.90844235e-06 2.54641227e-05 -5.58875002e-05] [ 1.14537655e-07 -1.65736671e-08 -8.50992312e-08 -7.81085717e-06 -5.58875002e-05 1.23390293e-04]] | -0.08466958 | 17.70265 | 2.200303 | 0.0354929 | 0.01772442 | 0.5965333 | -0.04417114 | 0.1664424 | [[ 1.25062129e-09 -5.13806462e-10 -1.13711950e-09 -3.08632973e-08 -1.80320153e-07 2.45672209e-07] [-4.20912049e-11 1.68850498e-08 2.80279442e-08 1.66692361e-06 1.27066291e-08 -1.46751558e-07] [-7.65198971e-11 2.80279442e-08 6.65748666e-08 4.42874044e-06 2.31005501e-08 -3.25812059e-07] [-4.45880051e-09 1.66692361e-06 4.42874044e-06 3.05311863e-04 1.34607274e-06 -2.10819166e-05] [-5.71785688e-08 1.27066291e-08 2.31005501e-08 1.34607274e-06 1.56551255e-05 -2.10388425e-05] [ 7.68036634e-08 -1.46751558e-07 -3.25812059e-07 -2.10819166e-05 -2.10388425e-05 2.96026488e-05]] | 0.7304637 | 13.20542 | 1.336502 | 0.04758036 | 0.01976551 | 0.4242979 | -0.02582396 | 0.1113344 | 0.5044991 | 0.5044997 | 1.513501 | 0 | 0 | -24.79185 | 6.7152 | 11.1331625 | 2 | 74405 | 1 | TRUE | TRUE
925 | 10 | 167 | 205 | 0.875078125 | 0.8811395 | -0.192734375 | 10.87061 | 0.01207407 | 21.43722 | [[ 1.20307183e-09 1.04101638e-10 3.59058140e-10 1.37076809e-08 -1.89065512e-07 4.14179368e-07] [ 2.84028043e-11 1.00766246e-08 8.82991877e-09 4.29030695e-07 -1.47986658e-08 -1.68626650e-08] [ 7.66764635e-11 8.82991877e-09 3.81734362e-08 3.44545051e-06 -3.99468371e-08 -1.03189794e-07] [ 6.03902416e-09 4.29030695e-07 3.44545051e-06 3.35982604e-04 -3.14617389e-06 -9.88906232e-06] [-7.19143678e-08 -1.47986658e-08 -3.99468371e-08 -3.14617389e-06 3.46153389e-05 -7.59397647e-05] [ 1.57802940e-07 -1.68626650e-08 -1.03189794e-07 -9.88906232e-06 -7.59397647e-05 1.67595572e-04]] | -0.08884704 | 17.61049 | 2.200395 | 0.03567866 | 0.01730698 | 0.556994 | -0.03977029 | 0.158301 | [[ 1.19092046e-09 -5.38300019e-10 -1.17847709e-09 -3.25458370e-08 -1.71009388e-07 2.33411802e-07] [-5.52276957e-11 1.80054868e-08 2.96973567e-08 1.81177200e-06 1.63405280e-08 -1.59701013e-07] [-9.93598778e-11 2.96973567e-08 7.06150462e-08 4.81365215e-06 2.93986114e-08 -3.52147844e-07] [-5.92634086e-09 1.81177200e-06 4.81365215e-06 3.39570704e-04 1.75349278e-06 -2.32983683e-05] [-6.28906122e-08 1.63405280e-08 2.93986114e-08 1.75349278e-06 1.69355661e-05 -2.27807785e-05] [ 8.45488657e-08 -1.59701013e-07 -3.52147844e-07 -2.32983683e-05 -2.27807785e-05 3.20534706e-05]] | 0.7350418 | 13.14658 | 1.336441 | 0.04779332 | 0.01926739 | 0.3846692 | -0.01558514 | 0.09931323 | 0.5044998 | 0.5044996 | 1.513499 | 0 | 0 | -24.79185 | 6.7152 | 11.1331625 | 2 | 74567 | 1 | TRUE | TRUE
926 | 10 | 167 | 206 | 0.887265625 | 0.8896087 | -0.216484375 | 10.88116 | 0.01208617 | 21.40527 | [[ 1.11123873e-09 7.86230272e-11 2.73209748e-10 1.05957711e-08 -1.74761319e-07 3.83123070e-07] [ 1.88699838e-11 7.49296806e-09 6.41454977e-09 3.13903341e-07 -9.86878371e-09 -1.45230031e-08] [ 5.18634402e-11 6.41454977e-09 2.90063873e-08 2.66756102e-06 -2.71211844e-08 -8.56519977e-08] [ 4.16525371e-09 3.13903341e-07 2.66756102e-06 2.64095689e-04 -2.17813550e-06 -8.23543465e-06] [-5.53261027e-08 -9.86878371e-09 -2.71211844e-08 -2.17813550e-06 2.68536366e-05 -5.89318209e-05] [ 1.21439149e-07 -1.45230031e-08 -8.56519977e-08 -8.23543465e-06 -5.89318209e-05 1.30089567e-04]] | -0.08462427 | 17.64641 | 2.200302 | 0.03560602 | 0.01701741 | 0.5252002 | -0.03969315 | 0.1595349 | [[ 1.11281580e-09 -3.97956468e-10 -8.70136793e-10 -2.45654514e-08 -1.60193497e-07 2.17734892e-07] [-4.68137323e-11 2.09864700e-08 3.48357891e-08 2.06433838e-06 1.39852033e-08 -1.79434713e-07] [-8.43978087e-11 3.48357891e-08 8.16977224e-08 5.39958717e-06 2.52137193e-08 -3.94772936e-07] [-4.88710192e-09 2.06433838e-06 5.39958717e-06 3.69720781e-04 1.46002498e-06 -2.54086951e-05] [-6.89219536e-08 1.39852033e-08 2.52137193e-08 1.46002498e-06 1.86513029e-05 -2.50542787e-05] [ 9.25401127e-08 -1.79434713e-07 -3.94772936e-07 -2.54086951e-05 -2.50542787e-05 3.52777524e-05]] | 0.728669 | 13.1357 | 1.336525 | 0.04783289 | 0.01982022 | 0.4256015 | -0.02287477 | 0.1070078 | 0.5044994 | 0.5044999 | 1.513505 | 0 | 0 | -24.79185 | 6.7152 | 11.1331625 | 2 | 74490 | 1 | TRUE | TRUE
927 | 10 | 167 | 207 | 0.8953125 | 0.8980778 | -0.24453125 | 10.88848 | 0.01209096 | 21.43989 | [[ 1.06650042e-09 8.00869620e-11 2.77979776e-10 1.06861615e-08 -1.67531653e-07 3.67197161e-07] [ 2.36200351e-11 8.50142791e-09 7.29555819e-09 3.50255323e-07 -1.24228458e-08 -1.37461008e-08] [ 6.45665156e-11 7.29555819e-09 3.23309903e-08 2.94367196e-06 -3.39551633e-08 -8.74214719e-08] [ 5.13080953e-09 3.50255323e-07 2.94367196e-06 2.89424251e-04 -2.69823685e-06 -8.45064136e-06] [-6.16277870e-08 -1.24228458e-08 -3.39551633e-08 -2.69823685e-06 2.99919485e-05 -6.57999275e-05] [ 1.35236096e-07 -1.37461008e-08 -8.74214719e-08 -8.45064136e-06 -6.57999275e-05 1.45208434e-04]] | -0.08591788 | 17.68414 | 2.200331 | 0.03553007 | 0.01719977 | 0.5475647 | -0.05263726 | 0.1873149 | [[ 1.25170157e-09 -3.09734348e-10 -6.75730365e-10 -1.93219629e-08 -1.79528603e-07 2.42800611e-07] [-1.88567920e-11 1.72657909e-08 2.85113691e-08 1.74767667e-06 5.59428658e-09 -1.40098598e-07] [-3.40614676e-11 2.85113691e-08 6.83754701e-08 4.68754026e-06 1.01055248e-08 -3.16740165e-07] [-2.04269689e-09 1.74767667e-06 4.68754026e-06 3.32487062e-04 6.06043332e-07 -2.12340739e-05] [-6.16107569e-08 5.59428658e-09 1.01055248e-08 6.06043332e-07 1.66559029e-05 -2.23161537e-05] [ 8.25319225e-08 -1.40098598e-07 -3.16740165e-07 -2.12340739e-05 -2.23161537e-05 3.12694124e-05]] | 0.7189065 | 13.16429 | 1.336655 | 0.047729 | 0.01918326 | 0.375356 | -0.02584221 | 0.1136519 | 0.504499 | 0.5044994 | 1.513501 | 0 | 0 | -24.79185 | 6.7152 | 11.1331625 | 2 | 74481 | 1 | TRUE | TRUE
928 | 10 | 167 | 208 | 0.90109375 | 0.9065469 | -0.26796875 | 10.86406 | 0.01207456 | 21.39065 | [[ 1.00584634e-09 8.36641344e-11 2.89836025e-10 1.12654061e-08 -1.57634416e-07 3.45366253e-07] [ 2.19685348e-11 7.71288300e-09 6.69153435e-09 3.25759551e-07 -1.14738349e-08 -1.23594773e-08] [ 5.97986773e-11 6.69153435e-09 2.95052906e-08 2.68351310e-06 -3.12290100e-08 -7.90506395e-08] [ 4.74730419e-09 3.25759551e-07 2.68351310e-06 2.63297661e-04 -2.47918819e-06 -7.64499324e-06] [-5.58884448e-08 -1.14738349e-08 -3.12290100e-08 -2.47918819e-06 2.70189681e-05 -5.92742780e-05] [ 1.22635520e-07 -1.23594773e-08 -7.90506395e-08 -7.64499324e-06 -5.92742780e-05 1.30808145e-04]] | -0.08844091 | 17.62886 | 2.200386 | 0.03564147 | 0.01719145 | 0.5436742 | -0.04468626 | 0.1700215 | [[ 6.68389263e-10 -2.12443397e-10 -4.67488934e-10 -1.31340917e-08 -9.58743664e-08 1.30090429e-07] [-1.74944497e-11 1.01539688e-08 1.68036644e-08 1.01322595e-06 5.24586941e-09 -8.49938277e-08] [-3.17279017e-11 1.68036644e-08 4.01024485e-08 2.70565444e-06 9.51418676e-09 -1.90508727e-07] [-1.87394634e-09 1.01322595e-06 2.70565444e-06 1.89056464e-04 5.61941503e-07 -1.25383873e-05] [-3.52393377e-08 5.24586941e-09 9.51418676e-09 5.61941503e-07 9.60372167e-06 -1.28846586e-05] [ 4.72626393e-08 -8.49938277e-08 -1.90508727e-07 -1.25383873e-05 -1.28846586e-05 1.80886046e-05]] | 0.7248451 | 13.19758 | 1.336576 | 0.04760862 | 0.01950167 | 0.4041514 | -0.02516699 | 0.1110486 | 0.5044998 | 0.5045001 | 1.513501 | 0 | 0 | -24.79185 | 6.7152 | 11.1331625 | 2 | 74516 | 1 | TRUE | TRUE
929 | 10 | 167 | 209 | 0.914765625 | 0.9150161 | -0.297890625 | 10.85172 | 0.01207094 | 21.37758 | [[ 9.67307565e-10 8.89710193e-11 3.06687684e-10 1.18158839e-08 -1.51318623e-07 3.31393379e-07] [ 2.57850679e-11 8.00388585e-09 6.87410887e-09 3.29993450e-07 -1.35051854e-08 -8.89966794e-09] [ 6.98541243e-11 6.87410887e-09 2.99533087e-08 2.72426457e-06 -3.65835169e-08 -6.97125992e-08] [ 5.54370549e-09 3.29993450e-07 2.72426457e-06 2.67905578e-04 -2.90327872e-06 -6.92650440e-06] [-5.72137382e-08 -1.35051854e-08 -3.65835169e-08 -2.90327872e-06 2.76901374e-05 -6.07227041e-05] [ 1.25498753e-07 -8.89966794e-09 -6.97125992e-08 -6.92650440e-06 -6.07227041e-05 1.33946688e-04]] | -0.0908324 | 17.68344 | 2.200439 | 0.03553146 | 0.01721209 | 0.557603 | -0.03869667 | 0.156273 | [[ 1.05261174e-09 -2.76279342e-10 -6.01708626e-10 -1.73870619e-08 -1.49759232e-07 2.02699747e-07] [-1.08644516e-11 1.27231830e-08 2.09944299e-08 1.25052206e-06 3.24795127e-09 -1.01330595e-07] [-1.95557752e-11 2.09944299e-08 4.91822277e-08 3.27202203e-06 5.84654003e-09 -2.25415705e-07] [-1.13995713e-09 1.25052206e-06 3.27202203e-06 2.25594451e-04 3.40814028e-07 -1.46851061e-05] [-4.18930707e-08 3.24795127e-09 5.84654003e-09 3.40814028e-07 1.13454311e-05 -1.51959178e-05] [ 5.61011180e-08 -1.01330595e-07 -2.25415705e-07 -1.46851061e-05 -1.51959178e-05 2.13324642e-05]] | 0.7209021 | 13.17626 | 1.336628 | 0.04768565 | 0.01972683 | 0.4304187 | -0.02682676 | 0.1123488 | 0.504501 | 0.5044998 | 1.513501 | 0 | 0 | -24.79185 | 6.7152 | 11.1331625 | 2 | 74476 | 1 | TRUE | TRUE
930 | 10 | 167 | 210 | 0.904921875 | 0.9065469 | -0.277109375 | 10.85997 | 0.01208153 | 21.38083 | [[ 9.02085212e-10 9.69583493e-11 3.32308426e-10 1.25875747e-08 -1.41726900e-07 3.10174601e-07] [ 2.50512519e-11 7.14450850e-09 6.17285272e-09 2.99169001e-07 -1.30676035e-08 -5.90133959e-09] [ 6.77808458e-11 6.17285272e-09 2.69014118e-08 2.44739771e-06 -3.53538762e-08 -5.70020771e-08] [ 5.38133050e-09 2.99169001e-07 2.44739771e-06 2.40520570e-04 -2.80682260e-06 -5.77661765e-06] [-5.12087183e-08 -1.30676035e-08 -3.53538762e-08 -2.80682260e-06 2.46977832e-05 -5.41465450e-05] [ 1.12299618e-07 -5.90133959e-09 -5.70020771e-08 -5.77661765e-06 -5.41465450e-05 1.19413082e-04]] | -0.09450236 | 17.64903 | 2.20052 | 0.03560075 | 0.01719154 | 0.5527342 | -0.04014932 | 0.1592766 | [[ 9.81375389e-10 -4.04807523e-10 -8.81470626e-10 -2.46501637e-08 -1.40097287e-07 1.90889259e-07] [-2.62759202e-11 1.34255786e-08 2.20988364e-08 1.32801591e-06 7.80569232e-09 -1.12634187e-07] [-4.71426918e-11 2.20988364e-08 5.18066178e-08 3.47680947e-06 1.40048704e-08 -2.47972544e-07] [-2.77099832e-09 1.32801591e-06 3.47680947e-06 2.41707341e-04 8.23197769e-07 -1.62216633e-05] [-4.47385082e-08 7.80569232e-09 1.40048704e-08 8.23197769e-07 1.20544948e-05 -1.61821988e-05] [ 6.00343080e-08 -1.12634187e-07 -2.47972544e-07 -1.62216633e-05 -1.61821988e-05 2.27551189e-05]] | 0.7322795 | 13.16097 | 1.336477 | 0.04774107 | 0.01955448 | 0.4174425 | -0.0194577 | 0.1032172 | 0.5044999 | 0.5045011 | 1.5135 | 0 | 0 | -24.79185 | 6.7152 | 11.1331625 | 2 | 74402 | 1 | TRUE | TRUE
931 | 10 | 167 | 211 | 0.90390625 | 0.8980778 | -0.233359375 | 10.86618 | 0.01208263 | 21.40213 | [[ 8.03098610e-10 8.05650847e-11 2.76487002e-10 1.04333999e-08 -1.26071102e-07 2.76003369e-07] [ 2.10953087e-11 6.35014307e-09 5.43441590e-09 2.59948740e-07 -1.10891874e-08 -6.17874222e-09] [ 5.74374149e-11 5.43441590e-09 2.38916075e-08 2.17520626e-06 -3.01905179e-08 -5.34283605e-08] [ 4.56338933e-09 2.59948740e-07 2.17520626e-06 2.14066773e-04 -2.39860325e-06 -5.35739884e-06] [-4.56961900e-08 -1.10891874e-08 -3.01905179e-08 -2.39860325e-06 2.22094810e-05 -4.86994648e-05] [ 1.00226236e-07 -6.17874222e-09 -5.34283605e-08 -5.35739884e-06 -4.86994648e-05 1.07412164e-04]] | -0.09256637 | 17.69921 | 2.200477 | 0.03549981 | 0.01720417 | 0.5539781 | -0.03536899 | 0.1489891 | [[ 1.36676160e-09 -4.79613892e-10 -1.04830897e-09 -2.96153868e-08 -1.95193709e-07 2.65249917e-07] [-3.00114313e-11 1.99828140e-08 3.28423781e-08 1.99202338e-06 8.99320994e-09 -1.64601217e-07] [-5.42802390e-11 3.28423781e-08 7.82003066e-08 5.31442509e-06 1.62661185e-08 -3.68777601e-07] [-3.22947166e-09 1.99202338e-06 5.31442509e-06 3.74154675e-04 9.67781237e-07 -2.44681708e-05] [-6.94271078e-08 8.99320994e-09 1.62661185e-08 9.67781237e-07 1.89095759e-05 -2.53581317e-05] [ 9.30765331e-08 -1.64601217e-07 -3.68777601e-07 -2.44681708e-05 -2.53581317e-05 3.55732207e-05]] | 0.7279065 | 13.23437 | 1.336536 | 0.04747629 | 0.01939355 | 0.408567 | -0.01668546 | 0.1002572 | 0.5045007 | 0.5045002 | 1.513503 | 0 | 0 | -24.79185 | 6.7152 | 11.1331625 | 2 | 74431 | 1 | TRUE | TRUE
932 | 10 | 167 | 212 | 0.881484375 | 0.8896087 | -0.197421875 | 10.84581 | 0.01207211 | 21.36432 | [[ 8.76623372e-10 9.55142589e-11 3.26323178e-10 1.22991830e-08 -1.37641908e-07 3.01218843e-07] [ 2.46936467e-11 6.80400068e-09 5.93494537e-09 2.85225175e-07 -1.28874855e-08 -4.81734421e-09] [ 6.62717193e-11 5.93494537e-09 2.52903585e-08 2.27732223e-06 -3.45839954e-08 -5.06131466e-08] [ 5.20568825e-09 2.85225175e-07 2.27732223e-06 2.22036862e-04 -2.71656391e-06 -5.14322442e-06] [-4.78858973e-08 -1.28874855e-08 -3.45839954e-08 -2.71656391e-06 2.30468767e-05 -5.05190216e-05] [ 1.04998192e-07 -4.81734421e-09 -5.06131466e-08 -5.14322442e-06 -5.05190216e-05 1.11399690e-04]] | -0.09465494 | 17.6468 | 2.200523 | 0.03560523 | 0.01735613 | 0.5711347 | -0.04503241 | 0.169107 | [[ 8.41674756e-10 -3.38184085e-10 -7.40342005e-10 -1.98726281e-08 -1.20361642e-07 1.63883263e-07] [-1.70664073e-11 1.50714223e-08 2.48082940e-08 1.46701956e-06 5.08875050e-09 -1.21075033e-07] [-3.05525382e-11 2.48082940e-08 5.73994966e-08 3.78643358e-06 9.11030975e-09 -2.65785200e-07] [-1.76706731e-09 1.46701956e-06 3.78643358e-06 2.58956861e-04 5.26918082e-07 -1.71514297e-05] [-4.79284453e-08 5.08875050e-09 9.11030975e-09 5.26918082e-07 1.29191052e-05 -1.73150431e-05] [ 6.42211344e-08 -1.21075033e-07 -2.65785200e-07 -1.71514297e-05 -1.73150431e-05 2.43459214e-05]] | 0.7274434 | 13.16138 | 1.336542 | 0.04773956 | 0.01985803 | 0.4469165 | -0.02935101 | 0.1151862 | 0.5044995 | 0.5045002 | 1.513505 | 0 | 0 | -24.79185 | 6.7152 | 11.1331625 | 2 | 74421 | 1 | TRUE | TRUE
933 | 10 | 167 | 213 | 0.881015625 | 0.8811395 | -0.17234375 | 10.83774 | 0.01205855 | 21.30602 | [[ 8.55261951e-10 9.25198842e-11 3.16933584e-10 1.20432173e-08 -1.34166214e-07 2.93615843e-07] [ 2.43197742e-11 6.55255654e-09 5.70834805e-09 2.77168936e-07 -1.26426748e-08 -4.13120488e-09] [ 6.53478364e-11 5.70834805e-09 2.45121791e-08 2.21925479e-06 -3.39684283e-08 -4.80101058e-08] [ 5.16215738e-09 2.77168936e-07 2.21925479e-06 2.17224560e-04 -2.68330804e-06 -4.92835033e-06] [-4.64673492e-08 -1.26426748e-08 -3.39684283e-08 -2.68330804e-06 2.23071687e-05 -4.88949867e-05] [ 1.01882340e-07 -4.13120488e-09 -4.80101058e-08 -4.92835033e-06 -4.88949867e-05 1.07813155e-04]] | -0.09481555 | 17.62643 | 2.200527 | 0.03564639 | 0.01725821 | 0.5609436 | -0.03991062 | 0.15816 | [[ 9.69508801e-10 -3.04632109e-10 -6.62542603e-10 -1.83347527e-08 -1.38220765e-07 1.87478214e-07] [-1.60709492e-11 1.28802345e-08 2.12375304e-08 1.25858005e-06 4.75571609e-09 -1.04097178e-07] [-2.86708110e-11 2.12375304e-08 4.90320094e-08 3.23605961e-06 8.48457549e-09 -2.27731302e-07] [-1.65859793e-09 1.25858005e-06 3.23605961e-06 2.21297431e-04 4.90834936e-07 -1.46962454e-05] [-4.08888199e-08 4.75571609e-09 8.48457549e-09 4.90834936e-07 1.09436477e-05 -1.46709804e-05] [ 5.48005756e-08 -1.04097178e-07 -2.27731302e-07 -1.46962454e-05 -1.46709804e-05 2.06386893e-05]] | 0.7223734 | 13.10892 | 1.336609 | 0.04793061 | 0.01980808 | 0.4355672 | -0.02234371 | 0.1057769 | 0.5044997 | 0.5044993 | 1.513498 | 0 | 0 | -24.79185 | 6.7152 | 11.1331625 | 2 | 74533 | 1 | TRUE | TRUE
934 | 10 | 167 | 214 | 0.867421875 | 0.8726704 | -0.143671875 | 10.84841 | 0.01206959 | 21.31779 | [[ 8.19101655e-10 8.11858288e-11 2.80418817e-10 1.09198510e-08 -1.27628272e-07 2.79402919e-07] [ 2.63712830e-11 7.36861174e-09 6.21739955e-09 2.99425626e-07 -1.38145955e-08 -4.70803564e-09] [ 7.19017546e-11 6.21739955e-09 2.76386254e-08 2.54651852e-06 -3.76625281e-08 -5.58406172e-08] [ 5.78258562e-09 2.99425626e-07 2.54651852e-06 2.53295736e-04 -3.02891578e-06 -5.79092047e-06] [-5.34061532e-08 -1.38145955e-08 -3.76625281e-08 -3.02891578e-06 2.59094559e-05 -5.67995913e-05] [ 1.17111513e-07 -4.70803564e-09 -5.58406172e-08 -5.79092047e-06 -5.67995913e-05 1.25244262e-04]] | -0.09357924 | 17.71505 | 2.200499 | 0.03546806 | 0.01701304 | 0.5428758 | -0.03941063 | 0.1579688 | [[ 8.68894553e-10 -3.77518087e-10 -8.19496891e-10 -2.31227177e-08 -1.23351717e-07 1.68254329e-07] [-2.19735664e-11 1.15803488e-08 1.89480893e-08 1.16016854e-06 6.50825824e-09 -9.67175117e-08] [-3.94212936e-11 1.89480893e-08 4.48552578e-08 3.07368259e-06 1.16763522e-08 -2.14537481e-07] [-2.36426945e-09 1.16016854e-06 3.07368259e-06 2.18085132e-04 7.00287945e-07 -1.43303252e-05] [-4.01781417e-08 6.50825824e-09 1.16763522e-08 7.00287945e-07 1.08243502e-05 -1.45268262e-05] [ 5.39018974e-08 -9.67175117e-08 -2.14537481e-07 -1.43303252e-05 -1.45268262e-05 2.03936508e-05]] | 0.7348898 | 13.19679 | 1.336443 | 0.04761146 | 0.0192071 | 0.3967323 | -0.01571127 | 0.0993174 | 0.5045002 | 0.5044997 | 1.5135 | 0 | 0 | -24.79185 | 6.7152 | 11.1331625 | 2 | 74470 | 1 | TRUE | TRUE
935 | 10 | 167 | 215 | 0.864609375 | 0.8642013 | -0.128125 | 10.85953 | 0.01208388 | 21.32925 | [[ 9.65571366e-10 1.00942956e-10 3.48225673e-10 1.35378174e-08 -1.50870147e-07 3.30203998e-07] [ 3.05741199e-11 8.21861528e-09 7.06193560e-09 3.49267051e-07 -1.58532884e-08 -4.92785169e-09] [ 8.32384936e-11 7.06193560e-09 3.15028389e-08 2.90251781e-06 -4.31572611e-08 -6.27642447e-08] [ 6.69689966e-09 3.49267051e-07 2.90251781e-06 2.87896518e-04 -3.47215178e-06 -6.52627660e-06] [-6.01679212e-08 -1.58532884e-08 -4.31572611e-08 -3.47215178e-06 2.89451534e-05 -6.34492250e-05] [ 1.31927969e-07 -4.92785169e-09 -6.27642447e-08 -6.52627660e-06 -6.34492250e-05 1.39907239e-04]] | -0.09487746 | 17.61609 | 2.200528 | 0.03566732 | 0.01696834 | 0.5274886 | -0.04157863 | 0.1633955 | [[ 1.07978670e-09 -5.29528770e-10 -1.15880097e-09 -3.18602189e-08 -1.54481792e-07 2.11221376e-07] [-2.89327717e-11 1.52559595e-08 2.51917324e-08 1.49899970e-06 8.61759532e-09 -1.27777273e-07] [-5.19526716e-11 2.51917324e-08 5.88174200e-08 3.90489668e-06 1.54744575e-08 -2.80697716e-07] [-3.02215772e-09 1.49899970e-06 3.90489668e-06 2.68620047e-04 9.00177241e-07 -1.81714235e-05] [-4.98458499e-08 8.61759532e-09 1.54744575e-08 9.00177241e-07 1.34464856e-05 -1.80500027e-05] [ 6.68846703e-08 -1.27777273e-07 -2.80697716e-07 -1.81714235e-05 -1.80500027e-05 2.53982899e-05]] | 0.7377292 | 13.14813 | 1.336405 | 0.04778765 | 0.01974065 | 0.4286743 | -0.01750673 | 0.09933537 | 0.5044984 | 0.5044984 | 1.513497 | 0 | 0 | -24.79185 | 6.7152 | 11.1331625 | 2 | 74370 | 1 | TRUE | TRUE
936 | 10 | 167 | 216 | 0.85625 | 0.8557321 | -0.112109375 | 10.85499 | 0.01207673 | 21.36476 | [[ 6.81342954e-10 7.29476978e-11 2.49596130e-10 9.38407335e-09 -1.06875863e-07 2.33907635e-07] [ 2.21441319e-11 6.26882412e-09 5.41594987e-09 2.58687626e-07 -1.15832358e-08 -4.83121244e-09] [ 5.94903766e-11 5.41594987e-09 2.31333468e-08 2.09036868e-06 -3.11158168e-08 -4.75378455e-08] [ 4.68915503e-09 2.58687626e-07 2.09036868e-06 2.04627886e-04 -2.45258437e-06 -4.81923942e-06] [-4.40889677e-08 -1.15832358e-08 -3.11158168e-08 -2.45258437e-06 2.12665810e-05 -4.66206238e-05] [ 9.66804406e-08 -4.83121244e-09 -4.75378455e-08 -4.81923942e-06 -4.66206238e-05 1.02808059e-04]] | -0.09432909 | 17.68232 | 2.200516 | 0.03553372 | 0.01731358 | 0.5724242 | -0.04289454 | 0.1645546 | [[ 8.51398576e-10 -2.91097359e-10 -6.29891851e-10 -1.80545569e-08 -1.21177077e-07 1.64592090e-07] [-1.35894655e-11 8.68019361e-09 1.42782086e-08 8.67448607e-07 3.99556628e-09 -7.14341409e-08] [-2.42740253e-11 1.42782086e-08 3.35172237e-08 2.27164383e-06 7.13724760e-09 -1.57806583e-07] [-1.44005544e-09 8.67448607e-07 2.27164383e-06 1.59351745e-04 4.23420145e-07 -1.04410696e-05] [-2.93717005e-08 3.99556628e-09 7.13724760e-09 4.23420145e-07 7.84655355e-06 -1.05241495e-05] [ 3.93827100e-08 -7.14341409e-08 -1.57806583e-07 -1.04410696e-05 -1.05241495e-05 1.47828377e-05]] | 0.7275906 | 13.11535 | 1.33654 | 0.0479071 | 0.01933901 | 0.395026 | -0.01964743 | 0.1039391 | 0.5045005 | 0.5044992 | 1.513501 | 0 | 0 | -24.79185 | 6.7152 | 11.1331625 | 2 | 74427 | 1 | TRUE | TRUE
937 | 10 | 167 | 217 | 0.84703125 | 0.847263 | -0.0946875 | 10.89253 | 0.01209127 | 21.34605 | [[ 8.10998096e-10 9.10725960e-11 3.13627052e-10 1.19434042e-08 -1.27319374e-07 2.78567913e-07] [ 2.58034333e-11 7.02842080e-09 5.98054003e-09 2.81918681e-07 -1.36182989e-08 -3.65691610e-09] [ 7.00114260e-11 5.98054003e-09 2.59991642e-08 2.36058703e-06 -3.69468736e-08 -4.92806593e-08] [ 5.54529059e-09 2.81918681e-07 2.36058703e-06 2.32191727e-04 -2.92636065e-06 -5.11387932e-06] [-4.99766290e-08 -1.36182989e-08 -3.69468736e-08 -2.92636065e-06 2.43447131e-05 -5.33612667e-05] [ 1.09577257e-07 -3.65691610e-09 -4.92806593e-08 -5.11387932e-06 -5.33612667e-05 1.17646564e-04]] | -0.09652211 | 17.74517 | 2.200564 | 0.03540786 | 0.01726658 | 0.567768 | -0.04029434 | 0.1591875 | [[ 7.75701803e-10 -4.04562153e-10 -8.87770688e-10 -2.30804112e-08 -1.11626487e-07 1.52753448e-07] [-2.31367244e-11 1.05287205e-08 1.73660279e-08 1.03762216e-06 6.86383003e-09 -8.93401486e-08] [-4.14527651e-11 1.73660279e-08 4.05248168e-08 2.70079288e-06 1.22978197e-08 -1.95567819e-07] [-2.42014954e-09 1.03762216e-06 2.70079288e-06 1.86456849e-04 7.17992254e-07 -1.26939911e-05] [-3.45336997e-08 6.86383003e-09 1.22978197e-08 7.17992254e-07 9.28384310e-06 -1.24698225e-05] [ 4.63638963e-08 -8.93401486e-08 -1.95567819e-07 -1.26939911e-05 -1.24698225e-05 1.75542095e-05]] | 0.7334306 | 13.13455 | 1.336462 | 0.0478371 | 0.01965865 | 0.4220571 | -0.01543998 | 0.09738106 | 0.504501 | 0.5044999 | 1.5135 | 0 | 0 | -24.79185 | 6.7152 | 11.1331625 | 2 | 74505 | 1 | TRUE | TRUE
938 | 10 | 167 | 218 | 0.84171875 | 0.8387938 | -0.083515625 | 10.82629 | 0.01206165 | 21.3196 | [[ 1.02429681e-09 1.16627635e-10 3.97601517e-10 1.50889857e-08 -1.60193808e-07 3.50484881e-07] [ 3.22946433e-11 8.21863085e-09 7.04528757e-09 3.42839970e-07 -1.67767767e-08 -2.67011485e-09] [ 8.70539509e-11 7.04528757e-09 3.06413017e-08 2.80580177e-06 -4.52201066e-08 -5.40685164e-08] [ 6.95669270e-09 3.42839970e-07 2.80580177e-06 2.77513426e-04 -3.61360567e-06 -5.75478764e-06] [-5.87516611e-08 -1.67767767e-08 -4.52201066e-08 -3.61360567e-06 2.82275374e-05 -6.18598784e-05] [ 1.28792905e-07 -2.67011485e-09 -5.40685164e-08 -5.75478764e-06 -6.18598784e-05 1.36366279e-04]] | -0.09629821 | 17.65813 | 2.200559 | 0.0355824 | 0.01708495 | 0.5512342 | -0.04166323 | 0.1628107 | [[ 9.22019287e-10 -3.40561447e-10 -7.40145101e-10 -2.05472050e-08 -1.31275502e-07 1.78508799e-07] [-1.38830853e-11 1.07809114e-08 1.77250087e-08 1.06100603e-06 4.10770719e-09 -8.72878853e-08] [-2.47935144e-11 1.77250087e-08 4.11908732e-08 2.75007415e-06 7.33613365e-09 -1.91862570e-07] [-1.45026161e-09 1.06100603e-06 2.75007415e-06 1.90212830e-04 4.29120838e-07 -1.25211739e-05] [-3.51063095e-08 4.10770719e-09 7.33613365e-09 4.29120838e-07 9.40987047e-06 -1.26150802e-05] [ 4.70517596e-08 -8.72878853e-08 -1.91862570e-07 -1.25211739e-05 -1.26150802e-05 1.77303963e-05]] | 0.727435 | 13.13634 | 1.336542 | 0.04783058 | 0.01962252 | 0.4248462 | -0.02517838 | 0.10982 | 0.5044996 | 0.5045004 | 1.5135 | 0 | 0 | -24.79185 | 6.7152 | 11.1331625 | 2 | 74416 | 1 | TRUE | TRUE
939 | 10 | 167 | 219 | 0.83140625 | 0.8303247 | -0.0703125 | 10.93763 | 0.01212245 | 21.36577 | [[ 7.54308768e-10 8.72620353e-11 3.00690014e-10 1.11877711e-08 -1.19127837e-07 2.60614264e-07] [ 2.18482422e-11 6.18896942e-09 5.25217679e-09 2.43150358e-07 -1.16684403e-08 -3.89991630e-09] [ 5.98586464e-11 5.25217679e-09 2.30730670e-08 2.08397444e-06 -3.19657911e-08 -4.56710164e-08] [ 4.71602452e-09 2.43150358e-07 2.08397444e-06 2.04081377e-04 -2.51842704e-06 -4.66782304e-06] [-4.43024168e-08 -1.16684403e-08 -3.19657911e-08 -2.51842704e-06 2.18326750e-05 -4.78610804e-05] [ 9.71473245e-08 -3.89991630e-09 -4.56710164e-08 -4.66782304e-06 -4.78610804e-05 1.05528398e-04]] | -0.09689382 | 17.79016 | 2.200573 | 0.03531833 | 0.01737892 | 0.5706274 | -0.0390615 | 0.1564277 | [[ 8.41300924e-10 -3.56423349e-10 -7.83951455e-10 -2.16615621e-08 -1.21025544e-07 1.64989853e-07] [-2.07089772e-11 1.09708481e-08 1.81354874e-08 1.09320651e-06 6.24730458e-09 -9.26128118e-08] [-3.76921454e-11 1.81354874e-08 4.34504528e-08 2.93514918e-06 1.13709729e-08 -2.08043950e-07] [-2.22912461e-09 1.09320651e-06 2.93514918e-06 2.05417387e-04 6.72488401e-07 -1.36995879e-05] [-3.83579154e-08 6.24730458e-09 1.13709729e-08 6.72488401e-07 1.05171506e-05 -1.41146507e-05] [ 5.14601227e-08 -9.26128118e-08 -2.08043950e-07 -1.36995879e-05 -1.41146507e-05 1.98137180e-05]] | 0.7330107 | 13.23922 | 1.336468 | 0.04745886 | 0.01951434 | 0.4095892 | -0.02292743 | 0.1082314 | 0.5045005 | 0.5044994 | 1.513499 | 0 | 0 | -24.79185 | 6.7152 | 11.1331625 | 2 | 74429 | 1 | TRUE | TRUE
940 | 10 | 167 | 220 | 0.821015625 | 0.8218556 | -0.062578125 | 10.90319 | 0.01210124 | 21.41751 | [[ 8.17580270e-10 8.80715818e-11 3.02970164e-10 1.14400299e-08 -1.28759815e-07 2.81790200e-07] [ 2.82818751e-11 7.79267990e-09 6.74974193e-09 3.23039513e-07 -1.48552901e-08 -5.18037375e-09] [ 7.67287550e-11 6.74974193e-09 2.93573989e-08 2.65257642e-06 -4.02990803e-08 -5.85084183e-08] [ 6.04894672e-09 3.23039513e-07 2.65257642e-06 2.59224818e-04 -3.17696038e-06 -5.97053103e-06] [-5.57301409e-08 -1.48552901e-08 -4.02990803e-08 -3.17696038e-06 2.70372354e-05 -5.92671256e-05] [ 1.22199656e-07 -5.18037375e-09 -5.85084183e-08 -5.97053103e-06 -5.92671256e-05 1.30685954e-04]] | -0.09469755 | 17.67193 | 2.200524 | 0.03555461 | 0.01731705 | 0.5607653 | -0.03813206 | 0.154748 | [[ 8.58117142e-10 -2.96827083e-10 -6.48801562e-10 -1.84579137e-08 -1.23202045e-07 1.67378572e-07] [-1.28461805e-11 1.13725115e-08 1.87745073e-08 1.13562124e-06 3.83018460e-09 -9.22022224e-08] [-2.31924531e-11 1.87745073e-08 4.45991626e-08 3.01642997e-06 6.91527917e-09 -2.06873879e-07] [-1.37313425e-09 1.13562124e-06 3.01642997e-06 2.11254428e-04 4.09430280e-07 -1.36821439e-05] [-3.92239584e-08 3.83018460e-09 6.91527917e-09 4.09430280e-07 1.06289296e-05 -1.42431071e-05] [ 5.25499796e-08 -9.22022224e-08 -2.06873879e-07 -1.36821439e-05 -1.42431071e-05 1.99775492e-05]] | 0.7281877 | 13.17869 | 1.336532 | 0.04767687 | 0.01943745 | 0.4015236 | -0.0232536 | 0.1090482 | 0.5045004 | 0.5045002 | 1.513504 | 0 | 0 | -24.79185 | 6.7152 | 11.1331625 | 2 | 74455 | 1 | TRUE | TRUE
941 | 10 | 167 | 221 | 0.808359375 | 0.8133864 | -0.056484375 | 10.87086 | 0.01208978 | 21.37254 | [[ 9.04089988e-10 9.65843564e-11 3.32951977e-10 1.27941816e-08 -1.41465215e-07 3.09590849e-07] [ 1.94121501e-11 5.63174805e-09 4.77661058e-09 2.30264235e-07 -1.01737907e-08 -4.56612530e-09] [ 5.29718809e-11 4.77661058e-09 2.12351751e-08 1.95102393e-06 -2.77598359e-08 -4.54569755e-08] [ 4.24822900e-09 2.30264235e-07 1.95102393e-06 1.93487554e-04 -2.22625356e-06 -4.64143487e-06] [-4.08676643e-08 -1.01737907e-08 -2.77598359e-08 -2.22625356e-06 1.98350435e-05 -4.34887074e-05] [ 8.96272353e-08 -4.56612530e-09 -4.54569755e-08 -4.64143487e-06 -4.34887074e-05 9.59074684e-05]] | -0.09532925 | 17.70143 | 2.200538 | 0.03549536 | 0.01705445 | 0.542679 | -0.04393807 | 0.1681075 | [[ 1.15017201e-09 -4.33240210e-10 -9.42661462e-10 -2.65802228e-08 -1.64362781e-07 2.23593854e-07] [-2.43832714e-11 1.46761438e-08 2.42493963e-08 1.45181630e-06 7.23567790e-09 -1.21700103e-07] [-4.37663677e-11 2.42493963e-08 5.68295390e-08 3.79540908e-06 1.29879622e-08 -2.68622600e-07] [-2.56004470e-09 1.45181630e-06 3.79540908e-06 2.62520526e-04 7.59717105e-07 -1.75086703e-05] [-4.86767180e-08 7.23567790e-09 1.29879622e-08 7.59717105e-07 1.30989618e-05 -1.75738184e-05] [ 6.52837036e-08 -1.21700103e-07 -2.68622600e-07 -1.75086703e-05 -1.75738184e-05 2.47072871e-05]] | 0.7298107 | 13.13081 | 1.33651 | 0.04785071 | 0.01962151 | 0.4149394 | -0.01873498 | 0.1013706 | 0.5044999 | 0.5044997 | 1.513502 | 0 | 0 | -24.79185 | 6.7152 | 11.1331625 | 2 | 74375 | 1 | TRUE | TRUE
942 | 10 | 167 | 222 | 0.8040625 | 0.8049173 | -0.051953125 | 10.89043 | 0.01209708 | 21.40073 | [[ 8.01542799e-10 8.15605898e-11 2.82419846e-10 1.09077323e-08 -1.25528005e-07 2.74774102e-07] [ 2.46345659e-11 6.71682207e-09 5.68146771e-09 2.75013322e-07 -1.29368978e-08 -3.68511552e-09] [ 6.77676629e-11 5.68146771e-09 2.57160710e-08 2.37188009e-06 -3.55853627e-08 -5.07089731e-08] [ 5.45773557e-09 2.75013322e-07 2.37188009e-06 2.35749367e-04 -2.86587110e-06 -5.29159756e-06] [-4.94953050e-08 -1.29368978e-08 -3.55853627e-08 -2.86587110e-06 2.41152572e-05 -5.28634649e-05] [ 1.08529604e-07 -3.68511552e-09 -5.07089731e-08 -5.29159756e-06 -5.28634649e-05 1.16558147e-04]] | -0.09414371 | 17.69797 | 2.200512 | 0.03550228 | 0.01699086 | 0.5296433 | -0.04029864 | 0.160769 | [[ 7.56272067e-10 -2.59453408e-10 -5.64635021e-10 -1.62664505e-08 -1.08077154e-07 1.46819008e-07] [-1.55830947e-11 1.07376514e-08 1.77301012e-08 1.07170607e-06 4.64078446e-09 -8.84051325e-08] [-2.81080446e-11 1.77301012e-08 4.20546191e-08 2.84130309e-06 8.37110176e-09 -1.97487212e-07] [-1.66242669e-09 1.07170607e-06 2.84130309e-06 1.98770663e-04 4.95105910e-07 -1.30304925e-05] [-3.68979972e-08 4.64078446e-09 8.37110176e-09 4.95105910e-07 9.98535058e-06 -1.33894900e-05] [ 4.94632021e-08 -8.84051325e-08 -1.97487212e-07 -1.30304925e-05 -1.33894900e-05 1.87940022e-05]] | 0.7286601 | 13.16944 | 1.336526 | 0.04771034 | 0.01944863 | 0.4016893 | -0.01593437 | 0.0989399 | 0.5045002 | 0.5044991 | 1.513499 | 0 | 0 | -24.79185 | 6.7152 | 11.1331625 | 2 | 74419 | 1 | TRUE | TRUE
943 | 10 | 167 | 223 | 0.794140625 | 0.7964482 | -0.04640625 | 10.89405 | 0.01210235 | 21.38881 | [[ 9.07832165e-10 8.91715461e-11 3.07758704e-10 1.17521005e-08 -1.42724105e-07 3.12483381e-07] [ 2.36533024e-11 7.16184772e-09 6.13620565e-09 2.95691904e-07 -1.24116103e-08 -7.25161248e-09] [ 6.45629522e-11 6.13620565e-09 2.71859738e-08 2.48150741e-06 -3.38752388e-08 -6.17845857e-08] [ 5.14375363e-09 2.95691904e-07 2.48150741e-06 2.44533925e-04 -2.69882530e-06 -6.18954610e-06] [-5.19309394e-08 -1.24116103e-08 -3.38752388e-08 -2.69882530e-06 2.52225362e-05 -5.53084403e-05] [ 1.13904673e-07 -7.25161248e-09 -6.17845857e-08 -6.18954610e-06 -5.53084403e-05 1.21994483e-04]] | -0.09237684 | 17.68 | 2.200473 | 0.03553838 | 0.01715426 | 0.5455693 | -0.03994884 | 0.1590244 | [[ 9.45735903e-10 -3.39100887e-10 -7.39689970e-10 -2.07424450e-08 -1.34633127e-07 1.83009472e-07] [-2.42918264e-11 1.35122723e-08 2.22286484e-08 1.33323868e-06 7.27445198e-09 -1.12643368e-07] [-4.37881209e-11 2.22286484e-08 5.23396213e-08 3.51184417e-06 1.31132072e-08 -2.49419795e-07] [-2.57369084e-09 1.33323868e-06 3.51184417e-06 2.44208370e-04 7.70748262e-07 -1.63222670e-05] [-4.53250317e-08 7.27445198e-09 1.31132072e-08 7.70748262e-07 1.23086755e-05 -1.65178800e-05] [ 6.08029006e-08 -1.12643368e-07 -2.49419795e-07 -1.63222670e-05 -1.65178800e-05 2.32115429e-05]] | 0.7276967 | 13.21063 | 1.336538 | 0.0475616 | 0.01960012 | 0.4257648 | -0.02021149 | 0.1045122 | 0.5044984 | 0.5044993 | 1.513504 | 0 | 0 | -24.79185 | 6.7152 | 11.1331625 | 2 | 74379 | 1 | TRUE | TRUE
944 | 10 | 167 | 224 | 0.78359375 | 0.787979 | -0.044765625 | 10.9609 | 0.01213836 | 21.32365 | [[ 8.63673748e-10 9.25444360e-11 3.20353463e-10 1.20719414e-08 -1.36186535e-07 2.98042347e-07] [ 1.94934576e-11 5.45656664e-09 4.64687417e-09 2.19600855e-07 -1.03322343e-08 -3.46285628e-09] [ 5.34740284e-11 4.64687417e-09 2.06325592e-08 1.87553692e-06 -2.83407186e-08 -4.12442366e-08] [ 4.24177070e-09 2.19600855e-07 1.87553692e-06 1.84355467e-04 -2.24807105e-06 -4.23120840e-06] [-3.95247701e-08 -1.03322343e-08 -2.83407186e-08 -2.24807105e-06 1.93724957e-05 -4.24681104e-05] [ 8.66704697e-08 -3.46285628e-09 -4.12442366e-08 -4.23120840e-06 -4.24681104e-05 9.36406638e-05]] | -0.09502883 | 17.73674 | 2.200531 | 0.03542468 | 0.01725004 | 0.5540826 | -0.03382404 | 0.1455689 | [[ 9.26056454e-10 -5.02808695e-10 -1.11147147e-09 -2.94110410e-08 -1.33831223e-07 1.83368543e-07] [-2.96946623e-11 1.29050327e-08 2.14693315e-08 1.26745183e-06 8.91089663e-09 -1.10979155e-07] [-5.37136269e-11 2.14693315e-08 5.04812951e-08 3.32494466e-06 1.61189476e-08 -2.44695557e-07] [-3.09992826e-09 1.26745183e-06 3.32494466e-06 2.26919637e-04 9.30264532e-07 -1.56908326e-05] [-4.24315986e-08 8.91089663e-09 1.61189476e-08 9.30264532e-07 1.15315389e-05 -1.54927762e-05] [ 5.69801874e-08 -1.10979155e-07 -2.44695557e-07 -1.56908326e-05 -1.54927762e-05 2.18175340e-05]] | 0.7383301 | 13.14748 | 1.336397 | 0.04779002 | 0.01989645 | 0.4293565 | -0.01960975 | 0.1019645 | 0.5044992 | 0.5045001 | 1.513502 | 0 | 0 | -24.79185 | 6.7152 | 11.1331625 | 2 | 74392 | 1 | TRUE | TRUE
945 | 10 | 167 | 225 | 0.777890625 | 0.7795099 | -0.037109375 | 10.89931 | 0.0120956 | 21.38563 | [[ 7.66721122e-10 7.59593437e-11 2.61892950e-10 9.90201173e-09 -1.20722260e-07 2.64306101e-07] [ 2.48553691e-11 7.47600571e-09 6.42568997e-09 3.11278582e-07 -1.30291632e-08 -7.53474249e-09] [ 6.79719057e-11 6.42568997e-09 2.86073971e-08 2.61226930e-06 -3.56277286e-08 -6.49908752e-08] [ 5.41820502e-09 3.11278582e-07 2.61226930e-06 2.57297295e-04 -2.83994307e-06 -6.51299620e-06] [-5.45059564e-08 -1.30291632e-08 -3.56277286e-08 -2.83994307e-06 2.64651987e-05 -5.80329653e-05] [ 1.19551632e-07 -7.53474249e-09 -6.49908752e-08 -6.51299620e-06 -5.80329653e-05 1.28004551e-04]] | -0.0923662 | 17.66121 | 2.200473 | 0.0355762 | 0.01714025 | 0.5400391 | -0.04745037 | 0.1760709 | [[ 6.47222496e-10 -3.81176308e-10 -8.46994227e-10 -2.15327262e-08 -9.34231830e-08 1.28231236e-07] [-1.88726751e-11 8.75442421e-09 1.46371182e-08 8.27466421e-07 5.71221912e-09 -7.44543597e-08] [-3.40090013e-11 1.46371182e-08 3.33966545e-08 2.09745755e-06 1.02937750e-08 -1.60655891e-07] [-1.87691643e-09 8.27466421e-07 2.09745755e-06 1.36713043e-04 5.68105168e-07 -9.83504330e-06] [-2.55668223e-08 5.71221912e-09 1.02937750e-08 5.68105168e-07 6.95159198e-06 -9.34175427e-06] [ 3.43389547e-08 -7.44543597e-08 -1.60655891e-07 -9.83504330e-06 -9.34175427e-06 1.32094761e-05]] | 0.736414 | 13.11255 | 1.336423 | 0.04791735 | 0.02072191 | 0.4956422 | -0.02149829 | 0.101211 | 0.5044993 | 0.5045003 | 1.513499 | 0 | 0 | -24.79185 | 6.7152 | 11.1331625 | 2 | 74498 | 1 | TRUE | TRUE
946 | 10 | 167 | 226 | 0.778046875 | 0.7710407 | -0.037421875 | 10.95609 | 0.01213382 | 21.34667 | [[ 8.98627179e-10 9.46680900e-11 3.27566098e-10 1.22688324e-08 -1.42135168e-07 3.11095250e-07] [ 2.94825854e-11 8.64023164e-09 7.33734471e-09 3.43970312e-07 -1.56858637e-08 -6.86308873e-09] [ 8.10034399e-11 7.33734471e-09 3.25840034e-08 2.95756402e-06 -4.30931358e-08 -6.88889115e-08] [ 6.41540647e-09 3.43970312e-07 2.95756402e-06 2.90493243e-04 -3.41290202e-06 -6.97032824e-06] [-6.24971659e-08 -1.56858637e-08 -4.30931358e-08 -3.41290202e-06 3.07331985e-05 -6.73825661e-05] [ 1.37062962e-07 -6.86308873e-09 -6.88889115e-08 -6.97032824e-06 -6.73825661e-05 1.48594575e-04]] | -0.09412621 | 17.76032 | 2.200512 | 0.03537767 | 0.01728593 | 0.5579504 | -0.04133301 | 0.1620159 | [[ 8.33207499e-10 -4.93717615e-10 -1.09869535e-09 -2.75219612e-08 -1.20533574e-07 1.65441088e-07] [-3.02727164e-11 1.55078972e-08 2.57819195e-08 1.50901861e-06 9.13655106e-09 -1.31017674e-07] [-5.48120255e-11 2.57819195e-08 6.03403317e-08 3.94163150e-06 1.65431327e-08 -2.88808644e-07] [-3.13927898e-09 1.50901861e-06 3.94163150e-06 2.66973596e-04 9.47490914e-07 -1.83936044e-05] [-4.99681323e-08 9.13655106e-09 1.65431327e-08 9.47490914e-07 1.36336001e-05 -1.83050265e-05] [ 6.70609947e-08 -1.31017674e-07 -2.88808644e-07 -1.83936044e-05 -1.83050265e-05 2.57751576e-05]] | 0.7347383 | 13.17414 | 1.336445 | 0.04769332 | 0.02006479 | 0.448404 | -0.02419782 | 0.1080769 | 0.5044994 | 0.5044999 | 1.5135 | 0 | 0 | -24.79185 | 6.7152 | 11.1331625 | 2 | 74415 | 1 | TRUE | TRUE
947 | 10 | 167 | 227 | 0.76265625 | 0.7625716 | -0.033984375 | 10.92012 | 0.01211413 | 21.40349 | [[ 9.21113545e-10 8.80376924e-11 3.04453684e-10 1.15760467e-08 -1.44968736e-07 3.17437313e-07] [ 1.84320044e-11 6.00029941e-09 5.04669545e-09 2.36436392e-07 -9.83367331e-09 -6.92385019e-09] [ 5.10236068e-11 5.04669545e-09 2.28017242e-08 2.08265028e-06 -2.72191246e-08 -5.47249208e-08] [ 4.06745379e-09 2.36436392e-07 2.08265028e-06 2.05603525e-04 -2.16980715e-06 -5.42701636e-06] [-4.39280028e-08 -9.83367331e-09 -2.72191246e-08 -2.16980715e-06 2.16943984e-05 -4.75815814e-05] [ 9.63691934e-08 -6.92385019e-09 -5.47249208e-08 -5.42701636e-06 -4.75815814e-05 1.04960716e-04]] | -0.09165052 | 17.78069 | 2.200457 | 0.03533713 | 0.01719407 | 0.5474265 | -0.03809243 | 0.1553931 | [[ 1.45984399e-09 -6.72198268e-10 -1.48164237e-09 -3.97361003e-08 -2.10168509e-07 2.86933458e-07] [-3.64685313e-11 1.65183844e-08 2.73564149e-08 1.63441844e-06 1.10636441e-08 -1.41736901e-07] [-6.65332555e-11 2.73564149e-08 6.54057972e-08 4.37952324e-06 2.01850110e-08 -3.17200209e-07] [-3.90180953e-09 1.63441844e-06 4.37952324e-06 3.03961074e-04 1.18374770e-06 -2.06794715e-05] [-5.69605969e-08 1.10636441e-08 2.01850110e-08 1.18374770e-06 1.56849588e-05 -2.10652078e-05] [ 7.64660957e-08 -1.41736901e-07 -3.17200209e-07 -2.06794715e-05 -2.10652078e-05 2.96009753e-05]] | 0.7329259 | 13.25277 | 1.336469 | 0.04741036 | 0.01968609 | 0.4234245 | -0.0217912 | 0.1062217 | 0.5044992 | 0.5044992 | 1.5135 | 0 | 0 | -24.79185 | 6.7152 | 11.1331625 | 2 | 74412 | 1 | TRUE | TRUE
948 | 10 | 167 | 228 | 0.75515625 | 0.7541025 | -0.035234375 | 10.90002 | 0.01210802 | 21.39627 | [[ 7.48036410e-10 6.68030127e-11 2.30829111e-10 8.68995227e-09 -1.18262366e-07 2.59045066e-07] [ 1.39345137e-11 4.64122073e-09 4.09429725e-09 1.97370407e-07 -7.30427878e-09 -6.82981367e-09] [ 3.77771756e-11 4.09429725e-09 1.77287071e-08 1.58836872e-06 -1.98004590e-08 -4.51838243e-08] [ 2.95316592e-09 1.97370407e-07 1.58836872e-06 1.53824723e-04 -1.54785044e-06 -4.34489834e-06] [-3.31980717e-08 -7.30427878e-09 -1.98004590e-08 -1.54785044e-06 1.60685970e-05 -3.52450453e-05] [ 7.28348217e-08 -6.82981367e-09 -4.51838243e-08 -4.34489834e-06 -3.52450453e-05 7.77701109e-05]] | -0.08930489 | 17.61337 | 2.200405 | 0.03567282 | 0.01743444 | 0.5606618 | -0.03012472 | 0.1366423 | [[ 6.44040346e-10 -2.78788425e-10 -6.13125181e-10 -1.73878911e-08 -9.27362684e-08 1.26500641e-07] [-2.03101210e-11 9.37529576e-09 1.55813618e-08 9.31549012e-07 6.08853952e-09 -8.02852469e-08] [-3.68265770e-11 1.55813618e-08 3.70329206e-08 2.47355295e-06 1.10400836e-08 -1.78716107e-07] [-2.15379521e-09 9.31549012e-07 2.47355295e-06 1.71109182e-04 6.45681600e-07 -1.16255860e-05] [-3.19794065e-08 6.08853952e-09 1.10400836e-08 6.45681600e-07 8.70351593e-06 -1.16881900e-05] [ 4.29277664e-08 -8.02852469e-08 -1.78716107e-07 -1.16255860e-05 -1.16881900e-05 1.64347905e-05]] | 0.7368799 | 13.16373 | 1.336416 | 0.04773103 | 0.01965887 | 0.4093927 | -0.0335223 | 0.1217842 | 0.5044995 | 0.5044998 | 1.513499 | 0 | 0 | -24.79185 | 6.7152 | 11.1331625 | 2 | 74350 | 1 | TRUE | TRUE
949 | 10 | 167 | 229 | 0.746171875 | 0.7456333 | -0.030546875 | 10.9118 | 0.01209327 | 21.45572 | [[ 7.58783993e-10 6.43241457e-11 2.22555473e-10 8.35885050e-09 -1.19738992e-07 2.62332938e-07] [ 1.54332108e-11 5.60239091e-09 4.79666694e-09 2.25148998e-07 -8.20827451e-09 -8.94188623e-09] [ 4.23578868e-11 4.79666694e-09 2.12049383e-08 1.91551429e-06 -2.25261093e-08 -5.69157212e-08] [ 3.33850931e-09 2.25148998e-07 1.91551429e-06 1.87269294e-04 -1.77541409e-06 -5.46697288e-06] [-4.04192676e-08 -8.20827451e-09 -2.25261093e-08 -1.77541409e-06 1.98589718e-05 -4.35686962e-05] [ 8.86959482e-08 -8.94188623e-09 -5.69157212e-08 -5.46697288e-06 -4.35686962e-05 9.61437687e-05]] | -0.08820343 | 17.73927 | 2.200381 | 0.03541963 | 0.01735757 | 0.5606856 | -0.03559318 | 0.1491926 | [[ 8.90711850e-10 -4.27284662e-10 -9.43019889e-10 -2.53316552e-08 -1.28373847e-07 1.75419667e-07] [-3.88545470e-11 1.57141855e-08 2.59972573e-08 1.56891191e-06 1.16965608e-08 -1.36416940e-07] [-7.06691916e-11 2.59972573e-08 6.22988870e-08 4.21125914e-06 2.12743094e-08 -3.04862679e-07] [-4.18174647e-09 1.56891191e-06 4.21125914e-06 2.94866238e-04 1.25888329e-06 -2.00435632e-05] [-5.50570766e-08 1.16965608e-08 2.12743094e-08 1.25888329e-06 1.50687617e-05 -2.02466417e-05] [ 7.39410213e-08 -1.36416940e-07 -3.04862679e-07 -2.00435632e-05 -2.02466417e-05 2.84516707e-05]] | 0.7348815 | 13.2239 | 1.336443 | 0.04751387 | 0.01949003 | 0.4048831 | -0.01783513 | 0.1020702 | 0.5044981 | 0.504499 | 1.5135 | 0 | 0 | -24.79185 | 6.7152 | 11.1331625 | 2 | 74612 | 1 | TRUE | TRUE
950 | 10 | 167 | 230 | 0.738046875 | 0.7371642 | -0.031796875 | 10.95977 | 0.01211609 | 21.45156 | [[ 7.29195581e-10 6.31009506e-11 2.20839765e-10 8.54126926e-09 -1.14834521e-07 2.51546465e-07] [ 1.92213227e-11 6.52583957e-09 5.51263396e-09 2.64297714e-07 -1.01986972e-08 -8.84578295e-09] [ 5.36007690e-11 5.51263396e-09 2.54838840e-08 2.34431821e-06 -2.84374768e-08 -6.53363692e-08] [ 4.30643793e-09 2.64297714e-07 2.34431821e-06 2.32234059e-04 -2.28472520e-06 -6.44125042e-06] [-4.88582695e-08 -1.01986972e-08 -2.84374768e-08 -2.28472520e-06 2.40764782e-05 -5.28154019e-05] [ 1.07201510e-07 -8.84578295e-09 -6.53363692e-08 -6.44125042e-06 -5.28154019e-05 1.16529197e-04]] | -0.08989604 | 17.71992 | 2.200418 | 0.03545832 | 0.01704925 | 0.5222668 | -0.04599374 | 0.1736454 | [[ 1.14194704e-09 -5.36519359e-10 -1.18069495e-09 -3.36315122e-08 -1.64126764e-07 2.24281575e-07] [-4.24266907e-11 1.47473061e-08 2.44010978e-08 1.48841313e-06 1.28333070e-08 -1.31004639e-07] [-7.76986529e-11 2.44010978e-08 5.94124077e-08 4.06854739e-06 2.35028828e-08 -2.95610923e-07] [-4.65513044e-09 1.48841313e-06 4.06854739e-06 2.88493223e-04 1.40812651e-06 -1.96558080e-05] [-5.39621876e-08 1.28333070e-08 2.35028828e-08 1.40812651e-06 1.48786132e-05 -2.00033026e-05] [ 7.25114468e-08 -1.31004639e-07 -2.95610923e-07 -1.96558080e-05 -2.00033026e-05 2.80889522e-05]] | 0.7410748 | 13.26601 | 1.336361 | 0.04736305 | 0.01929533 | 0.3874787 | -0.02043731 | 0.1063515 | 0.5044999 | 0.504499 | 1.513499 | 0 | 0 | -24.79185 | 6.7152 | 11.1331625 | 2 | 74658 | 1 | TRUE | TRUE
951 | 10 | 167 | 231 | 0.72734375 | 0.7286951 | -0.031953125 | 10.95167 | 0.01210359 | 21.43402 | [[ 1.01131589e-09 9.81887016e-11 3.40691240e-10 1.27954304e-08 -1.60277856e-07 3.50941992e-07] [ 2.57673269e-11 8.12935470e-09 7.08788917e-09 3.37353638e-07 -1.36336796e-08 -9.79253133e-09] [ 7.05540843e-11 7.08788917e-09 3.11967558e-08 2.80197165e-06 -3.73272863e-08 -7.42557482e-08] [ 5.52951053e-09 3.37353638e-07 2.80197165e-06 2.72056119e-04 -2.92540535e-06 -7.25313691e-06] [-5.87691901e-08 -1.36336796e-08 -3.73272863e-08 -2.92540535e-06 2.87335142e-05 -6.30141350e-05] [ 1.28916965e-07 -9.79253133e-09 -7.42557482e-08 -7.25313691e-06 -6.30141350e-05 1.39011035e-04]] | -0.09175903 | 17.66887 | 2.200459 | 0.03556076 | 0.01742218 | 0.557133 | -0.04505222 | 0.169564 | [[ 6.22406470e-10 -3.29334150e-10 -7.29280609e-10 -1.95024792e-08 -8.98195836e-08 1.23012010e-07] [-3.49793579e-11 1.17879125e-08 1.97173912e-08 1.14113074e-06 1.06009877e-08 -1.04852346e-07] [-6.35384022e-11 1.97173912e-08 4.61160020e-08 2.97541486e-06 1.92565149e-08 -2.29344446e-07] [-3.59551618e-09 1.14113074e-06 2.97541486e-06 1.99075656e-04 1.08969408e-06 -1.43726704e-05] [-3.74581864e-08 1.06009877e-08 1.92565149e-08 1.08969408e-06 1.02515286e-05 -1.37958046e-05] [ 5.03756025e-08 -1.04852346e-07 -2.29344446e-07 -1.43726704e-05 -1.37958046e-05 1.94784055e-05]] | 0.7387814 | 13.15412 | 1.336391 | 0.04776592 | 0.02028166 | 0.4560064 | -0.02922775 | 0.1138924 | 0.5044996 | 0.5045011 | 1.513496 | 0 | 0 | -24.79185 | 6.7152 | 11.1331625 | 2 | 74757 | 1 | TRUE | TRUE
952 | 10 | 167 | 232 | 0.719296875 | 0.7202259 | -0.03 | 10.95529 | 0.01209807 | 21.41756 | [[ 9.00363851e-10 7.06966611e-11 2.45470705e-10 9.11559591e-09 -1.43188988e-07 3.13810092e-07] [ 1.53452852e-11 6.33082313e-09 5.55124612e-09 2.60247853e-07 -8.17478347e-09 -1.31079668e-08] [ 4.20169352e-11 5.55124612e-09 2.42040899e-08 2.15188581e-06 -2.23809381e-08 -7.21446607e-08] [ 3.25862824e-09 2.60247853e-07 2.15188581e-06 2.07234515e-04 -1.73573655e-06 -6.69870445e-06] [-4.53527299e-08 -8.17478347e-09 -2.23809381e-08 -1.73573655e-06 2.22810639e-05 -4.88978421e-05] [ 9.95508781e-08 -1.31079668e-08 -7.21446607e-08 -6.69870445e-06 -4.88978421e-05 1.07946129e-04]] | -0.0860265 | 17.68959 | 2.200333 | 0.03551912 | 0.01760352 | 0.5712039 | -0.04092966 | 0.1601241 | [[ 1.18210006e-09 -4.63063860e-10 -1.02405427e-09 -2.86309792e-08 -1.70965533e-07 2.32761347e-07] [-4.13801470e-11 1.70145668e-08 2.83467610e-08 1.71674347e-06 1.24718168e-08 -1.48607372e-07] [-7.57170961e-11 2.83467610e-08 6.87956558e-08 4.66576497e-06 2.28213367e-08 -3.35851037e-07] [-4.49279087e-09 1.71674347e-06 4.66576497e-06 3.27530652e-04 1.35414723e-06 -2.21559252e-05] [-6.14289847e-08 1.24718168e-08 2.28213367e-08 1.35414723e-06 1.68661688e-05 -2.26572337e-05] [ 8.24845184e-08 -1.48607372e-07 -3.35851037e-07 -2.21559252e-05 -2.26572337e-05 3.18161999e-05]] | 0.7319243 | 13.20223 | 1.336482 | 0.04759184 | 0.01942239 | 0.3839038 | -0.02837586 | 0.116386 | 0.5044987 | 0.5045009 | 1.513495 | 0 | 0 | -24.79185 | 6.7152 | 11.1331625 | 2 | 74850 | 1 | TRUE | TRUE
953 | 10 | 167 | 233 | 0.716640625 | 0.7117568 | -0.0315625 | 10.97456 | 0.01209659 | 21.40961 | [[ 1.10159822e-09 9.69212517e-11 3.37914985e-10 1.27621792e-08 -1.74440910e-07 3.82109078e-07] [ 2.10453945e-11 7.68375302e-09 6.57884390e-09 3.06534028e-07 -1.12669587e-08 -1.22925671e-08] [ 5.81828788e-11 6.57884390e-09 2.93749053e-08 2.64642879e-06 -3.11459719e-08 -7.90313521e-08] [ 4.57369941e-09 3.06534028e-07 2.64642879e-06 2.58003870e-04 -2.44832948e-06 -7.56767470e-06] [-5.58756242e-08 -1.12669587e-08 -3.11459719e-08 -2.44832948e-06 2.76436776e-05 -6.06486257e-05] [ 1.22615133e-07 -1.22925671e-08 -7.90313521e-08 -7.56767470e-06 -6.06486257e-05 1.33833571e-04]] | -0.08952952 | 17.755 | 2.20041 | 0.03538826 | 0.01741355 | 0.5586097 | -0.044934 | 0.1697913 | [[ 1.38078766e-09 -6.67436959e-10 -1.47484880e-09 -4.23240032e-08 -1.99145615e-07 2.72334365e-07] [-6.61367167e-11 1.77424095e-08 2.93604365e-08 1.80409899e-06 2.00725421e-08 -1.64226412e-07] [-1.21710589e-10 2.93604365e-08 7.22994842e-08 4.99516995e-06 3.69396986e-08 -3.71350820e-07] [-7.35436254e-09 1.80409899e-06 4.99516995e-06 3.57262464e-04 2.23208593e-06 -2.48340608e-05] [-6.69140480e-08 2.00725421e-08 3.69396986e-08 2.23208593e-06 1.85463067e-05 -2.49707975e-05] [ 9.00361661e-08 -1.64226412e-07 -3.71350820e-07 -2.48340608e-05 -2.49707975e-05 3.50802216e-05]] | 0.7439345 | 13.29437 | 1.336323 | 0.047262 | 0.01916089 | 0.3750621 | -0.02370837 | 0.1114143 | 0.5044988 | 0.5045002 | 1.513507 | 0 | 0 | -24.79185 | 6.7152 | 11.1331625 | 2 | 75000 | 1 | TRUE | TRUE
954 | 10 | 167 | 234 | 0.70640625 | 0.7032876 | -0.02859375 | 11.01533 | 0.01213061 | 21.4036 | [[ 8.98470969e-10 6.35434724e-11 2.24442908e-10 8.61982347e-09 -1.42674725e-07 3.12772543e-07] [ 1.69771827e-11 6.55824158e-09 5.67993463e-09 2.70512763e-07 -9.06597527e-09 -1.21470326e-08] [ 4.74699093e-11 5.67993463e-09 2.60574174e-08 2.35366079e-06 -2.53467644e-08 -7.48907607e-08] [ 3.74380363e-09 2.70512763e-07 2.35366079e-06 2.29124208e-04 -1.99900074e-06 -7.10512448e-06] [-4.90362984e-08 -9.06597527e-09 -2.53467644e-08 -1.99900074e-06 2.42827085e-05 -5.32854219e-05] [ 1.07625341e-07 -1.21470326e-08 -7.48907607e-08 -7.10512448e-06 -5.32854219e-05 1.17612559e-04]] | -0.085046 | 17.68071 | 2.200312 | 0.03553696 | 0.01734177 | 0.5318966 | -0.04282915 | 0.1659633 | [[ 1.04437988e-09 -5.23863263e-10 -1.17154244e-09 -3.26671020e-08 -1.51565446e-07 2.07432020e-07] [-4.90530609e-11 1.42720609e-08 2.40690655e-08 1.38850484e-06 1.51254406e-08 -1.31305491e-07] [-9.05310975e-11 2.40690655e-08 5.74877934e-08 3.70756754e-06 2.79154782e-08 -2.91730335e-07] [-5.11887992e-09 1.38850484e-06 3.70756754e-06 2.48011788e-04 1.57842293e-06 -1.82397849e-05] [-4.72866670e-08 1.51254406e-08 2.79154782e-08 1.57842293e-06 1.31862928e-05 -1.77602292e-05] [ 6.36424694e-08 -1.31305491e-07 -2.91730335e-07 -1.82397849e-05 -1.77602292e-05 2.50643597e-05]] | 0.7433432 | 13.21743 | 1.336331 | 0.04753711 | 0.02036434 | 0.4516517 | -0.02770236 | 0.1120477 | 0.504501 | 0.5044984 | 1.513505 | 0 | 0 | -24.79185 | 6.7152 | 11.1331625 | 2 | 74857 | 1 | TRUE | TRUE
955 | 10 | 167 | 235 | 0.698359375 | 0.6948185 | -0.03046875 | 11.03283 | 0.01212373 | 21.43146 | [[ 1.02131320e-09 7.97282042e-11 2.79557747e-10 1.04374060e-08 -1.62523672e-07 3.56175542e-07] [ 1.99221029e-11 8.15880353e-09 7.01119019e-09 3.25077982e-07 -1.07095499e-08 -1.59507821e-08] [ 5.52779906e-11 7.01119019e-09 3.13988747e-08 2.81692638e-06 -2.97126022e-08 -9.23603773e-08] [ 4.32706192e-09 3.25077982e-07 2.81692638e-06 2.73519874e-04 -2.32582381e-06 -8.67245945e-06] [-5.94911197e-08 -1.07095499e-08 -2.97126022e-08 -2.32582381e-06 2.95485699e-05 -6.48465601e-05] [ 1.30583687e-07 -1.59507821e-08 -9.23603773e-08 -8.67245945e-06 -6.48465601e-05 1.43138297e-04]] | -0.08658125 | 17.75748 | 2.200345 | 0.03538332 | 0.01748785 | 0.5596908 | -0.04469828 | 0.1692405 | [[ 7.24808540e-10 -4.25919769e-10 -9.53784295e-10 -2.51630991e-08 -1.05411485e-07 1.44751062e-07] [-3.25789007e-11 8.62557777e-09 1.44808648e-08 8.43285411e-07 9.97005810e-09 -8.02149072e-08] [-5.98187882e-11 1.44808648e-08 3.45146453e-08 2.24681170e-06 1.83064041e-08 -1.77236410e-07] [-3.41285017e-09 8.43285411e-07 2.24681170e-06 1.51653219e-04 1.04443930e-06 -1.11714296e-05] [-2.87672752e-08 9.97005810e-09 1.83064041e-08 1.04443930e-06 7.96943293e-06 -1.07405850e-05] [ 3.87398315e-08 -8.02149072e-08 -1.77236410e-07 -1.11714296e-05 -1.07405850e-05 1.51620920e-05]] | 0.7431435 | 13.20556 | 1.336333 | 0.04757986 | 0.02017605 | 0.4417974 | -0.02596127 | 0.1104935 | 0.5045 | 0.5044994 | 1.5135 | 0 | 0 | -24.79185 | 6.7152 | 11.1331625 | 2 | 75061 | 1 | TRUE | TRUE
956 | 10 | 167 | 236 | 0.692578125 | 0.6863494 | -0.030234375 | 11.01291 | 0.01211803 | 21.44754 | [[ 8.29973193e-10 5.86491101e-11 2.05797012e-10 7.70411996e-09 -1.31877036e-07 2.89113519e-07] [ 1.58528207e-11 7.02480859e-09 6.00137214e-09 2.69732681e-07 -8.64134158e-09 -1.48008004e-08] [ 4.41479517e-11 6.00137214e-09 2.67300537e-08 2.37700840e-06 -2.40621534e-08 -8.15987629e-08] [ 3.42399729e-09 2.69732681e-07 2.37700840e-06 2.29521619e-04 -1.86617531e-06 -7.55036668e-06] [-5.07690162e-08 -8.64134158e-09 -2.40621534e-08 -1.86617531e-06 2.55102764e-05 -5.59924162e-05] [ 1.11454121e-07 -1.48008004e-08 -8.15987629e-08 -7.55036668e-06 -5.59924162e-05 1.23605144e-04]] | -0.08450435 | 17.83832 | 2.2003 | 0.03522297 | 0.01767343 | 0.5780799 | -0.04040997 | 0.1590269 | [[ 1.05756229e-09 -6.01741912e-10 -1.35315171e-09 -3.51492005e-08 -1.54084654e-07 2.11396012e-07] [-5.90804979e-11 1.64087553e-08 2.75368353e-08 1.60556710e-06 1.82885973e-08 -1.52013574e-07] [-1.09373730e-10 2.75368353e-08 6.63580681e-08 4.33781692e-06 3.38574570e-08 -3.39636354e-07] [-6.26577399e-09 1.60556710e-06 4.33781692e-06 2.94156364e-04 1.93962143e-06 -2.15065667e-05] [-5.60638383e-08 1.82885973e-08 3.38574570e-08 1.93962143e-06 1.57208316e-05 -2.11770760e-05] [ 7.54664977e-08 -1.52013574e-07 -3.39636354e-07 -2.15065667e-05 -2.11770760e-05 2.98539365e-05]] | 0.7397826 | 13.27924 | 1.336378 | 0.04731587 | 0.02016496 | 0.4452439 | -0.02190982 | 0.1053144 | 0.5045002 | 0.5045009 | 1.513503 | 0 | 0 | -24.79185 | 6.7152 | 11.1331625 | 2 | 74996 | 1 | TRUE | TRUE
957 | 10 | 167 | 237 | 0.676796875 | 0.6778802 | -0.02609375 | 11.02399 | 0.01211798 | 21.47393 | [[ 6.64363192e-10 4.14177339e-11 1.46214967e-10 5.56426316e-09 -1.05646591e-07 2.31696846e-07] [ 8.41517930e-12 4.53873937e-09 3.92549777e-09 1.84921823e-07 -4.51142149e-09 -1.22352037e-08] [ 2.35099158e-11 3.92549777e-09 1.78934666e-08 1.61003247e-06 -1.26020634e-08 -6.20520559e-08] [ 1.84658377e-09 1.84921823e-07 1.61003247e-06 1.56354146e-04 -9.89816651e-07 -5.69544212e-06] [-3.36866623e-08 -4.51142149e-09 -1.26020634e-08 -9.89816651e-07 1.67247813e-05 -3.67258428e-05] [ 7.39830232e-08 -1.22352037e-08 -6.20520559e-08 -5.69544212e-06 -3.67258428e-05 8.11167687e-05]] | -0.08232033 | 17.70735 | 2.200252 | 0.03548349 | 0.01741983 | 0.5415056 | -0.04273117 | 0.165455 | [[ 9.65292598e-10 -5.21630006e-10 -1.16071782e-09 -3.32423697e-08 -1.40324809e-07 1.92406598e-07] [-6.58669436e-11 1.36586242e-08 2.28787113e-08 1.37375581e-06 2.01612210e-08 -1.33585192e-07] [-1.21937388e-10 2.28787113e-08 5.61728780e-08 3.78503748e-06 3.73239543e-08 -2.99556792e-07] [-7.18903929e-09 1.37375581e-06 3.78503748e-06 2.64129498e-04 2.20049640e-06 -1.94689866e-05] [-5.01067298e-08 2.01612210e-08 3.73239543e-08 2.20049640e-06 1.39724211e-05 -1.88568509e-05] [ 6.75643142e-08 -1.33585192e-07 -2.99556792e-07 -1.94689866e-05 -1.88568509e-05 2.65766407e-05]] | 0.7505453 | 13.25815 | 1.336235 | 0.04739111 | 0.01959648 | 0.3929122 | -0.02566009 | 0.112873 | 0.5044993 | 0.5044995 | 1.513498 | 0 | 0 | -24.79185 | 6.7152 | 11.1331625 | 2 | 75072 | 1 | TRUE | TRUE
958 | 10 | 167 | 238 | 0.6678125 | 0.6694111 | -0.028984375 | 11.06309 | 0.0121431 | 21.47097 | [[ 9.98963561e-10 6.41292560e-11 2.26895544e-10 8.53594941e-09 -1.59424371e-07 3.49609371e-07] [ 1.49322776e-11 6.92197392e-09 5.94850893e-09 2.75474244e-07 -8.07527584e-09 -1.58513518e-08] [ 4.19105875e-11 5.94850893e-09 2.71945087e-08 2.43995662e-06 -2.26621985e-08 -8.67557576e-08] [ 3.28190247e-09 2.75474244e-07 2.43995662e-06 2.36589593e-04 -1.77459451e-06 -8.04064225e-06] [-5.13548803e-08 -8.07527584e-09 -2.26621985e-08 -1.77459451e-06 2.57011607e-05 -5.64196932e-05] [ 1.12754519e-07 -1.58513518e-08 -8.67557576e-08 -8.04064225e-06 -5.64196932e-05 1.24570856e-04]] | -0.08279645 | 17.75867 | 2.200262 | 0.03538094 | 0.01749306 | 0.5481991 | -0.04395721 | 0.1678661 | [[ 8.90880868e-10 -5.08155091e-10 -1.13711916e-09 -3.12317479e-08 -1.30019191e-07 1.78463398e-07] [-5.44799132e-11 1.17911669e-08 1.98245091e-08 1.17898269e-06 1.67234471e-08 -1.14575241e-07] [-1.00985451e-10 1.98245091e-08 4.85130448e-08 3.23490338e-06 3.09991779e-08 -2.56864802e-07] [-5.89365254e-09 1.17898269e-06 3.23490338e-06 2.23447440e-04 1.80915275e-06 -1.65325684e-05] [-4.25349496e-08 1.67234471e-08 3.09991779e-08 1.80915275e-06 1.18790790e-05 -1.60280151e-05] [ 5.73417683e-08 -1.14575241e-07 -2.56864802e-07 -1.65325684e-05 -1.60280151e-05 2.25981999e-05]] | 0.7479486 | 13.24535 | 1.33627 | 0.04743693 | 0.01978053 | 0.4030321 | -0.02875663 | 0.1162612 | 0.5045016 | 0.5044983 | 1.513502 | 0 | 0 | -24.79185 | 6.7152 | 11.1331625 | 2 | 75027 | 1 | TRUE | TRUE
959 | 10 | 167 | 239 | 0.663984375 | 0.660942 | -0.030859375 | 11.00636 | 0.0121162 | 21.48009 | [[ 9.34897513e-10 5.49927042e-11 1.94639569e-10 7.48133487e-09 -1.48370156e-07 3.25445503e-07] [ 1.25485500e-11 6.75023291e-09 5.78425206e-09 2.74795806e-07 -6.72090301e-09 -1.80028826e-08] [ 3.53068948e-11 5.78425206e-09 2.69173404e-08 2.44565249e-06 -1.89074546e-08 -9.34570373e-08] [ 2.80156370e-09 2.74795806e-07 2.44565249e-06 2.39313383e-04 -1.50026886e-06 -8.65948421e-06] [-5.09166511e-08 -6.72090301e-09 -1.89074546e-08 -1.50026886e-06 2.53164452e-05 -5.55930203e-05] [ 1.11824707e-07 -1.80028826e-08 -9.34570373e-08 -8.65948421e-06 -5.55930203e-05 1.22786535e-04]] | -0.08150203 | 17.70802 | 2.200234 | 0.03548214 | 0.01725692 | 0.5242096 | -0.04177976 | 0.1641215 | [[ 8.22481554e-10 -5.00361610e-10 -1.11960896e-09 -3.03254216e-08 -1.20022270e-07 1.65000777e-07] [-3.37589827e-11 7.04688108e-09 1.18908800e-08 6.85772921e-07 1.04215027e-08 -6.88260196e-08] [-6.23676709e-11 1.18908800e-08 2.84436452e-08 1.83430080e-06 1.92531208e-08 -1.51634019e-07] [-3.52587323e-09 6.85772921e-07 1.83430080e-06 1.22697093e-04 1.08844597e-06 -9.43614403e-06] [-2.34490238e-08 1.04215027e-08 1.92531208e-08 1.08844597e-06 6.54821604e-06 -8.84481891e-06] [ 3.16411233e-08 -6.88260196e-08 -1.51634019e-07 -9.43614403e-06 -8.84481891e-06 1.25123153e-05]] | 0.7492073 | 13.22069 | 1.336253 | 0.04752539 | 0.02036933 | 0.4509511 | -0.02858941 | 0.1134287 | 0.5044994 | 0.5045015 | 1.513503 | 0 | 0 | -24.79185 | 6.7152 | 11.1331625 | 2 | 74974 | 1 | TRUE | TRUE
960 | 10 | 167 | 240 | 0.65578125 | 0.6524728 | -0.0290625 | 11.03853 | 0.01213519 | 21.4763 | [[ 7.06910162e-10 4.00146106e-11 1.41787088e-10 5.37206745e-09 -1.12984273e-07 2.47860122e-07] [ 8.91567360e-12 5.53407511e-09 4.82509713e-09 2.26107923e-07 -4.80242945e-09 -1.66481499e-08] [ 2.49997823e-11 4.82509713e-09 2.20209032e-08 1.96736088e-06 -1.34640471e-08 -8.08474977e-08] [ 1.94955878e-09 2.26107923e-07 1.96736088e-06 1.89750522e-04 -1.04995439e-06 -7.30905840e-06] [-4.11695850e-08 -4.80242945e-09 -1.34640471e-08 -1.04995439e-06 2.05283620e-05 -4.50885936e-05] [ 9.04365017e-08 -1.66481499e-08 -8.08474977e-08 -7.30905840e-06 -4.50885936e-05 9.96119449e-05]] | -0.08048526 | 17.70124 | 2.200211 | 0.03549574 | 0.01754022 | 0.5440978 | -0.04335518 | 0.1662824 | [[ 9.05067631e-10 -6.60474415e-10 -1.48938368e-09 -3.86743244e-08 -1.32761385e-07 1.83440252e-07] [-7.23463853e-11 1.44680134e-08 2.43056842e-08 1.43880303e-06 2.23423638e-08 -1.42927608e-07] [-1.34431531e-10 2.43056842e-08 5.94706840e-08 3.95137553e-06 4.15158550e-08 -3.19720976e-07] [-7.81958677e-09 1.43880303e-06 3.95137553e-06 2.72104293e-04 2.41487789e-06 -2.04781288e-05] [-5.19303310e-08 2.23423638e-08 4.15158550e-08 2.41487789e-06 1.45793430e-05 -1.96876276e-05] [ 7.00596709e-08 -1.42927608e-07 -3.19720976e-07 -2.04781288e-05 -1.96876276e-05 2.77781918e-05]] | 0.753299 | 13.27942 | 1.336199 | 0.04731522 | 0.0198742 | 0.4150491 | -0.03203997 | 0.1206923 | 0.5044992 | 0.5044985 | 1.513499 | 0 | 0 | -24.79185 | 6.7152 | 11.1331625 | 2 | 74958 | 1 | TRUE | TRUE
961 | 10 | 167 | 241 | 0.645390625 | 0.6440037 | -0.027578125 | 11.05517 | 0.01214304 | 21.48038 | [[ 7.42179431e-10 3.44501261e-11 1.23157698e-10 4.69127776e-09 -1.18909265e-07 2.60983082e-07] [ 9.76115784e-12 6.09472680e-09 5.26903676e-09 2.44769754e-07 -5.30444596e-09 -1.81684895e-08] [ 2.77140994e-11 5.26903676e-09 2.45858624e-08 2.20160595e-06 -1.50581181e-08 -9.03165742e-08] [ 2.16674328e-09 2.44769754e-07 2.20160595e-06 2.12665142e-04 -1.17725910e-06 -8.18334932e-06] [-4.60745829e-08 -5.30444596e-09 -1.50581181e-08 -1.17725910e-06 2.32104224e-05 -5.09802478e-05] [ 1.01212403e-07 -1.81684895e-08 -9.03165742e-08 -8.18334932e-06 -5.09802478e-05 1.12623028e-04]] | -0.0776605 | 17.73764 | 2.200149 | 0.0354229 | 0.01752194 | 0.5350048 | -0.0413886 | 0.1626122 | [[ 1.40184898e-09 -8.38425617e-10 -1.89064967e-09 -5.17976567e-08 -2.06012921e-07 2.83147560e-07] [-1.19173183e-10 2.22912137e-08 3.75716549e-08 2.25111845e-06 3.69751693e-08 -2.25050396e-07] [-2.23487258e-10 3.75716549e-08 9.38889554e-08 6.32658657e-06 6.93400429e-08 -5.10732888e-07] [-1.31735940e-08 2.25111845e-06 6.32658657e-06 4.41527618e-04 4.08727332e-06 -3.31349255e-05] [-8.45483535e-08 3.69751693e-08 6.93400429e-08 4.08727332e-06 2.39299284e-05 -3.23215245e-05] [ 1.14091243e-07 -2.25050396e-07 -5.10732888e-07 -3.31349255e-05 -3.23215245e-05 4.55476092e-05]] | 0.7513706 | 13.30694 | 1.336224 | 0.04721734 | 0.01964823 | 0.3880507 | -0.03124772 | 0.1207443 | 0.504501 | 0.5045006 | 1.513502 | 0 | 0 | -24.79185 | 6.7152 | 11.1331625 | 2 | 74974 | 1 | TRUE | TRUE
962 | 10 | 167 | 242 | 0.63640625 | 0.6355345 | -0.029375 | 11.01491 | 0.01213557 | 21.49858 | [[ 7.08250156e-10 3.37472281e-11 1.18885251e-10 4.42365064e-09 -1.13354660e-07 2.48787528e-07] [ 6.40657867e-12 5.37740723e-09 4.66199701e-09 2.15229956e-07 -3.47134928e-09 -1.86570690e-08] [ 1.79748598e-11 4.66199701e-09 2.11913795e-08 1.88819586e-06 -9.73745277e-09 -8.50001164e-08] [ 1.39765995e-09 2.15229956e-07 1.88819586e-06 1.81932248e-04 -7.57135798e-07 -7.57514016e-06] [-3.97506218e-08 -3.47134928e-09 -9.73745277e-09 -7.57135798e-07 1.99126705e-05 -4.37536195e-05] [ 8.73514185e-08 -1.86570690e-08 -8.50001164e-08 -7.57514016e-06 -4.37536195e-05 9.66974832e-05]] | -0.07740394 | 17.74627 | 2.200143 | 0.03540566 | 0.01760644 | 0.5538995 | -0.03499557 | 0.1479494 | [[ 1.09809649e-09 -7.85662985e-10 -1.77119253e-09 -4.78221736e-08 -1.60884661e-07 2.22275689e-07] [-1.09372929e-10 1.85935009e-08 3.13431150e-08 1.83046915e-06 3.40929904e-08 -1.91135455e-07] [-2.04129186e-10 3.13431150e-08 7.65558619e-08 5.01968576e-06 6.36293507e-08 -4.25104903e-07] [-1.17235561e-08 1.83046915e-06 5.01968576e-06 3.41373895e-04 3.65433391e-06 -2.67960779e-05] [-6.56216436e-08 3.40929904e-08 6.36293507e-08 3.65433391e-06 1.85623777e-05 -2.51163737e-05] [ 8.86894689e-08 -1.91135455e-07 -4.25104903e-07 -2.67960779e-05 -2.51163737e-05 3.55167096e-05]] | 0.7595739 | 13.30104 | 1.336115 | 0.04723831 | 0.0201385 | 0.4345737 | -0.030311 | 0.1170754 | 0.5044988 | 0.5045008 | 1.513497 | 0 | 0 | -24.79185 | 6.7152 | 11.1331625 | 2 | 74793 | 1 | TRUE | TRUE
963 | 10 | 167 | 243 | 0.63484375 | 0.6270654 | -0.028671875 | 11.05648 | 0.01215251 | 21.45927 | [[ 8.29642054e-10 4.24292799e-11 1.50447024e-10 5.54507266e-09 -1.33711573e-07 2.93417243e-07] [ 8.40017202e-12 6.19166455e-09 5.39607759e-09 2.49224418e-07 -4.57470556e-09 -2.04182284e-08] [ 2.37988616e-11 5.39607759e-09 2.49316477e-08 2.21564599e-06 -1.29583600e-08 -9.66593192e-08] [ 1.84609554e-09 2.49224418e-07 2.21564599e-06 2.12641215e-04 -1.00517463e-06 -8.62926739e-06] [-4.64758767e-08 -4.57470556e-09 -1.29583600e-08 -1.00517463e-06 2.34308920e-05 -5.14762652e-05] [ 1.02115595e-07 -2.04182284e-08 -9.66593192e-08 -8.62926739e-06 -5.14762652e-05 1.13747246e-04]] | -0.07842004 | 17.73344 | 2.200166 | 0.03543129 | 0.01765026 | 0.5444173 | -0.04471834 | 0.1693361 | [[ 1.23315035e-09 -8.77406616e-10 -1.98181610e-09 -5.51636202e-08 -1.81241079e-07 2.50449530e-07] [-9.57213640e-11 1.40434253e-08 2.37353258e-08 1.39859885e-06 3.00330546e-08 -1.50862791e-07] [-1.80303527e-10 2.37353258e-08 5.90800912e-08 3.91764062e-06 5.65703146e-08 -3.38619218e-07] [-1.04647209e-08 1.39859885e-06 3.91764062e-06 2.69331124e-04 3.28326916e-06 -2.15227570e-05] [-5.20577555e-08 3.00330546e-08 5.65703146e-08 3.28326916e-06 1.48650249e-05 -2.01409511e-05] [ 7.04466628e-08 -1.50862791e-07 -3.38619218e-07 -2.15227570e-05 -2.01409511e-05 2.84767699e-05]] | 0.7656605 | 13.33871 | 1.336035 | 0.0471049 | 0.01997286 | 0.4149103 | -0.02903197 | 0.1165845 | 0.5045 | 0.5045001 | 1.5135 | 0 | 0 | -24.79185 | 6.7152 | 11.1331625 | 2 | 74866 | 1 | TRUE | TRUE
964 | 10 | 167 | 244 | 0.620859375 | 0.6185963 | -0.030859375 | 11.03284 | 0.01213879 | 21.52198 | [[ 8.72515010e-10 2.92463433e-11 1.04586188e-10 3.95627439e-09 -1.39664740e-07 3.06731934e-07] [ 5.86086884e-12 6.25905391e-09 5.36059587e-09 2.45275331e-07 -3.20618304e-09 -2.33421380e-08] [ 1.66911398e-11 5.36059587e-09 2.50595087e-08 2.24359159e-06 -9.12840069e-09 -1.05897945e-07] [ 1.30450487e-09 2.45275331e-07 2.24359159e-06 2.16948385e-04 -7.13420218e-07 -9.42169758e-06] [-4.72050399e-08 -3.20618304e-09 -9.12840069e-09 -7.13420218e-07 2.39194708e-05 -5.25710136e-05] [ 1.03756396e-07 -2.33421380e-08 -1.05897945e-07 -9.42169758e-06 -5.25710136e-05 1.16204964e-04]] | -0.07368032 | 17.78974 | 2.200061 | 0.03531915 | 0.01755049 | 0.5410747 | -0.04143401 | 0.1629152 | [[ 7.87583570e-10 -4.96006881e-10 -1.11831915e-09 -3.20577056e-08 -1.15669802e-07 1.59288091e-07] [-8.52257552e-11 1.31631997e-08 2.22138915e-08 1.31959454e-06 2.66421698e-08 -1.39381821e-07] [-1.60384406e-10 2.22138915e-08 5.54867694e-08 3.70994481e-06 5.01367351e-08 -3.14130316e-07] [-9.38318966e-09 1.31959454e-06 3.70994481e-06 2.57065030e-04 2.93318729e-06 -2.01520080e-05] [-4.95182345e-08 2.66421698e-08 5.01367351e-08 2.93318729e-06 1.41059251e-05 -1.90960547e-05] [ 6.69589565e-08 -1.39381821e-07 -3.14130316e-07 -2.01520080e-05 -1.90960547e-05 2.69684248e-05]] | 0.7623158 | 13.33449 | 1.336079 | 0.04711981 | 0.01981602 | 0.4026655 | -0.0298823 | 0.1185823 | 0.5045006 | 0.5044996 | 1.513499 | 0 | 0 | -24.79185 | 6.7152 | 11.1331625 | 2 | 74875 | 1 | TRUE | TRUE
965 | 10 | 167 | 245 | 0.612421875 | 0.6101271 | -0.02921875 | 11.02944 | 0.012131 | 21.51653 | [[ 1.10097718e-09 2.80835259e-11 1.00555068e-10 3.79439366e-09 -1.76150097e-07 3.87013061e-07] [ 5.65060670e-12 7.93151386e-09 6.64829319e-09 2.99758505e-07 -3.11489124e-09 -3.10382082e-08] [ 1.62364430e-11 6.64829319e-09 3.16477305e-08 2.85677222e-06 -8.94703008e-09 -1.39698215e-07] [ 1.27960782e-09 2.99758505e-07 2.85677222e-06 2.78525740e-04 -7.05102243e-07 -1.24669041e-05] [-6.03314322e-08 -3.11489124e-09 -8.94703008e-09 -7.05102243e-07 3.08327568e-05 -6.77799411e-05] [ 1.32634455e-07 -3.10382082e-08 -1.39698215e-07 -1.24669041e-05 -6.77799411e-05 1.49841782e-04]] | -0.07122574 | 17.86336 | 2.200007 | 0.03517359 | 0.01744634 | 0.535995 | -0.0456359 | 0.1724428 | [[ 1.09761392e-09 -1.06477885e-09 -2.41856428e-09 -6.15694624e-08 -1.62466024e-07 2.26809454e-07] [-1.09328295e-10 1.53855414e-08 2.62996642e-08 1.47627676e-06 3.43367143e-08 -1.66930925e-07] [-2.04293131e-10 2.62996642e-08 6.30688510e-08 3.95586740e-06 6.41609469e-08 -3.64584430e-07] [-1.12421592e-08 1.47627676e-06 3.95586740e-06 2.57567972e-04 3.53068473e-06 -2.19148094e-05] [-5.00780736e-08 3.43367143e-08 6.41609469e-08 3.53068473e-06 1.41930768e-05 -1.92748195e-05] [ 6.79011778e-08 -1.66930925e-07 -3.64584430e-07 -2.19148094e-05 -1.92748195e-05 2.74224673e-05]] | 0.7697421 | 13.22494 | 1.335981 | 0.04751013 | 0.02090633 | 0.4757589 | -0.02222809 | 0.1035426 | 0.5044994 | 0.5044995 | 1.5135 | 0 | 0 | -24.79185 | 6.7152 | 11.1331625 | 2 | 74948 | 1 | TRUE | TRUE
966 | 10 | 167 | 246 | 0.604609375 | 0.601658 | -0.030078125 | 11.00231 | 0.01212141 | 21.56959 | [[ 7.84608431e-10 2.07671640e-11 7.38220729e-11 2.74678155e-09 -1.25830244e-07 2.76448556e-07] [ 1.15484707e-11 6.70612877e-09 5.79526942e-09 2.65805831e-07 -6.30217405e-09 -1.89075088e-08] [ 3.27208809e-11 5.79526942e-09 2.67806156e-08 2.38587732e-06 -1.78536176e-08 -9.52816191e-08] [ 2.54428491e-09 2.65805831e-07 2.38587732e-06 2.29704006e-04 -1.38823064e-06 -8.62804319e-06] [-5.02209767e-08 -6.30217405e-09 -1.78536176e-08 -1.38823064e-06 2.53651961e-05 -5.57057573e-05] [ 1.10307789e-07 -1.89075088e-08 -9.52816191e-08 -8.62804319e-06 -5.57057573e-05 1.23045025e-04]] | -0.07127755 | 17.76685 | 2.200008 | 0.03536465 | 0.0176224 | 0.5472704 | -0.03584092 | 0.1505249 | [[ 7.23151321e-10 -6.11552243e-10 -1.38770931e-09 -3.72495016e-08 -1.06575675e-07 1.48110773e-07] [-1.23883076e-12 1.25869072e-08 2.12558885e-08 1.26082480e-06 3.87431864e-10 -9.97678379e-08] [-2.33137408e-12 2.12558885e-08 5.30607563e-08 3.54180881e-06 7.29435499e-10 -2.37253451e-07] [-1.36193716e-10 1.26082480e-06 3.54180881e-06 2.45011968e-04 4.26149391e-08 -1.55516028e-05] [-4.69978668e-08 3.87431864e-10 7.29435499e-10 4.26149391e-08 1.33872981e-05 -1.78903716e-05] [ 6.28053684e-08 -9.97678379e-08 -2.37253451e-07 -1.55516028e-05 -1.78903716e-05 2.49797943e-05]] | 0.7716921 | 13.33622 | 1.335955 | 0.04711368 | 0.01985093 | 0.4057128 | -0.02545927 | 0.1125942 | 0.5044999 | 0.5045001 | 1.513502 | 0 | 0 | -24.79185 | 6.7152 | 11.1331625 | 2 | 74882 | 1 | TRUE | TRUE
967 | 10 | 167 | 247 | 0.599453125 | 0.5931889 | -0.026484375 | 10.78021 | 0.01200293 | 21.63858 | [[ 7.61245685e-10 2.49351870e-11 8.98656777e-11 3.35187953e-09 -1.23121492e-07 2.70411310e-07] [ 7.27804628e-12 5.63366184e-09 4.90754414e-09 2.19978170e-07 -4.02291076e-09 -1.88509886e-08] [ 2.07300053e-11 4.90754414e-09 2.25832122e-08 1.98333661e-06 -1.14561619e-08 -8.83559836e-08] [ 1.58843076e-09 2.19978170e-07 1.98333661e-06 1.88656103e-04 -8.77810524e-07 -7.78660822e-06] [-4.20227243e-08 -4.02291076e-09 -1.14561619e-08 -8.77810524e-07 2.14543306e-05 -4.71359793e-05] [ 9.23352959e-08 -1.88509886e-08 -8.83559836e-08 -7.78660822e-06 -4.71359793e-05 1.04156653e-04]] | -0.07335965 | 17.79999 | 2.200054 | 0.03529882 | 0.01788667 | 0.562088 | -0.03185714 | 0.1406582 | [[ 1.11324963e-09 -1.58601632e-10 -3.62497595e-10 -9.55220028e-09 -1.64356976e-07 2.21060923e-07] [-3.44083018e-13 1.36645437e-08 2.34679179e-08 1.34486291e-06 1.07772338e-10 -1.08790153e-07] [-6.46982192e-13 2.34679179e-08 5.76901171e-08 3.69991558e-06 2.02947499e-10 -2.55917795e-07] [-3.63433133e-11 1.34486291e-06 3.69991558e-06 2.45984032e-04 1.14025829e-08 -1.61298282e-05] [-4.76982254e-08 1.07772338e-10 2.02947499e-10 1.14025829e-08 1.35576289e-05 -1.81154603e-05] [ 6.37331854e-08 -1.08790153e-07 -2.55917795e-07 -1.61298282e-05 -1.81154603e-05 2.53581628e-05]] | 0.7721896 | 13.22595 | 1.335948 | 0.04750649 | 0.02051514 | 0.4315809 | -0.03015392 | 0.1160888 | 0.5045005 | 0.5044993 | 1.513505 | 0 | 0 | -24.79185 | 6.7152 | 11.1331625 | 2 | 74826 | 1 | TRUE | TRUE
968 | 10 | 167 | 248 | 0.583984375 | 0.5847197 | -0.029765625 | 10.76224 | 0.01197996 | 21.66424 | [[ 6.60547266e-10 1.84927773e-11 6.62844254e-11 2.43295558e-09 -1.07111354e-07 2.35306846e-07] [ 7.63597893e-12 6.19634544e-09 5.36150628e-09 2.38293940e-07 -4.24165969e-09 -2.09866323e-08] [ 2.18522207e-11 5.36150628e-09 2.48551733e-08 2.18533002e-06 -1.21359799e-08 -9.83813989e-08] [ 1.67632540e-09 2.38293940e-07 2.18533002e-06 2.08151138e-04 -9.30956828e-07 -8.66700286e-06] [-4.64036193e-08 -4.24165969e-09 -1.21359799e-08 -9.30956828e-07 2.38130239e-05 -5.23211034e-05] [ 1.01966619e-07 -2.09866323e-08 -9.83813989e-08 -8.66700286e-06 -5.23211034e-05 1.15616427e-04]] | -0.07166668 | 17.83189 | 2.200017 | 0.03523566 | 0.01788385 | 0.561425 | -0.04946981 | 0.1798401 | [[ 9.56634908e-10 -1.53947169e-10 -3.51416168e-10 -9.70466213e-09 -1.41569856e-07 1.90597198e-07] [-5.29685161e-12 1.17369626e-08 2.01085629e-08 1.16415323e-06 1.67674253e-09 -9.58040615e-08] [-1.00670121e-11 2.01085629e-08 5.02647871e-08 3.26908345e-06 3.18705780e-09 -2.27708882e-07] [-5.73348821e-10 1.16415323e-06 3.26908345e-06 2.20429593e-04 1.81516130e-07 -1.45226497e-05] [-4.28662531e-08 1.67674253e-09 3.18705780e-09 1.81516130e-07 1.23282914e-05 -1.64869773e-05] [ 5.73212950e-08 -9.58040615e-08 -2.27708882e-07 -1.45226497e-05 -1.64869773e-05 2.30597315e-05]] | 0.7758196 | 13.30865 | 1.3359 | 0.04721129 | 0.02032773 | 0.42248 | -0.03197097 | 0.1195763 | 0.5044999 | 0.5044996 | 1.513498 | 0 | 0 | -24.79185 | 6.7152 | 11.1331625 | 2 | 74988 | 1 | TRUE | TRUE
969 | 10 | 167 | 249 | 0.575703125 | 0.5762506 | -0.02765625 | 10.79098 | 0.01200772 | 21.66416 | [[ 8.54084419e-10 2.48913596e-11 8.94333153e-11 3.25830178e-09 -1.38873485e-07 3.05066595e-07] [ 8.87174358e-12 6.63310661e-09 5.78222688e-09 2.56940558e-07 -4.93575372e-09 -2.18048400e-08] [ 2.54203869e-11 5.78222688e-09 2.67885604e-08 2.34400621e-06 -1.41398403e-08 -1.03653814e-07] [ 1.94062798e-09 2.56940558e-07 2.34400621e-06 2.22193065e-04 -1.07943870e-06 -9.11451929e-06] [-4.97354840e-08 -4.93575372e-09 -1.41398403e-08 -1.07943870e-06 2.55574656e-05 -5.61481186e-05] [ 1.09277673e-07 -2.18048400e-08 -1.03653814e-07 -9.11451929e-06 -5.61481186e-05 1.24062801e-04]] | -0.07200029 | 17.81695 | 2.200024 | 0.0352652 | 0.01796148 | 0.5625451 | -0.04299224 | 0.1652192 | [[ 8.70684068e-10 -1.83243351e-10 -4.20133886e-10 -1.16354141e-08 -1.29469593e-07 1.74717162e-07] [-1.57951094e-11 1.16902374e-08 2.00965165e-08 1.16790587e-06 4.99702881e-09 -1.00298293e-07] [-3.01047415e-11 2.00965165e-08 5.06037976e-08 3.30317798e-06 9.52444472e-09 -2.37726652e-07] [-1.72017948e-09 1.16790587e-06 3.30317798e-06 2.23430162e-04 5.44229536e-07 -1.51575702e-05] [-4.35252771e-08 4.99702881e-09 9.52444472e-09 5.44229536e-07 1.25273536e-05 -1.67828386e-05] [ 5.82959483e-08 -1.00298293e-07 -2.37726652e-07 -1.51575702e-05 -1.67828386e-05 2.35024530e-05]] | 0.7811672 | 13.2936 | 1.335829 | 0.04726475 | 0.0202528 | 0.4082437 | -0.02603422 | 0.1117192 | 0.5044995 | 0.5045 | 1.513499 | 0 | 0 | -24.79185 | 6.7152 | 11.1331625 | 2 | 74841 | 1 | TRUE | TRUE
970 | 10 | 167 | 250 | 0.57421875 | 0.5677814 | -0.028828125 | 10.76698 | 0.01199436 | 21.69385 | [[ 8.74443186e-10 2.40462661e-11 8.63305397e-11 3.17627038e-09 -1.41607392e-07 3.11095201e-07] [ 8.66328232e-12 6.56352067e-09 5.73483185e-09 2.57316936e-07 -4.79400457e-09 -2.18297109e-08] [ 2.47375934e-11 5.73483185e-09 2.64948714e-08 2.32362675e-06 -1.36864217e-08 -1.03091068e-07] [ 1.89298367e-09 2.57316936e-07 2.32362675e-06 2.20622840e-04 -1.04730330e-06 -9.07893157e-06] [-4.91642337e-08 -4.79400457e-09 -1.36864217e-08 -1.04730330e-06 2.51371763e-05 -5.52259567e-05] [ 1.08024613e-07 -2.18297109e-08 -1.03091068e-07 -9.07893157e-06 -5.52259567e-05 1.22030733e-04]] | -0.07159522 | 17.79119 | 2.200015 | 0.03531627 | 0.01790846 | 0.5595075 | -0.04545357 | 0.1707608 | [[ 1.18088876e-09 -1.45972465e-10 -3.33841126e-10 -9.01422478e-09 -1.74941353e-07 2.35101813e-07] [-1.57005613e-11 1.90526947e-08 3.26397454e-08 1.87583018e-06 4.96389295e-09 -1.58125258e-07] [-2.97415464e-11 3.26397454e-08 8.08475770e-08 5.21364931e-06 9.40364150e-09 -3.71544412e-07] [-1.68029248e-09 1.87583018e-06 5.21364931e-06 3.48682601e-04 5.31279858e-07 -2.34606210e-05] [-6.77650314e-08 4.96389295e-09 9.40364150e-09 5.31279858e-07 1.94311959e-05 -2.60064151e-05] [ 9.06807549e-08 -1.58125258e-07 -3.71544412e-07 -2.34606210e-05 -2.60064151e-05 3.64285584e-05]] | 0.7714122 | 13.29158 | 1.335958 | 0.04727193 | 0.02046801 | 0.4351166 | -0.03780926 | 0.1270078 | 0.5044993 | 0.5044997 | 1.513499 | 0 | 0 | -24.79185 | 6.7152 | 11.1331625 | 2 | 74841 | 1 | TRUE | TRUE
971 | 10 | 167 | 251 | 0.55828125 | 0.5593123 | -0.02875 | 10.83181 | 0.01202512 | 21.61108 | [[ 6.34018115e-10 1.44070960e-11 5.22398310e-11 1.93004503e-09 -1.03312783e-07 2.27017844e-07] [ 5.92354858e-12 5.90631031e-09 5.13733285e-09 2.28262628e-07 -3.31746902e-09 -2.18389380e-08] [ 1.72182519e-11 5.13733285e-09 2.44592600e-08 2.14461052e-06 -9.64054455e-09 -1.01841805e-07] [ 1.31771414e-09 2.28262628e-07 2.14461052e-06 2.03288433e-04 -7.37775798e-07 -8.88994168e-06] [-4.52930699e-08 -3.31746902e-09 -9.64054455e-09 -7.37775798e-07 2.34813182e-05 -5.16044497e-05] [ 9.95476163e-08 -2.18389380e-08 -1.01841805e-07 -8.88994168e-06 -5.16044497e-05 1.14057884e-04]] | -0.07022837 | 17.81939 | 2.199985 | 0.03526038 | 0.01793415 | 0.546421 | -0.04764074 | 0.1755972 | [[ 1.21614839e-09 -3.19201380e-10 -7.43741762e-10 -1.83572553e-08 -1.82510258e-07 2.46792988e-07] [-2.06499249e-11 1.72147730e-08 2.96820357e-08 1.69220072e-06 6.65995337e-09 -1.47031188e-07] [-3.97383758e-11 2.96820357e-08 7.48140562e-08 4.80098860e-06 1.28168626e-08 -3.50059859e-07] [-2.23418466e-09 1.69220072e-06 4.80098860e-06 3.19714473e-04 7.20602079e-07 -2.19581600e-05] [-6.29247536e-08 6.65995337e-09 1.28168626e-08 7.20602079e-07 1.84118652e-05 -2.46606006e-05] [ 8.42606399e-08 -1.47031188e-07 -3.50059859e-07 -2.19581600e-05 -2.46606006e-05 3.45379248e-05]] | 0.7793299 | 13.37011 | 1.335854 | 0.04699428 | 0.02064277 | 0.4422043 | -0.03121196 | 0.11767 | 0.5044999 | 0.5044999 | 1.513502 | 0 | 0 | -24.79185 | 6.7152 | 11.1331625 | 2 | 74907 | 1 | TRUE | TRUE
972 | 10 | 167 | 252 | 0.56140625 | 0.5508432 | -0.028515625 | 10.82689 | 0.01202881 | 21.70755 | [[ 8.00176044e-10 1.77528724e-11 6.42415885e-11 2.34761355e-09 -1.30294220e-07 2.86314745e-07] [ 6.43920467e-12 6.55309442e-09 5.62995420e-09 2.47286700e-07 -3.61972272e-09 -2.40234922e-08] [ 1.87400871e-11 5.62995420e-09 2.68551800e-08 2.36268630e-06 -1.05317277e-08 -1.12096112e-07] [ 1.43891545e-09 2.47286700e-07 2.36268630e-06 2.24928877e-04 -8.08637447e-07 -9.81564211e-06] [-5.01321679e-08 -3.61972272e-09 -1.05317277e-08 -8.08637447e-07 2.60786308e-05 -5.73133807e-05] [ 1.10184823e-07 -2.40234922e-08 -1.12096112e-07 -9.81564211e-06 -5.73133807e-05 1.26671607e-04]] | -0.07003225 | 17.869 | 2.199981 | 0.03516249 | 0.01789792 | 0.5499284 | -0.05203377 | 0.1853474 | [[ 9.62531274e-10 -3.59848465e-10 -8.32960410e-10 -2.10515512e-08 -1.44148892e-07 1.95918041e-07] [-4.00529568e-11 1.49264287e-08 2.57674155e-08 1.47608501e-06 1.28111195e-08 -1.36982910e-07] [-7.67859408e-11 2.57674155e-08 6.48639300e-08 4.17566980e-06 2.45608297e-08 -3.21196546e-07] [-4.32929492e-09 1.47608501e-06 4.17566980e-06 2.78767333e-04 1.38478050e-06 -2.00928709e-05] [-5.47367864e-08 1.28111195e-08 2.45608297e-08 1.38478050e-06 1.58986181e-05 -2.13578920e-05] [ 7.34942332e-08 -1.36982910e-07 -3.21196546e-07 -2.00928709e-05 -2.13578920e-05 2.99960541e-05]] | 0.7894348 | 13.32071 | 1.33572 | 0.04716854 | 0.02054197 | 0.4284094 | -0.02539535 | 0.1101281 | 0.5044988 | 0.5044997 | 1.513504 | 0 | 0 | -24.79185 | 6.7152 | 11.1331625 | 2 | 74827 | 1 | TRUE | TRUE
973 | 10 | 167 | 253 | 0.551484375 | 0.542374 | -0.028828125 | 10.83683 | 0.01201732 | 21.74569 | [[ 6.60082955e-10 4.45010446e-12 1.62865230e-11 6.08562737e-10 -1.07429380e-07 2.36247471e-07] [ 2.67789611e-12 5.86446410e-09 5.00743723e-09 2.19312769e-07 -1.51050130e-09 -2.51957138e-08] [ 7.84228061e-12 5.00743723e-09 2.41763489e-08 2.13351953e-06 -4.42099523e-09 -1.12095137e-07] [ 6.04113942e-10 2.19312769e-07 2.13351953e-06 2.03601724e-04 -3.40546245e-07 -9.72488830e-06] [-4.52347876e-08 -1.51050130e-09 -4.42099523e-09 -3.40546245e-07 2.36264652e-05 -5.19510514e-05] [ 9.94680830e-08 -2.51957138e-08 -1.12095137e-07 -9.72488830e-06 -5.19510514e-05 1.14875389e-04]] | -0.06538543 | 17.88596 | 2.199879 | 0.03512915 | 0.01785482 | 0.5437135 | -0.04406124 | 0.1686441 | [[ 1.41665438e-09 -5.07953496e-10 -1.16836642e-09 -3.19044043e-08 -2.11122453e-07 2.86875824e-07] [-5.22204127e-11 1.75788625e-08 3.03013670e-08 1.75633257e-06 1.67047421e-08 -1.63761445e-07] [-1.00419846e-10 3.03013670e-08 7.71361312e-08 5.03223087e-06 3.21237867e-08 -3.86406827e-07] [-5.73437985e-09 1.75633257e-06 5.03223087e-06 3.40299331e-04 1.83440641e-06 -2.44663458e-05] [-6.67592708e-08 1.67047421e-08 3.21237867e-08 1.83440641e-06 1.94389629e-05 -2.61242327e-05] [ 8.96697990e-08 -1.63761445e-07 -3.86406827e-07 -2.44663458e-05 -2.61242327e-05 3.66652368e-05]] | 0.7951381 | 13.34324 | 1.335644 | 0.04708892 | 0.02031288 | 0.4105388 | -0.03351012 | 0.1226629 | 0.5045003 | 0.5045 | 1.513501 | 0 | 0 | -24.79185 | 6.7152 | 11.1331625 | 2 | 75039 | 1 | TRUE | TRUE
974 | 10 | 167 | 254 | 0.541484375 | 0.5339049 | -0.028203125 | 10.82572 | 0.0120162 | 21.72159 | [[ 8.10089924e-10 7.81627010e-12 2.85504425e-11 1.06430113e-09 -1.31608404e-07 2.89377753e-07] [ 2.17968551e-12 5.82436778e-09 4.98128075e-09 2.18014938e-07 -1.22956346e-09 -2.56467416e-08] [ 6.37730056e-12 4.98128075e-09 2.39771980e-08 2.11306614e-06 -3.59486538e-09 -1.12905010e-07] [ 4.90573285e-10 2.18014938e-07 2.11306614e-06 2.01432016e-04 -2.76517210e-07 -9.76493067e-06] [-4.48269012e-08 -1.22956346e-09 -3.59486538e-09 -2.76517210e-07 2.34048191e-05 -5.14678042e-05] [ 9.85784352e-08 -2.56467416e-08 -1.12905010e-07 -9.76493067e-06 -5.14678042e-05 1.13816486e-04]] | -0.06630675 | 17.88451 | 2.199899 | 0.035132 | 0.01787754 | 0.5459801 | -0.04581437 | 0.1724453 | [[ 1.12082884e-09 -3.49743224e-10 -8.08571973e-10 -2.18385102e-08 -1.67188460e-07 2.26688524e-07] [-5.48580368e-11 1.70794961e-08 2.93324889e-08 1.71747340e-06 1.76395799e-08 -1.61037519e-07] [-1.06040322e-10 2.93324889e-08 7.55920781e-08 4.99604414e-06 3.40977686e-08 -3.82962600e-07] [-6.13246846e-09 1.71747340e-06 4.99604414e-06 3.42267147e-04 1.97193121e-06 -2.45394332e-05] [-6.71262606e-08 1.76395799e-08 3.40977686e-08 1.97193121e-06 1.96857871e-05 -2.64638246e-05] [ 9.01880787e-08 -1.61037519e-07 -3.82962600e-07 -2.45394332e-05 -2.64638246e-05 3.71088562e-05]] | 0.7899714 | 13.40333 | 1.335712 | 0.04687781 | 0.02011991 | 0.4012096 | -0.03650568 | 0.1274816 | 0.5044999 | 0.5045 | 1.513498 | 0 | 0 | -24.79185 | 6.7152 | 11.1331625 | 2 | 74976 | 1 | TRUE | TRUE
975 | 10 | 167 | 255 | 0.51828125 | 0.5254358 | -0.030078125 | 10.89533 | 0.012051 | 21.78416 | [[ 8.35376840e-10 4.04883474e-12 1.47908154e-11 5.52753388e-10 -1.35733294e-07 2.98518595e-07] [ 1.31576158e-12 6.85037677e-09 5.86052993e-09 2.55834590e-07 -7.43764089e-10 -3.17186371e-08] [ 3.85588804e-12 5.86052993e-09 2.82155442e-08 2.48366100e-06 -2.17660913e-09 -1.37397030e-07] [ 2.96276604e-10 2.55834590e-07 2.48366100e-06 2.36527924e-04 -1.67225027e-07 -1.18258858e-05] [-5.27248406e-08 -7.43764089e-10 -2.17660913e-09 -1.67225027e-07 2.75642173e-05 -6.06252190e-05] [ 1.15965698e-07 -3.17186371e-08 -1.37397030e-07 -1.18258858e-05 -6.06252190e-05 1.34090490e-04]] | -0.06478301 | 17.88931 | 2.199865 | 0.03512257 | 0.01790065 | 0.5471436 | -0.04904793 | 0.1795528 | [[ 1.06765482e-09 -3.53818442e-10 -8.18242383e-10 -2.24122254e-08 -1.59105022e-07 2.15945148e-07] [-3.87354677e-11 1.22850285e-08 2.11940271e-08 1.21156212e-06 1.25485215e-08 -1.15588195e-07] [-7.48813783e-11 2.11940271e-08 5.38501139e-08 3.46984645e-06 2.42585408e-08 -2.72322601e-07] [-4.22614711e-09 1.21156212e-06 3.46984645e-06 2.32013792e-04 1.36910626e-06 -1.70188152e-05] [-4.58194917e-08 1.25485215e-08 2.42585408e-08 1.36910626e-06 1.34808300e-05 -1.81261807e-05] [ 6.15712392e-08 -1.15588195e-07 -2.72322601e-07 -1.70188152e-05 -1.81261807e-05 2.54594745e-05]] | 0.7931537 | 13.39669 | 1.33567 | 0.04690102 | 0.02059232 | 0.4370721 | -0.03115643 | 0.1182931 | 0.5044994 | 0.5045002 | 1.5135 | 0 | 0 | -24.79185 | 6.7152 | 11.1331625 | 2 | 75023 | 1 | TRUE | TRUE
976 | 10 | 167 | 256 | 0.53328125 | 0.5169666 | -0.029375 | 10.84034 | 0.01202095 | 21.76546 | [[ 8.39939061e-10 -4.54183065e-12 -1.66519559e-11 -6.18861502e-10 -1.36914880e-07 3.01270538e-07] [ 1.21290354e-13 6.59271773e-09 5.59966054e-09 2.42551777e-07 -6.98271394e-11 -3.18126677e-08] [ 3.64299736e-13 5.59966054e-09 2.73844939e-08 2.41516611e-06 -2.06664819e-10 -1.37636543e-07] [ 2.80900865e-11 2.42551777e-07 2.41516611e-06 2.30330091e-04 -1.59145660e-08 -1.18301384e-05] [-5.12807306e-08 -6.98271394e-11 -2.06664819e-10 -1.59145660e-08 2.70028669e-05 -5.94006756e-05] [ 1.12807075e-07 -3.18126677e-08 -1.37636543e-07 -1.18301384e-05 -5.94006756e-05 1.31398613e-04]] | -0.06152759 | 17.91798 | 2.199794 | 0.03506638 | 0.01788323 | 0.5410912 | -0.05379442 | 0.1902618 | [[ 1.39244361e-09 -6.70425312e-10 -1.56530542e-09 -3.92480992e-08 -2.09298958e-07 2.85877409e-07] [-5.74215647e-11 1.54804736e-08 2.68921050e-08 1.51498658e-06 1.86398414e-08 -1.49862850e-07] [-1.11078618e-10 2.68921050e-08 6.79058107e-08 4.30281655e-06 3.60580890e-08 -3.50135922e-07] [-6.16775922e-09 1.51498658e-06 4.30281655e-06 2.82983501e-04 2.00216806e-06 -2.14788068e-05] [-5.61710133e-08 1.86398414e-08 3.60580890e-08 2.00216806e-06 1.65280883e-05 -2.22527652e-05] [ 7.55703449e-08 -1.49862850e-07 -3.50135922e-07 -2.14788068e-05 -2.22527652e-05 3.13248957e-05]] | 0.7978779 | 13.35747 | 1.335608 | 0.04703872 | 0.02088193 | 0.4492843 | -0.03515321 | 0.1227135 | 0.504501 | 0.5044995 | 1.513497 | 0 | 0 | -24.79185 | 6.7152 | 11.1331625 | 2 | 75018 | 1 | TRUE | TRUE
977 | 10 | 167 | 257 | 0.511640625 | 0.5084975 | -0.02875 | 10.76834 | 0.01198256 | 21.70819 | [[ 8.22711044e-10 -6.62815685e-12 -2.38681471e-11 -8.53121549e-10 -1.35250973e-07 2.97644282e-07] [ 3.27630239e-11 8.04374620e-09 7.17886590e-09 3.15061119e-07 -1.84122459e-08 9.74125616e-11] [ 9.42336431e-11 7.17886590e-09 3.30140969e-08 2.83159779e-06 -5.29532471e-08 -4.95521093e-08] [ 7.04947738e-09 3.15061119e-07 2.83159779e-06 2.63491293e-04 -3.96129848e-06 -5.16133986e-06] [-6.03407472e-08 -1.84122459e-08 -5.29532471e-08 -3.96129848e-06 3.12756043e-05 -6.84971603e-05] [ 1.32198469e-07 9.74125616e-11 -4.95521093e-08 -5.16133986e-06 -6.84971603e-05 1.50886907e-04]] | -0.06089469 | 17.79801 | 2.19978 | 0.03530273 | 0.01830127 | 0.5747586 | -0.04628777 | 0.1715544 | [[ 7.82509274e-10 -3.30878949e-10 -7.69972224e-10 -2.03707255e-08 -1.17239802e-07 1.59774322e-07] [-1.90760335e-11 1.20502549e-08 2.08978594e-08 1.17345792e-06 6.19615615e-09 -1.05287872e-07] [-3.68409879e-11 2.08978594e-08 5.25048434e-08 3.31584630e-06 1.19668388e-08 -2.49410428e-07] [-2.03958064e-09 1.17345792e-06 3.31584630e-06 2.17417802e-04 6.62510369e-07 -1.53737261e-05] [-4.30602952e-08 6.19615615e-09 1.19668388e-08 6.62510369e-07 1.26633301e-05 -1.69757824e-05] [ 5.77055130e-08 -1.05287872e-07 -2.49410428e-07 -1.53737261e-05 -1.69757824e-05 2.38123796e-05]] | 0.7990213 | 13.36552 | 1.335593 | 0.04701041 | 0.02094718 | 0.4592052 | -0.02652181 | 0.1106236 | 0.5044998 | 0.5044997 | 1.513501 | 0 | 0 | -24.79185 | 6.7152 | 11.1331625 | 2 | 74998 | 1 | TRUE | TRUE
978 | 10 | 167 | 258 | 0.50140625 | 0.5000283 | -0.028046875 | 10.76501 | 0.01197257 | 21.78655 | [[ 6.98873787e-10 8.44782410e-11 3.06211005e-10 1.10181950e-08 -1.15241121e-07 2.51934035e-07] [ 2.37611886e-11 5.83746355e-09 5.16264556e-09 2.25342303e-07 -1.34264834e-08 3.75853366e-10] [ 6.89538004e-11 5.16264556e-09 2.41598304e-08 2.08083770e-06 -3.89596743e-08 -3.58938784e-08] [ 5.18079563e-09 2.25342303e-07 2.08083770e-06 1.94282536e-04 -2.92716686e-06 -3.76446971e-06] [-4.43385586e-08 -1.34264834e-08 -3.89596743e-08 -2.92716686e-06 2.31368298e-05 -5.06732077e-05] [ 9.71409128e-08 3.75853366e-10 -3.58938784e-08 -3.76446971e-06 -5.06732077e-05 1.11620204e-04]] | -0.06005119 | 17.82798 | 2.199761 | 0.03524339 | 0.0182471 | 0.5664539 | -0.04871451 | 0.1773385 | [[ 8.82010527e-10 -3.41834687e-10 -7.98917285e-10 -2.09680933e-08 -1.32715253e-07 1.80564275e-07] [-2.04945973e-11 1.24402672e-08 2.15145240e-08 1.22834086e-06 6.68835204e-09 -1.09404405e-07] [-3.98807126e-11 2.15145240e-08 5.51350688e-08 3.55302170e-06 1.30153915e-08 -2.63282829e-07] [-2.25089454e-09 1.22834086e-06 3.55302170e-06 2.37629839e-04 7.34604013e-07 -1.65505955e-05] [-4.71074524e-08 6.68835204e-09 1.30153915e-08 7.34604013e-07 1.39683781e-05 -1.87246969e-05] [ 6.31281047e-08 -1.09404405e-07 -2.63282829e-07 -1.65505955e-05 -1.87246969e-05 2.62169521e-05]] | 0.7953422 | 13.42762 | 1.335641 | 0.046793 | 0.02062389 | 0.4363917 | -0.02466364 | 0.1098362 | 0.5044996 | 0.5044999 | 1.513502 | 0 | 0 | -24.79185 | 6.7152 | 11.1331625 | 2 | 75100 | 1 | TRUE | TRUE
979 | 10 | 167 | 259 | 0.50046875 | 0.4915592 | -0.02828125 | 10.78164 | 0.01199483 | 21.71284 | [[ 9.16736693e-10 1.09373364e-10 3.99664202e-10 1.44144682e-08 -1.51298314e-07 3.30768000e-07] [ 2.35096493e-11 5.89283283e-09 5.15258021e-09 2.19445576e-07 -1.34520472e-08 4.16923523e-10] [ 6.88025086e-11 5.15258021e-09 2.43293316e-08 2.09130996e-06 -3.93648434e-08 -3.60787374e-08] [ 5.15846727e-09 2.19445576e-07 2.09130996e-06 1.95172714e-04 -2.95133642e-06 -3.77961698e-06] [-4.48876643e-08 -1.34520472e-08 -3.93648434e-08 -2.95133642e-06 2.37064070e-05 -5.19232771e-05] [ 9.83487055e-08 4.16923523e-10 -3.60787374e-08 -3.77961698e-06 -5.19232771e-05 1.14370946e-04]] | -0.06042322 | 17.90357 | 2.199769 | 0.03509459 | 0.01832026 | 0.5721591 | -0.04342122 | 0.1653997 | [[ 9.03375459e-10 -4.63785166e-10 -1.08994323e-09 -2.84400579e-08 -1.35851800e-07 1.85928638e-07] [-2.49337416e-11 1.24641830e-08 2.17010964e-08 1.20872247e-06 8.21932904e-09 -1.11853589e-07] [-4.86594398e-11 2.17010964e-08 5.50561762e-08 3.45657782e-06 1.60408576e-08 -2.66550275e-07] [-2.67855765e-09 1.20872247e-06 3.45657782e-06 2.25463466e-04 8.83007973e-07 -1.63048584e-05] [-4.50710977e-08 8.21932904e-09 1.60408576e-08 8.83007973e-07 1.34467447e-05 -1.80416729e-05] [ 6.04475103e-08 -1.11853589e-07 -2.66550275e-07 -1.63048584e-05 -1.80416729e-05 2.53166769e-05]] | 0.8067274 | 13.4243 | 1.33549 | 0.04680455 | 0.02111897 | 0.4694446 | -0.03291252 | 0.1188446 | 0.5045004 | 0.504499 | 1.5135 | 0 | 0 | -24.79185 | 6.7152 | 11.1331625 | 2 | 74937 | 1 | TRUE | TRUE
980 | 10 | 167 | 260 | 0.49984375 | 0.4830901 | -0.03109375 | 10.72412 | 0.01196104 | 21.7182 | [[ 1.20321130e-09 1.36526201e-10 4.96763891e-10 1.79610839e-08 -1.98326209e-07 4.33712992e-07] [ 3.41304335e-11 8.68730391e-09 7.66656730e-09 3.40385969e-07 -1.92215965e-08 -1.17879868e-09] [ 9.98591435e-11 7.66656730e-09 3.67460368e-08 3.19257964e-06 -5.62339839e-08 -6.10859532e-08] [ 7.57282062e-09 3.40385969e-07 3.19257964e-06 2.99702510e-04 -4.26445236e-06 -6.26338762e-06] [-6.73895667e-08 -1.92215965e-08 -5.62339839e-08 -4.26445236e-06 3.51553978e-05 -7.70111297e-05] [ 1.47668486e-07 -1.17879868e-09 -6.10859532e-08 -6.26338762e-06 -7.70111297e-05 1.69669380e-04]] | -0.05826582 | 17.79347 | 2.199722 | 0.03531175 | 0.01808256 | 0.5436972 | -0.04779776 | 0.1760947 | [[ 9.64092191e-10 -4.49893145e-10 -1.05429043e-09 -2.75795101e-08 -1.45324939e-07 1.98446092e-07] [-3.24900048e-11 1.45791124e-08 2.53086823e-08 1.44460199e-06 1.05836796e-08 -1.32293977e-07] [-6.32708160e-11 2.53086823e-08 6.49971527e-08 4.18331683e-06 2.06111142e-08 -3.17248676e-07] [-3.56595403e-09 1.44460199e-06 4.18331683e-06 2.79324978e-04 1.16165412e-06 -1.98722729e-05] [-5.54485096e-08 1.05836796e-08 2.06111142e-08 1.16165412e-06 1.64200858e-05 -2.20362839e-05] [ 7.43825679e-08 -1.32293977e-07 -3.17248676e-07 -1.98722729e-05 -2.20362839e-05 3.08877699e-05]] | 0.8025268 | 13.3989 | 1.335546 | 0.0468933 | 0.02062865 | 0.4286248 | -0.02783047 | 0.1137713 | 0.5044987 | 0.5044987 | 1.5135 | 0 | 0 | -24.79185 | 6.7152 | 11.1331625 | 2 | 74959 | 1 | TRUE | TRUE
981 | 10 | 167 | 261 | 0.476875 | 0.4746209 | -0.029921875 | 10.84456 | 0.01202682 | 21.70998 | [[ 6.93484660e-10 7.52755411e-11 2.75196834e-10 1.00081832e-08 -1.13984641e-07 2.49316441e-07] [ 1.53896997e-11 4.31556092e-09 3.73160597e-09 1.59192134e-07 -8.79277657e-09 -1.83948425e-09] [ 4.51106745e-11 3.73160597e-09 1.77645026e-08 1.53928257e-06 -2.57713106e-08 -3.29159749e-08] [ 3.40988835e-09 1.59192134e-07 1.53928257e-06 1.44702926e-04 -1.94801355e-06 -3.27822584e-06] [-3.29999844e-08 -8.79277657e-09 -2.57713106e-08 -1.94801355e-06 1.74186228e-05 -3.81678013e-05] [ 7.23311103e-08 -1.83948425e-09 -3.29159749e-08 -3.27822584e-06 -3.81678013e-05 8.41055206e-05]] | -0.0575638 | 17.92084 | 2.199707 | 0.03506077 | 0.01818856 | 0.5655328 | -0.04858092 | 0.1773274 | [[ 1.15965666e-09 -6.89320894e-10 -1.62427021e-09 -4.09472250e-08 -1.75238179e-07 2.40635894e-07] [-5.07296875e-11 1.66348915e-08 2.89318065e-08 1.63171091e-06 1.66163903e-08 -1.56977628e-07] [-9.88977870e-11 2.89318065e-08 7.38776389e-08 4.69691582e-06 3.23943078e-08 -3.72366136e-07] [-5.50891354e-09 1.63171091e-06 4.69691582e-06 3.09999696e-04 1.80447164e-06 -2.29703758e-05] [-6.18013114e-08 1.66163903e-08 3.23943078e-08 1.80447164e-06 1.83648405e-05 -2.46899372e-05] [ 8.30369118e-08 -1.56977628e-07 -3.72366136e-07 -2.29703758e-05 -2.46899372e-05 3.46843312e-05]] | 0.8090255 | 13.40718 | 1.33546 | 0.04686432 | 0.02086803 | 0.4475186 | -0.02432655 | 0.1078553 | 0.5044995 | 0.5044991 | 1.513497 | 0 | 0 | -24.79185 | 6.7152 | 11.1331625 | 2 | 74974 | 1 | TRUE | TRUE
982 | 10 | 167 | 262 | 0.473203125 | 0.4661518 | -0.027421875 | 10.64474 | 0.011912 | 21.74274 | [[ 9.29614149e-10 9.92339398e-11 3.58198136e-10 1.28596319e-08 -1.53071401e-07 3.34872609e-07] [ 2.45376126e-11 6.84194558e-09 6.12892652e-09 2.70706032e-07 -1.37614092e-08 -4.21994150e-09] [ 7.06261267e-11 6.12892652e-09 2.82655313e-08 2.42497874e-06 -3.96057451e-08 -5.49493648e-08] [ 5.28547217e-09 2.70706032e-07 2.42497874e-06 2.25525943e-04 -2.96395189e-06 -5.35664960e-06] [-5.14895447e-08 -1.37614092e-08 -3.96057451e-08 -2.96395189e-06 2.66460898e-05 -5.83868562e-05] [ 1.12857511e-07 -4.21994150e-09 -5.49493648e-08 -5.35664960e-06 -5.83868562e-05 1.28681857e-04]] | -0.05545874 | 17.77501 | 2.19966 | 0.03534842 | 0.018288 | 0.5702673 | -0.05048615 | 0.1805209 | [[ 9.02260057e-10 -6.58079237e-10 -1.54602806e-09 -3.78523953e-08 -1.36631552e-07 1.88662351e-07] [-5.51014517e-11 1.57194815e-08 2.71627177e-08 1.55756858e-06 1.78051306e-08 -1.50496514e-07] [-1.06530139e-10 2.71627177e-08 6.92056568e-08 4.47090695e-06 3.44239112e-08 -3.54267816e-07] [-6.02645592e-09 1.55756858e-06 4.47090695e-06 2.99610385e-04 1.94738014e-06 -2.21696010e-05] [-5.91627102e-08 1.78051306e-08 3.44239112e-08 1.94738014e-06 1.73775827e-05 -2.33806745e-05] [ 7.95480815e-08 -1.50496514e-07 -3.54267816e-07 -2.21696010e-05 -2.33806745e-05 3.28542459e-05]] | 0.814273 | 13.37796 | 1.335391 | 0.04696671 | 0.0205304 | 0.4274672 | -0.02791971 | 0.1139593 | 0.5044988 | 0.504499 | 1.5135 | 0 | 0 | -24.79185 | 6.7152 | 11.1331625 | 2 | 75018 | 1 | TRUE | TRUE
983 | 10 | 167 | 263 | 0.467890625 | 0.4576827 | -0.03078125 | 10.79455 | 0.01199625 | 21.73564 | [[ 6.92852276e-10 6.66896201e-11 2.45199710e-10 9.02477934e-09 -1.13990314e-07 2.49471782e-07] [ 1.63932745e-11 5.10890994e-09 4.40894059e-09 1.90446013e-07 -9.35051054e-09 -4.53613282e-09] [ 4.84218690e-11 4.40894059e-09 2.14266683e-08 1.86857731e-06 -2.76165858e-08 -4.72608648e-08] [ 3.68550070e-09 1.90446013e-07 1.86857731e-06 1.76321151e-04 -2.10193803e-06 -4.55288863e-06] [-3.97510216e-08 -9.35051054e-09 -2.76165858e-08 -2.10193803e-06 2.09975516e-05 -4.60280251e-05] [ 8.71590502e-08 -4.53613282e-09 -4.72608648e-08 -4.55288863e-06 -4.60280251e-05 1.01465454e-04]] | -0.05414956 | 17.89547 | 2.199631 | 0.03511047 | 0.01806857 | 0.5473894 | -0.04951941 | 0.1800181 | [[ 8.99145706e-10 -4.46325520e-10 -1.04327044e-09 -2.92724821e-08 -1.35152797e-07 1.84919949e-07] [-5.15041261e-11 1.33102253e-08 2.30383462e-08 1.33196615e-06 1.68673498e-08 -1.30626172e-07] [-1.00982541e-10 2.30383462e-08 6.01611726e-08 3.93456300e-06 3.30716606e-08 -3.13061522e-07] [-5.77977032e-09 1.33196615e-06 3.93456300e-06 2.66893227e-04 1.89287059e-06 -1.98018101e-05] [-5.30459386e-08 1.68673498e-08 3.30716606e-08 1.89287059e-06 1.58378852e-05 -2.13177900e-05] [ 7.13514801e-08 -1.30626172e-07 -3.13061522e-07 -1.98018101e-05 -2.13177900e-05 2.99166512e-05]] | 0.8147791 | 13.45857 | 1.335384 | 0.0466854 | 0.0203787 | 0.4121065 | -0.02997227 | 0.1178216 | 0.5045 | 0.5045 | 1.513501 | 0 | 0 | -24.79185 | 6.7152 | 11.1331625 | 2 | 75009 | 1 | TRUE | TRUE
984 | 10 | 167 | 264 | 0.44890625 | 0.4492135 | -0.027265625 | 10.72139 | 0.01195068 | 21.76964 | [[ 8.33301225e-10 7.86533827e-11 2.88208937e-10 1.04729507e-08 -1.37540632e-07 3.01052718e-07] [ 2.20297931e-11 7.20005877e-09 6.35561446e-09 2.79129709e-07 -1.24863265e-08 -8.56886542e-09] [ 6.47466945e-11 6.35561446e-09 3.05578998e-08 2.64323605e-06 -3.66944955e-08 -7.30221249e-08] [ 4.88799077e-09 2.79129709e-07 2.64323605e-06 2.47206861e-04 -2.77018680e-06 -6.86408719e-06] [-5.58945667e-08 -1.24863265e-08 -3.66944955e-08 -2.77018680e-06 2.93294277e-05 -6.43022592e-05] [ 1.22573749e-07 -8.56886542e-09 -7.30221249e-08 -6.86408719e-06 -6.43022592e-05 1.41785092e-04]] | -0.05293418 | 17.8149 | 2.199605 | 0.03526927 | 0.01817403 | 0.5475339 | -0.04906543 | 0.1783851 | [[ 6.20359876e-10 -4.00966781e-10 -9.46521678e-10 -2.39264133e-08 -9.38339298e-08 1.29165362e-07] [-3.33244831e-11 9.39414301e-09 1.64226945e-08 9.06761334e-07 1.09996190e-08 -9.08766035e-08] [-6.50586808e-11 1.64226945e-08 4.15138074e-08 2.58032807e-06 2.14745816e-08 -2.13304535e-07] [-3.54656650e-09 9.06761334e-07 2.58032807e-06 1.66646359e-04 1.17065388e-06 -1.28431576e-05] [-3.34308931e-08 1.09996190e-08 2.14745816e-08 1.17065388e-06 9.97616388e-06 -1.34299310e-05] [ 4.49710419e-08 -9.08766035e-08 -2.13304535e-07 -1.28431576e-05 -1.34299310e-05 1.89134624e-05]] | 0.8141277 | 13.40106 | 1.335392 | 0.04688572 | 0.02129403 | 0.4766615 | -0.03226161 | 0.1171804 | 0.5044995 | 0.5045002 | 1.513502 | 0 | 0 | -24.79185 | 6.7152 | 11.1331625 | 2 | 75070 | 1 | TRUE | TRUE
985 | 10 | 167 | 265 | 0.4378125 | 0.4407444 | -0.029921875 | 10.69712 | 0.01194064 | 21.75669 | [[ 9.75117462e-10 9.06960397e-11 3.27620892e-10 1.16528843e-08 -1.60726491e-07 3.51854615e-07] [ 2.05160942e-11 7.33362630e-09 6.52569582e-09 2.82913561e-07 -1.16080096e-08 -1.12201661e-08] [ 5.93049747e-11 6.52569582e-09 3.01484173e-08 2.57842045e-06 -3.35514292e-08 -7.79225900e-08] [ 4.42354751e-09 2.82913561e-07 2.57842045e-06 2.39425006e-04 -2.50256700e-06 -7.13750293e-06] [-5.50554439e-08 -1.16080096e-08 -3.35514292e-08 -2.50256700e-06 2.87153168e-05 -6.29685154e-05] [ 1.20757304e-07 -1.12201661e-08 -7.79225900e-08 -7.13750293e-06 -6.29685154e-05 1.38878067e-04]] | -0.05130254 | 17.829 | 2.199569 | 0.03524138 | 0.01837057 | 0.5781268 | -0.05106293 | 0.1816918 | [[ 1.04983847e-09 -6.51095276e-10 -1.52843652e-09 -3.88418179e-08 -1.57927282e-07 2.17132706e-07] [-5.16395762e-11 1.39345467e-08 2.39624538e-08 1.38432326e-06 1.69105390e-08 -1.34950891e-07] [-1.00833799e-10 2.39624538e-08 6.20684090e-08 4.05962101e-06 3.30206900e-08 -3.21595660e-07] [-5.77361564e-09 1.38432326e-06 4.05962101e-06 2.75570731e-04 1.89072623e-06 -2.03541741e-05] [-5.46011295e-08 1.69105390e-08 3.30206900e-08 1.89072623e-06 1.62802346e-05 -2.19084297e-05] [ 7.34282161e-08 -1.34950891e-07 -3.21595660e-07 -2.03541741e-05 -2.19084297e-05 3.07445690e-05]] | 0.811869 | 13.48739 | 1.335422 | 0.04658564 | 0.02039174 | 0.4266225 | -0.04016199 | 0.131419 | 0.5045007 | 0.5045016 | 1.513501 | 0 | 0 | -24.79185 | 6.7152 | 11.1331625 | 2 | 75026 | 1 | TRUE | TRUE
986 | 10 | 167 | 266 | 0.436953125 | 0.4322752 | -0.03 | 10.71723 | 0.0119509 | 21.78825 | [[ 1.07101236e-09 9.15177210e-11 3.33564793e-10 1.19977516e-08 -1.76650723e-07 3.86838265e-07] [ 2.21760389e-11 8.59308645e-09 7.54954917e-09 3.26735547e-07 -1.26163974e-08 -1.50052103e-08] [ 6.49670348e-11 7.54954917e-09 3.59032142e-08 3.09618550e-06 -3.69570856e-08 -9.95144173e-08] [ 4.88813288e-09 3.26735547e-07 3.09618550e-06 2.89309167e-04 -2.78062734e-06 -9.07463514e-06] [-6.59078298e-08 -1.26163974e-08 -3.69570856e-08 -2.78062734e-06 3.46518852e-05 -7.60047344e-05] [ 1.44591402e-07 -1.50052103e-08 -9.95144173e-08 -9.07463514e-06 -7.60047344e-05 1.67658805e-04]] | -0.04975752 | 17.85657 | 2.199535 | 0.03518697 | 0.01824556 | 0.5608899 | -0.05196801 | 0.1844259 | [[ 7.81354203e-10 -8.69649243e-10 -2.07893109e-09 -4.70533336e-08 -1.19082110e-07 1.67071185e-07] [-7.86834232e-11 1.56616332e-08 2.75629040e-08 1.46604140e-06 2.61361133e-08 -1.61576429e-07] [-1.52966940e-10 2.75629040e-08 6.78462828e-08 4.04446907e-06 5.08106432e-08 -3.68242254e-07] [-8.01640703e-09 1.46604140e-06 4.04446907e-06 2.50849708e-04 2.66277544e-06 -2.11687924e-05] [-5.05165608e-08 2.61361133e-08 5.08106432e-08 2.66277544e-06 1.50673100e-05 -2.03677291e-05] [ 6.82034469e-08 -1.61576429e-07 -3.68242254e-07 -2.11687924e-05 -2.03677291e-05 2.88796511e-05]] | 0.8243624 | 13.35475 | 1.335257 | 0.04704831 | 0.02204239 | 0.529389 | -0.03489519 | 0.1173812 | 0.5044992 | 0.5044989 | 1.513501 | 0 | 0 | -24.79185 | 6.7152 | 11.1331625 | 2 | 75038 | 1 | TRUE | TRUE
987 | 10 | 167 | 267 | 0.43234375 | 0.4238061 | -0.029453125 | 10.7362 | 0.01195526 | 21.82733 | [[ 9.15368114e-10 6.93516821e-11 2.54129731e-10 9.23406657e-09 -1.50697877e-07 3.30149656e-07] [ 1.80873479e-11 7.77024213e-09 6.69553606e-09 2.86107406e-07 -1.03720158e-08 -1.53148322e-08] [ 5.35895773e-11 6.69553606e-09 3.25821264e-08 2.83248845e-06 -3.07268468e-08 -9.67417676e-08] [ 4.06556297e-09 2.86107406e-07 2.83248845e-06 2.66650157e-04 -2.33106134e-06 -8.78943004e-06] [-6.03994898e-08 -1.03720158e-08 -3.07268468e-08 -2.33106134e-06 3.20552685e-05 -7.03272035e-05] [ 1.32537362e-07 -1.53148322e-08 -9.67417676e-08 -8.78943004e-06 -7.03272035e-05 1.55160416e-04]] | -0.04734405 | 17.91992 | 2.199482 | 0.03506257 | 0.01813787 | 0.5518062 | -0.0504688 | 0.1821467 | [[ 9.65938214e-10 -7.68291809e-10 -1.81411525e-09 -4.63529960e-08 -1.46395297e-07 2.02903063e-07] [-7.74465531e-11 1.42993212e-08 2.49331567e-08 1.39373847e-06 2.57199048e-08 -1.50614604e-07] [-1.52295328e-10 2.49331567e-08 6.41027756e-08 4.04813886e-06 5.05769587e-08 -3.53470375e-07] [-8.42795293e-09 1.39373847e-06 4.04813886e-06 2.65594486e-04 2.79888897e-06 -2.14809416e-05] [-5.35105277e-08 2.57199048e-08 5.05769587e-08 2.79888897e-06 1.61135534e-05 -2.17675739e-05] [ 7.22097867e-08 -1.50614604e-07 -3.53470375e-07 -2.14809416e-05 -2.17675739e-05 3.06998382e-05]] | 0.8293654 | 13.46403 | 1.335191 | 0.04666645 | 0.02104987 | 0.4606479 | -0.03363197 | 0.1201566 | 0.5045005 | 0.5044996 | 1.513498 | 0 | 0 | -24.79185 | 6.7152 | 11.1331625 | 2 | 75116 | 1 | TRUE | TRUE
988 | 10 | 167 | 268 | 0.418828125 | 0.415337 | -0.029375 | 10.69093 | 0.01193265 | 21.76832 | [[ 8.36006463e-10 5.87141833e-11 2.16609981e-10 7.91627545e-09 -1.37451742e-07 3.01201182e-07] [ 1.38208318e-11 6.32531989e-09 5.44588269e-09 2.32972260e-07 -7.92690687e-09 -1.35963424e-08] [ 4.10150762e-11 5.44588269e-09 2.66034320e-08 2.31513694e-06 -2.35212238e-08 -8.24321967e-08] [ 3.11506796e-09 2.32972260e-07 2.31513694e-06 2.18087582e-04 -1.78640229e-06 -7.44526774e-06] [-4.93147233e-08 -7.92690687e-09 -2.35212238e-08 -1.78640229e-06 2.61871809e-05 -5.74612787e-05] [ 1.08227790e-07 -1.35963424e-08 -8.24321967e-08 -7.44526774e-06 -5.74612787e-05 1.26792552e-04]] | -0.04618747 | 17.91858 | 2.199456 | 0.03506519 | 0.0181198 | 0.5489512 | -0.04978933 | 0.1807139 | [[ 1.04727267e-09 -8.13739852e-10 -1.92105131e-09 -5.00434233e-08 -1.59244019e-07 2.20566230e-07] [-7.94127830e-11 1.25207769e-08 2.18359243e-08 1.24105706e-06 2.61970375e-08 -1.37160397e-07] [-1.56300713e-10 2.18359243e-08 5.68350794e-08 3.65024603e-06 5.15606502e-08 -3.22590198e-07] [-8.78813209e-09 1.24105706e-06 3.65024603e-06 2.43284662e-04 2.89900936e-06 -1.98806352e-05] [-4.88994743e-08 2.61970375e-08 5.15606502e-08 2.89900936e-06 1.46794934e-05 -1.98569924e-05] [ 6.60703176e-08 -1.37160397e-07 -3.22590198e-07 -1.98806352e-05 -1.98569924e-05 2.80100137e-05]] | 0.8320976 | 13.44399 | 1.335154 | 0.04673602 | 0.02071723 | 0.4284826 | -0.02909174 | 0.1153855 | 0.5044996 | 0.5044997 | 1.513501 | 0 | 0 | -24.79185 | 6.7152 | 11.1331625 | 2 | 75083 | 1 | TRUE | TRUE
989 | 10 | 167 | 269 | 0.4134375 | 0.4068678 | -0.02640625 | 10.77236 | 0.0119792 | 21.74097 | [[ 9.10487936e-10 6.09579981e-11 2.24858645e-10 8.19158612e-09 -1.50595128e-07 3.30064342e-07] [ 1.41312837e-11 7.13230713e-09 6.30360316e-09 2.72989607e-07 -8.07696282e-09 -1.79755223e-08] [ 4.17727994e-11 6.30360316e-09 3.04166644e-08 2.61467778e-06 -2.38727981e-08 -1.00603532e-07] [ 3.13363288e-09 2.72989607e-07 2.61467778e-06 2.43236633e-04 -1.79082493e-06 -8.88502921e-06] [-5.54359303e-08 -8.07696282e-09 -2.38727981e-08 -1.79082493e-06 2.93118660e-05 -6.43307481e-05] [ 1.21684580e-07 -1.79755223e-08 -1.00603532e-07 -8.88502921e-06 -6.43307481e-05 1.41992682e-04]] | -0.04473255 | 17.841 | 2.199424 | 0.03521767 | 0.01830069 | 0.5526836 | -0.04744155 | 0.1743944 | [[ 1.01634298e-09 -7.46578807e-10 -1.77114087e-09 -4.65432429e-08 -1.54535620e-07 2.13698001e-07] [-7.66693272e-11 1.27977339e-08 2.23063873e-08 1.26118670e-06 2.55357762e-08 -1.38553249e-07] [-1.51686380e-10 2.23063873e-08 5.82479206e-08 3.72869455e-06 5.05208933e-08 -3.27800488e-07] [-8.50293895e-09 1.26118670e-06 3.72869455e-06 2.47865095e-04 2.83197806e-06 -2.01537593e-05] [-5.00201894e-08 2.55357762e-08 5.05208933e-08 2.83197806e-06 1.51488802e-05 -2.04792425e-05] [ 6.75460025e-08 -1.38553249e-07 -3.27800488e-07 -2.01537593e-05 -2.04792425e-05 2.88661381e-05]] | 0.8307569 | 13.49631 | 1.335172 | 0.04655485 | 0.0208257 | 0.4410498 | -0.03403642 | 0.1215557 | 0.5044984 | 0.5045003 | 1.513503 | 0 | 0 | -24.79185 | 6.7152 | 11.1331625 | 2 | 75068 | 1 | TRUE | TRUE
990 | 10 | 167 | 270 | 0.393203125 | 0.3983987 | -0.02828125 | 10.66334 | 0.01191359 | 21.86717 | [[ 9.66491309e-10 5.08261537e-11 1.86455044e-10 6.83128752e-09 -1.58706038e-07 3.48085840e-07] [ 9.31396883e-12 6.09378623e-09 5.35463486e-09 2.34225981e-07 -5.28256898e-09 -1.87458445e-08] [ 2.73630435e-11 5.35463486e-09 2.57174754e-08 2.22726968e-06 -1.55167897e-08 -9.52959235e-08] [ 2.06818950e-09 2.34225981e-07 2.22726968e-06 2.08653964e-04 -1.17279455e-06 -8.34195841e-06] [-4.71397009e-08 -5.28256898e-09 -1.55167897e-08 -1.17279455e-06 2.47405350e-05 -5.43223267e-05] [ 1.03516372e-07 -1.87458445e-08 -9.52959235e-08 -8.34195841e-06 -5.43223267e-05 1.19955848e-04]] | -0.04033654 | 17.83151 | 2.199327 | 0.03523642 | 0.01816142 | 0.5499641 | -0.04239529 | 0.1641295 | [[ 1.06290409e-09 -7.32643967e-10 -1.72063424e-09 -4.66850281e-08 -1.60741326e-07 2.21850284e-07] [-9.58861241e-11 1.37122537e-08 2.38094044e-08 1.36390545e-06 3.15340256e-08 -1.53678353e-07] [-1.88310306e-10 2.38094044e-08 6.20326219e-08 4.01849188e-06 6.19285365e-08 -3.59824452e-07] [-1.06768809e-08 1.36390545e-06 4.01849188e-06 2.70104191e-04 3.51119710e-06 -2.23235379e-05] [-5.41243854e-08 3.15340256e-08 6.19285365e-08 3.51119710e-06 1.62139598e-05 -2.19565285e-05] [ 7.32029920e-08 -1.53678353e-07 -3.59824452e-07 -2.23235379e-05 -2.19565285e-05 3.09885076e-05]] | 0.8307918 | 13.45521 | 1.335172 | 0.04669703 | 0.02055774 | 0.4220722 | -0.03880037 | 0.1288674 | 0.5045002 | 0.5044986 | 1.513502 | 0 | 0 | -24.79185 | 6.7152 | 11.1331625 | 2 | 75129 | 1 | TRUE | TRUE
991 | 10 | 167 | 271 | 0.403515625 | 0.3899296 | -0.0265625 | 10.74045 | 0.0119636 | 21.81786 | [[ 9.52987271e-10 4.78965466e-11 1.77876373e-10 6.60185845e-09 -1.56499884e-07 3.43272983e-07] [ 1.61867152e-11 6.07067811e-09 5.25143643e-09 2.23835541e-07 -9.33542645e-09 -9.41315765e-09] [ 4.83807457e-11 5.25143643e-09 2.59060564e-08 2.24497815e-06 -2.78999103e-08 -6.92788331e-08] [ 3.65937304e-09 2.23835541e-07 2.24497815e-06 2.10489470e-04 -2.11024346e-06 -6.38797584e-06] [-4.77777481e-08 -9.33542645e-09 -2.78999103e-08 -2.11024346e-06 2.55256558e-05 -5.59836081e-05] [ 1.04809627e-07 -9.41315765e-09 -6.92788331e-08 -6.38797584e-06 -5.59836081e-05 1.23474010e-04]] | -0.04021383 | 17.91624 | 2.199325 | 0.03506977 | 0.01819578 | 0.5454264 | -0.05169304 | 0.1846218 | [[ 1.41189328e-09 -1.01539726e-09 -2.40165749e-09 -6.58014851e-08 -2.13241266e-07 2.94842810e-07] [-5.31798211e-14 1.72501417e-08 2.99438067e-08 1.72097547e-06 1.75520925e-11 -1.40962817e-07] [-1.03650458e-13 2.99438067e-08 7.95544661e-08 5.19285307e-06 3.47073678e-11 -3.56544795e-07] [-5.90709844e-12 1.72097547e-06 5.19285307e-06 3.51822599e-04 1.98139588e-09 -2.28583055e-05] [-7.05615140e-08 1.75520925e-11 3.47073678e-11 1.98139588e-09 2.14936708e-05 -2.86995867e-05] [ 9.42177454e-08 -1.40962817e-07 -3.56544795e-07 -2.28583055e-05 -2.86995867e-05 3.99495758e-05]] | 0.8373186 | 13.55339 | 1.335085 | 0.04635877 | 0.02050722 | 0.4207137 | -0.04045107 | 0.1317684 | 0.5044999 | 0.5045003 | 1.513502 | 0 | 0 | -24.79185 | 6.7152 | 11.1331625 | 2 | 75041 | 1 | TRUE | TRUE
992 | 10 | 167 | 272 | 0.39578125 | 0.3814604 | -0.02921875 | 10.33435 | 0.01173188 | 21.96636 | [[ 6.77531569e-10 3.79124127e-11 1.39766078e-10 5.02261442e-09 -1.12295601e-07 2.46258246e-07] [ 5.23802725e-12 5.73578840e-09 4.96821744e-09 2.09918963e-07 -3.03007748e-09 -2.16291147e-08] [ 1.56425229e-11 4.96821744e-09 2.43485170e-08 2.10092609e-06 -9.04627233e-09 -1.02929584e-07] [ 1.17783644e-09 2.09918963e-07 2.10092609e-06 1.96375373e-04 -6.81142781e-07 -8.82617915e-06] [-4.48310402e-08 -3.03007748e-09 -9.04627233e-09 -6.81142781e-07 2.39907284e-05 -5.27073264e-05] [ 9.85004828e-08 -2.16291147e-08 -1.02929584e-07 -8.82617915e-06 -5.27073264e-05 1.16446181e-04]] | -0.04114869 | 17.93132 | 2.199345 | 0.03504027 | 0.0182806 | 0.5537256 | -0.04718377 | 0.174552 | [[ 1.23270933e-09 -2.23993335e-10 -5.34331685e-10 -1.34804023e-08 -1.87643337e-07 2.52698448e-07] [-1.35648739e-10 1.81182812e-08 3.17564764e-08 1.78157069e-06 4.54050774e-08 -2.09234060e-07] [-2.69506864e-10 3.17564764e-08 8.31456069e-08 5.27938716e-06 9.02088042e-08 -4.91944036e-07] [-1.49852433e-08 1.78157069e-06 5.27938716e-06 3.48141586e-04 5.01574274e-06 -2.98708194e-05] [-7.08116487e-08 4.54050774e-08 9.02088042e-08 5.01574274e-06 2.15473133e-05 -2.92154808e-05] [ 9.58790897e-08 -2.09234060e-07 -4.91944036e-07 -2.98708194e-05 -2.92154808e-05 4.12937725e-05]] | 0.8404694 | 13.48892 | 1.335044 | 0.04658033 | 0.02098242 | 0.4441887 | -0.04135538 | 0.13091 | 0.5044993 | 0.5045 | 1.513498 | 0 | 0 | -24.79185 | 6.7152 | 11.1331625 | 2 | 75084 | 1 | TRUE | TRUE
993 | 10 | 167 | 273 | 0.38171875 | 0.3729913 | -0.029296875 | 10.65788 | 0.0119111 | 21.83561 | [[ 9.38006273e-10 4.04541025e-11 1.48841978e-10 5.46809365e-09 -1.54036404e-07 3.37999133e-07] [ 1.16411688e-11 5.52605448e-09 4.79140609e-09 2.04086353e-07 -6.69079085e-09 -1.25335962e-08] [ 3.45077555e-11 4.79140609e-09 2.32436837e-08 2.01003463e-06 -1.98308945e-08 -7.35937401e-08] [ 2.60389642e-09 2.04086353e-07 2.01003463e-06 1.88318919e-04 -1.49638835e-06 -6.58304948e-06] [-4.28904875e-08 -6.69079085e-09 -1.98308945e-08 -1.49638835e-06 2.28011533e-05 -5.00349296e-05] [ 9.41350934e-08 -1.25335962e-08 -7.35937401e-08 -6.58304948e-06 -5.00349296e-05 1.10415218e-04]] | -0.0374985 | 17.9145 | 2.199265 | 0.03507318 | 0.01822926 | 0.5558145 | -0.04786397 | 0.1760262 | [[ 8.55329618e-10 -7.04793838e-10 -1.66097060e-09 -4.46615099e-08 -1.29155644e-07 1.79378805e-07] [-3.00775727e-12 8.93487723e-09 1.54942937e-08 8.76429576e-07 1.00665615e-09 -7.39560900e-08] [-5.95667477e-12 1.54942937e-08 4.04459518e-08 2.59543192e-06 1.99389565e-09 -1.83639483e-07] [-3.34842120e-10 8.76429576e-07 2.59543192e-06 1.73057468e-04 1.12085280e-07 -1.15591838e-05] [-3.47740475e-08 1.00665615e-09 1.99389565e-09 1.12085280e-07 1.05735028e-05 -1.41276895e-05] [ 4.64600662e-08 -7.39560900e-08 -1.83639483e-07 -1.15591838e-05 -1.41276895e-05 1.97013128e-05]] | 0.8435265 | 13.55096 | 1.335003 | 0.04636709 | 0.02082043 | 0.4523394 | -0.03440086 | 0.1224161 | 0.5045001 | 0.5044988 | 1.513501 | 0 | 0 | -24.79185 | 6.7152 | 11.1331625 | 2 | 75122 | 1 | TRUE | TRUE
994 | 10 | 167 | 274 | 0.374296875 | 0.3645221 | -0.028046875 | 10.25001 | 0.01167941 | 21.95805 | [[ 7.98177486e-10 3.17238450e-11 1.17248455e-10 4.24514227e-09 -1.32157793e-07 2.90042762e-07] [ 1.08380190e-11 6.39364479e-09 5.70268854e-09 2.45327223e-07 -6.22461910e-09 -1.85906054e-08] [ 3.21106055e-11 5.70268854e-09 2.74474856e-08 2.33952220e-06 -1.84393198e-08 -9.75914498e-08] [ 2.38815962e-09 2.45327223e-07 2.33952220e-06 2.15951381e-04 -1.37136814e-06 -8.45662843e-06] [-4.96597725e-08 -6.22461910e-09 -1.84393198e-08 -1.37136814e-06 2.63625622e-05 -5.78738286e-05] [ 1.09033309e-07 -1.85906054e-08 -9.75914498e-08 -8.45662843e-06 -5.78738286e-05 1.27777788e-04]] | -0.03628585 | 17.83645 | 2.199238 | 0.03522666 | 0.01845136 | 0.5583127 | -0.05288039 | 0.1865451 | [[ 1.03316367e-09 -3.31686920e-10 -7.96329170e-10 -2.04738183e-08 -1.57182673e-07 2.13106798e-07] [-2.89266950e-11 1.47494687e-08 2.58413420e-08 1.45342774e-06 9.74587326e-09 -1.34172281e-07] [-5.78175386e-11 2.58413420e-08 6.82502980e-08 4.35296486e-06 1.94802344e-08 -3.31364381e-07] [-3.22956949e-09 1.45342774e-06 4.35296486e-06 2.88365384e-04 1.08813410e-06 -2.05853827e-05] [-5.84464615e-08 9.74587326e-09 1.94802344e-08 1.08813410e-06 1.79042468e-05 -2.39987430e-05] [ 7.83128049e-08 -1.34172281e-07 -3.31364381e-07 -2.05853827e-05 -2.39987430e-05 3.35588568e-05]] | 0.8546009 | 13.53484 | 1.334857 | 0.04642231 | 0.02094245 | 0.4433297 | -0.03213987 | 0.1187638 | 0.5045006 | 0.5044999 | 1.513499 | 0 | 0 | -24.79185 | 6.7152 | 11.1331625 | 2 | 75142 | 1 | TRUE | TRUE
995 | 10 | 167 | 275 | 0.373828125 | 0.356053 | -0.026328125 | 10.33324 | 0.01173509 | 21.93326 | [[ 7.79552714e-10 4.01316122e-11 1.48146407e-10 5.32357868e-09 -1.29274795e-07 2.83554247e-07] [ 9.19948157e-12 5.48672614e-09 4.82466401e-09 2.04319309e-07 -5.31847909e-09 -1.56837029e-08] [ 2.73729511e-11 4.82466401e-09 2.33720261e-08 1.99848372e-06 -1.58226248e-08 -8.30097526e-08] [ 2.04212852e-09 2.04319309e-07 1.99848372e-06 1.85233519e-04 -1.18041410e-06 -7.21752575e-06] [-4.26478322e-08 -5.31847909e-09 -1.58226248e-08 -1.18041410e-06 2.27865881e-05 -5.00239805e-05] [ 9.36387398e-08 -1.56837029e-08 -8.30097526e-08 -7.21752575e-06 -5.00239805e-05 1.10440270e-04]] | -0.03980633 | 17.89839 | 2.199316 | 0.03510475 | 0.01842493 | 0.5608782 | -0.05277761 | 0.186155 | [[ 1.12351961e-09 -5.35087541e-10 -1.29077693e-09 -3.05808038e-08 -1.72104691e-07 2.34872367e-07] [-4.23977496e-11 1.88973522e-08 3.32739744e-08 1.83147943e-06 1.43060643e-08 -1.74194624e-07] [-8.44181257e-11 3.32739744e-08 8.63382274e-08 5.37312747e-06 2.84854769e-08 -4.23257465e-07] [-4.60590190e-09 1.83147943e-06 5.37312747e-06 3.47589418e-04 1.55419391e-06 -2.56350533e-05] [-7.07149158e-08 1.43060643e-08 2.84854769e-08 1.55419391e-06 2.16068096e-05 -2.89844837e-05] [ 9.48174409e-08 -1.74194624e-07 -4.23257465e-07 -2.56350533e-05 -2.89844837e-05 4.06296511e-05]] | 0.8589382 | 13.4944 | 1.334799 | 0.04656143 | 0.02137623 | 0.4730188 | -0.03301642 | 0.1179699 | 0.504501 | 0.5045005 | 1.513498 | 0 | 0 | -24.79185 | 6.7152 | 11.1331625 | 2 | 75035 | 1 | TRUE | TRUE
996 | 10 | 167 | 276 | 0.351796875 | 0.3475839 | -0.028125 | 10.25908 | 0.01170218 | 21.98387 | [[ 8.27000587e-10 3.28797807e-11 1.21632054e-10 4.43033651e-09 -1.36772622e-07 3.00168894e-07] [ 7.70160246e-12 5.48891391e-09 4.89205535e-09 2.11593922e-07 -4.42063138e-09 -1.80084991e-08] [ 2.28995961e-11 4.89205535e-09 2.37664897e-08 2.03148670e-06 -1.31416909e-08 -9.06832695e-08] [ 1.70827637e-09 2.11593922e-07 2.03148670e-06 1.87825752e-04 -9.80336193e-07 -7.80384630e-06] [-4.29761736e-08 -4.42063138e-09 -1.31416909e-08 -9.80336193e-07 2.28252687e-05 -5.01231718e-05] [ 9.43841359e-08 -1.80084991e-08 -9.06832695e-08 -7.80384630e-06 -5.01231718e-05 1.10697498e-04]] | -0.03637107 | 17.82539 | 2.19924 | 0.03524851 | 0.01839789 | 0.5501168 | -0.05175665 | 0.1843329 | [[ 1.09400667e-09 -4.04793586e-10 -9.70650375e-10 -2.54798018e-08 -1.66077084e-07 2.25719046e-07] [-4.45327751e-11 1.72165082e-08 3.00303806e-08 1.70581952e-06 1.50691943e-08 -1.61463606e-07] [-8.94193779e-11 3.00303806e-08 8.02302634e-08 5.18307227e-06 3.02587984e-08 -4.00157008e-07] [-5.05731081e-09 1.70581952e-06 5.18307227e-06 3.47777820e-04 1.71136262e-06 -2.51128417e-05] [-7.04612805e-08 1.50691943e-08 3.02587984e-08 1.71136262e-06 2.17201523e-05 -2.91453071e-05] [ 9.45055863e-08 -1.61463606e-07 -4.00157008e-07 -2.51128417e-05 -2.91453071e-05 4.07517804e-05]] | 0.8612214 | 13.59091 | 1.334769 | 0.0462308 | 0.02074429 | 0.4339693 | -0.03400949 | 0.1223208 | 0.5045005 | 0.5044987 | 1.513502 | 0 | 0 | -24.79185 | 6.7152 | 11.1331625 | 2 | 74916 | 1 | TRUE | TRUE
997 | 10 | 167 | 277 | 0.347421875 | 0.3391147 | -0.0278125 | 10.1626 | 0.01163833 | 22.08645 | [[ 7.85145209e-10 2.13313390e-11 7.85076374e-11 2.87661353e-09 -1.28592831e-07 2.82390553e-07] [ 6.33342357e-12 5.54737844e-09 4.86073912e-09 2.04250768e-07 -3.65069073e-09 -1.94748689e-08] [ 1.86231621e-11 4.86073912e-09 2.29832851e-08 1.96269243e-06 -1.07322706e-08 -9.23158513e-08] [ 1.38699755e-09 2.04250768e-07 1.96269243e-06 1.82158771e-04 -7.99291899e-07 -7.88486581e-06] [-4.21737828e-08 -3.65069073e-09 -1.07322706e-08 -7.99291899e-07 2.24114321e-05 -4.92257307e-05] [ 9.26418926e-08 -1.94748689e-08 -9.23158513e-08 -7.88486581e-06 -4.92257307e-05 1.08733978e-04]] | -0.03255261 | 17.9245 | 2.199156 | 0.03505361 | 0.01845197 | 0.5783676 | -0.05352715 | 0.1875764 | [[ 1.28503652e-09 -4.50339897e-10 -1.06663871e-09 -2.89288385e-08 -1.92744621e-07 2.61753049e-07] [-4.06976218e-11 1.37631185e-08 2.37277481e-08 1.37114460e-06 1.36329174e-08 -1.30110620e-07] [-8.10416435e-11 2.37277481e-08 6.31772966e-08 4.15626001e-06 2.71479022e-08 -3.19795499e-07] [-4.66621288e-09 1.37114460e-06 4.15626001e-06 2.83913963e-04 1.56312750e-06 -2.04072449e-05] [-5.68695289e-08 1.36329174e-08 2.71479022e-08 1.56312750e-06 1.73789100e-05 -2.33341337e-05] [ 7.63183142e-08 -1.30110620e-07 -3.19795499e-07 -2.04072449e-05 -2.33341337e-05 3.26263518e-05]] | 0.8613685 | 13.6057 | 1.334767 | 0.04618055 | 0.02039618 | 0.4237484 | -0.03596582 | 0.1262725 | 0.5045001 | 0.5045004 | 1.513502 | 0 | 0 | -24.79185 | 6.7152 | 11.1331625 | 2 | 75028 | 1 | TRUE | TRUE
998 | 10 | 167 | 278 | 0.343125 | 0.3306456 | -0.02578125 | 10.28584 | 0.01172268 | 21.9364 | [[ 7.90197902e-10 2.05962340e-11 7.70625628e-11 2.82517107e-09 -1.31020244e-07 2.87734667e-07] [ 6.05634762e-12 5.97149628e-09 5.21011673e-09 2.17290938e-07 -3.54315935e-09 -2.18948495e-08] [ 1.82860244e-11 5.21011673e-09 2.58335163e-08 2.20833376e-06 -1.06951287e-08 -1.06830434e-07] [ 1.36407207e-09 2.17290938e-07 2.20833376e-06 2.04523236e-04 -7.97801014e-07 -9.10018298e-06] [-4.71662182e-08 -3.54315935e-09 -1.06951287e-08 -7.97801014e-07 2.55276024e-05 -5.60781921e-05] [ 1.03621670e-07 -2.18948495e-08 -1.06830434e-07 -9.10018298e-06 -5.60781921e-05 1.23879565e-04]] | -0.03230814 | 17.94283 | 2.199151 | 0.03501781 | 0.01845819 | 0.5539041 | -0.05628924 | 0.1939488 | [[ 9.50451338e-10 -5.40126312e-10 -1.30605839e-09 -3.18954740e-08 -1.45978295e-07 2.00119410e-07] [-5.04162538e-11 1.36274070e-08 2.39015761e-08 1.34588745e-06 1.72107302e-08 -1.35463755e-07] [-1.01932249e-10 2.39015761e-08 6.42007953e-08 4.11368449e-06 3.47973369e-08 -3.34400172e-07] [-5.71849235e-09 1.34588745e-06 4.11368449e-06 2.73852405e-04 1.95216644e-06 -2.07285061e-05] [-5.59429965e-08 1.72107302e-08 3.47973369e-08 1.95216644e-06 1.73894413e-05 -2.33842005e-05] [ 7.51789810e-08 -1.35463755e-07 -3.34400172e-07 -2.07285061e-05 -2.33842005e-05 3.27599491e-05]] | 0.8706236 | 13.60537 | 1.334645 | 0.04618165 | 0.02092254 | 0.4398887 | -0.03634683 | 0.1248937 | 0.5044996 | 0.5044997 | 1.5135 | 0 | 0 | -24.79185 | 6.7152 | 11.1331625 | 2 | 74849 | 1 | TRUE | TRUE
999 | 10 | 167 | 279 | 0.334921875 | 0.3221765 | -0.02703125 | 10.1886 | 0.01165313 | 21.96803 | [[ 7.45725654e-10 8.34672376e-12 3.09422268e-11 1.12613814e-09 -1.23109267e-07 2.70563111e-07] [ 3.34341590e-12 5.40906637e-09 4.70564335e-09 1.94237228e-07 -1.95591010e-09 -2.24502471e-08] [ 1.00153135e-11 4.70564335e-09 2.29050845e-08 1.95343678e-06 -5.85650011e-09 -1.02776672e-07] [ 7.45090503e-10 1.94237228e-07 1.95343678e-06 1.80918782e-04 -4.35679163e-07 -8.64939114e-06] [-4.20026688e-08 -1.95591010e-09 -5.85650011e-09 -4.35679163e-07 2.26817961e-05 -4.98457658e-05] [ 9.23103014e-08 -2.24502471e-08 -1.02776672e-07 -8.64939114e-06 -4.98457658e-05 1.10153247e-04]] | -0.02747482 | 17.97241 | 2.199044 | 0.03496017 | 0.01850899 | 0.5691462 | -0.04762076 | 0.174646 | [[ 1.21860076e-09 -5.47357598e-10 -1.31378176e-09 -3.52595424e-08 -1.85147135e-07 2.52630443e-07] [-5.68309000e-11 1.33429274e-08 2.31321641e-08 1.33500932e-06 1.94290757e-08 -1.35598654e-07] [-1.15389705e-10 2.31321641e-08 6.33319572e-08 4.17938960e-06 3.94492407e-08 -3.37790745e-07] [-6.66222706e-09 1.33500932e-06 4.17938960e-06 2.86421579e-04 2.27767120e-06 -2.15160181e-05] [-5.80999000e-08 1.94290757e-08 3.94492407e-08 2.27767120e-06 1.81610710e-05 -2.44376232e-05] [ 7.81255964e-08 -1.35598654e-07 -3.37790745e-07 -2.15160181e-05 -2.44376232e-05 3.41907171e-05]] | 0.8720945 | 13.69181 | 1.334625 | 0.04589009 | 0.02042575 | 0.4153822 | -0.03744436 | 0.1281567 | 0.5045004 | 0.5045004 | 1.513499 | 0 | 0 | -24.79185 | 6.7152 | 11.1331625 | 2 | 75029 | 1 | TRUE | TRUE
1000 | 10 | 167 | 280 | 0.31953125 | 0.3137073 | -0.027890625 | 10.20162 | 0.01166454 | 22.00474 | [[ 8.63831848e-10 1.00666605e-11 3.73032366e-11 1.34719367e-09 -1.43105266e-07 3.14503014e-07] [ 2.90847699e-12 7.39697457e-09 6.46430676e-09 2.70955565e-07 -1.69350979e-09 -3.30432354e-08] [ 8.72413948e-12 6.46430676e-09 3.16827750e-08 2.70997887e-06 -5.07632430e-09 -1.48652797e-07] [ 6.51138446e-10 2.70955565e-07 2.70997887e-06 2.51255265e-04 -3.78855692e-07 -1.24833598e-05] [-5.79006277e-08 -1.69350979e-09 -5.07632430e-09 -3.78855692e-07 3.11556896e-05 -6.84836822e-05] [ 1.27276120e-07 -3.30432354e-08 -1.48652797e-07 -1.24833598e-05 -6.84836822e-05 1.51379042e-04]] | -0.02757556 | 17.93042 | 2.199047 | 0.03504205 | 0.0184384 | 0.5584445 | -0.05721645 | 0.1963763 | [[ 1.07597050e-09 -5.33586139e-10 -1.27923884e-09 -3.41876520e-08 -1.64021984e-07 2.24274384e-07] [-7.30583453e-11 1.52573252e-08 2.66160517e-08 1.52036684e-06 2.48428374e-08 -1.58816769e-07] [-1.47595378e-10 2.66160517e-08 7.19971211e-08 4.68626804e-06 5.01887161e-08 -3.90333166e-07] [-8.40719558e-09 1.52036684e-06 4.68626804e-06 3.16750305e-04 2.85879869e-06 -2.44845043e-05] [-6.43946289e-08 2.48428374e-08 5.01887161e-08 2.85879869e-06 1.99851698e-05 -2.69237343e-05] [ 8.66814122e-08 -1.58816769e-07 -3.90333166e-07 -2.44845043e-05 -2.69237343e-05 3.77486882e-05]] | 0.8763316 | 13.62298 | 1.334569 | 0.04612197 | 0.02063206 | 0.4229106 | -0.03368358 | 0.1225023 | 0.5045002 | 0.5044985 | 1.513499 | 0 | 0 | -24.79185 | 6.7152 | 11.1331625 | 2 | 74978 | 1 | TRUE | TRUE
1001 | 10 | 167 | 281 | 0.31046875 | 0.3052382 | -0.02609375 | 10.11147 | 0.01160732 | 22.02582 | [[ 8.74251058e-10 7.04507860e-13 2.60572966e-12 9.37483385e-11 -1.44667167e-07 3.18105674e-07] [ 5.47102898e-13 5.67169619e-09 5.02989927e-09 2.12984921e-07 -3.17164015e-10 -2.77900505e-08] [ 1.63057400e-12 5.02989927e-09 2.42164441e-08 2.05896701e-06 -9.42707442e-10 -1.19937078e-07] [ 1.20979598e-10 2.12984921e-07 2.05896701e-06 1.89842332e-04 -6.99268850e-08 -9.95258350e-06] [-4.39239601e-08 -3.17164015e-10 -9.42707442e-10 -6.99268850e-08 2.34590370e-05 -5.15806995e-05] [ 9.65788447e-08 -2.77900505e-08 -1.19937078e-07 -9.95258350e-06 -5.15806995e-05 1.14056795e-04]] | -0.024185 | 17.88148 | 2.198972 | 0.03513795 | 0.0185187 | 0.5654471 | -0.05541408 | 0.1918628 | [[ 9.27828174e-10 -4.06205637e-10 -9.75092585e-10 -2.65326366e-08 -1.40843944e-07 1.92099207e-07] [-5.10320329e-11 1.09763608e-08 1.91124697e-08 1.08966151e-06 1.74151372e-08 -1.13499634e-07] [-1.03212808e-10 1.91124697e-08 5.16863333e-08 3.36135596e-06 3.52224926e-08 -2.79265271e-07] [-5.87483729e-09 1.08966151e-06 3.36135596e-06 2.27092292e-04 2.00484902e-06 -1.75093305e-05] [-4.62175214e-08 1.74151372e-08 3.52224926e-08 2.00484902e-06 1.43878011e-05 -1.93787031e-05] [ 6.22003377e-08 -1.13499634e-07 -2.79265271e-07 -1.75093305e-05 -1.93787031e-05 2.71627050e-05]] | 0.8726799 | 13.64939 | 1.334617 | 0.04603272 | 0.02066915 | 0.4301761 | -0.04844723 | 0.1416271 | 0.5044998 | 0.5045001 | 1.513499 | 0 | 0 | -24.79185 | 6.7152 | 11.1331625 | 2 | 75050 | 1 | TRUE | TRUE
1002 | 10 | 167 | 282 | 0.309765625 | 0.296769 | -0.025 | 10.12038 | 0.01160462 | 22.07767 | [[ 9.92289788e-10 -1.27834641e-11 -4.76463976e-11 -1.74767989e-09 -1.63393297e-07 3.59528016e-07] [ 3.26476317e-11 8.47133519e-09 7.30993025e-09 3.04629551e-07 -1.90407596e-08 1.64220693e-10] [ 9.80786655e-11 7.30993025e-09 3.60806936e-08 3.10562997e-06 -5.71964411e-08 -5.64436591e-08] [ 7.36631009e-09 3.04629551e-07 3.10562997e-06 2.89756736e-04 -4.29574834e-06 -5.83098857e-06] [-6.66349837e-08 -1.90407596e-08 -5.71964411e-08 -4.29574834e-06 3.59625256e-05 -7.87488263e-05] [ 1.45959231e-07 1.64220693e-10 -5.64436591e-08 -5.83098857e-06 -7.87488263e-05 1.73401138e-04]] | -0.01975438 | 17.96991 | 2.198875 | 0.03496504 | 0.01834109 | 0.5553338 | -0.05490795 | 0.1915053 | [[ 9.16204618e-10 -6.36369312e-10 -1.53123347e-09 -3.77344225e-08 -1.40167140e-07 1.93267637e-07] [-4.05755857e-11 1.45491815e-08 2.57157024e-08 1.39564614e-06 1.37733736e-08 -1.37943626e-07] [-8.09237091e-11 2.57157024e-08 6.63493162e-08 4.06820004e-06 2.74700423e-08 -3.32429080e-07] [-4.35299247e-09 1.39564614e-06 4.06820004e-06 2.59448964e-04 1.47765655e-06 -1.97970911e-05] [-5.30409823e-08 1.37733736e-08 2.74700423e-08 1.47765655e-06 1.62671700e-05 -2.18496374e-05] [ 7.12010099e-08 -1.37943626e-07 -3.32429080e-07 -1.97970911e-05 -2.18496374e-05 3.06878930e-05]] | 0.8817371 | 13.49372 | 1.334497 | 0.04656376 | 0.02166352 | 0.4917796 | -0.03353768 | 0.1176885 | 0.5044994 | 0.5044996 | 1.513497 | 0 | 0 | -24.79185 | 6.7152 | 11.1331625 | 2 | 75151 | 1 | TRUE | TRUE
1003 | 10 | 167 | 283 | 0.29890625 | 0.2882999 | -0.0275 | 10.0331 | 0.01155979 | 22.10385 | [[ 1.05090729e-09 1.17889371e-10 4.34077679e-10 1.54999748e-08 -1.75112947e-07 3.82818951e-07] [ 2.56800107e-11 7.26987666e-09 6.45630834e-09 2.72259673e-07 -1.49027334e-08 -3.81690206e-09] [ 7.64872744e-11 6.45630834e-09 3.11578035e-08 2.64299570e-06 -4.43835091e-08 -5.94527925e-08] [ 5.65997243e-09 2.72259673e-07 2.64299570e-06 2.43168074e-04 -3.28429053e-06 -5.75589267e-06] [-5.65356323e-08 -1.49027334e-08 -4.43835091e-08 -3.28429053e-06 3.03058169e-05 -6.63826401e-05] [ 1.23873299e-07 -3.81690206e-09 -5.94527925e-08 -5.75589267e-06 -6.63826401e-05 1.46232659e-04]] | -0.01866189 | 17.89002 | 2.198851 | 0.03512118 | 0.01856259 | 0.565875 | -0.05017676 | 0.1803452 | [[ 1.04579161e-09 -5.60188185e-10 -1.34563858e-09 -3.56526674e-08 -1.59236273e-07 2.18139869e-07] [-4.14572413e-11 1.21603274e-08 2.11928590e-08 1.20911328e-06 1.41236264e-08 -1.18906383e-07] [-8.38008460e-11 2.11928590e-08 5.72991412e-08 3.72692863e-06 2.85496431e-08 -2.95504224e-07] [-4.77063605e-09 1.20911328e-06 3.72692863e-06 2.51783050e-04 1.62528553e-06 -1.86113142e-05] [-5.11563223e-08 1.41236264e-08 2.85496431e-08 1.62528553e-06 1.58991485e-05 -2.13650091e-05] [ 6.87029972e-08 -1.18906383e-07 -2.95504224e-07 -1.86113142e-05 -2.13650091e-05 2.98874392e-05]] | 0.8794024 | 13.63726 | 1.334528 | 0.04607367 | 0.02065736 | 0.4275138 | -0.03738197 | 0.1273113 | 0.5044987 | 0.5044999 | 1.5135 | 0 | 0 | -24.79185 | 6.7152 | 11.1331625 | 2 | 75082 | 1 | TRUE | TRUE
1004 | 10 | 167 | 284 | 0.2934375 | 0.2798308 | -0.027109375 | 10.0613 | 0.01157702 | 22.07658 | [[ 8.44770177e-10 9.32322427e-11 3.44771749e-10 1.21989057e-08 -1.41094752e-07 3.08475049e-07] [-3.68018197e-12 5.77431875e-09 5.04710998e-09 2.07651922e-07 2.15716184e-09 -3.34171821e-08] [-1.10320878e-11 5.04710998e-09 2.45631221e-08 2.08588692e-06 6.46928732e-09 -1.38245665e-07] [-8.17107930e-10 2.07651922e-07 2.08588692e-06 1.92412368e-04 4.79177025e-07 -1.13119547e-05] [-4.48723179e-08 2.15716184e-09 6.46928732e-09 4.79177025e-07 2.42908911e-05 -5.34488184e-05] [ 9.87301824e-08 -3.34171821e-08 -1.38245665e-07 -1.13119547e-05 -5.34488184e-05 1.18262684e-04]] | -0.01831393 | 17.97008 | 2.198843 | 0.0349647 | 0.01858577 | 0.5712982 | -0.04463416 | 0.1685617 | [[ 8.16667975e-10 -5.94255585e-10 -1.44107360e-09 -3.68259699e-08 -1.25640805e-07 1.73611866e-07] [-8.79663994e-11 1.27274409e-08 2.24434666e-08 1.23504862e-06 3.03099584e-08 -1.45646759e-07] [-1.78117624e-10 2.24434666e-08 5.96305297e-08 3.73054820e-06 6.13717170e-08 -3.48999884e-07] [-9.76371372e-09 1.23504862e-06 3.73054820e-06 2.42764868e-04 3.36411006e-06 -2.09061959e-05] [-5.02336364e-08 3.03099584e-08 6.13717170e-08 3.36411006e-06 1.57069558e-05 -2.12625033e-05] [ 6.79117853e-08 -1.45646759e-07 -3.48999884e-07 -2.09061959e-05 -2.12625033e-05 2.99955709e-05]] | 0.8935985 | 13.60528 | 1.334341 | 0.04618195 | 0.02138273 | 0.4714702 | -0.03857692 | 0.1260102 | 0.5045 | 0.504499 | 1.513501 | 0 | 0 | -24.79185 | 6.7152 | 11.1331625 | 2 | 75069 | 1 | TRUE | TRUE
1005 | 10 | 167 | 285 | 0.2859375 | 0.2713616 | -0.027578125 | 10.06775 | 0.01156702 | 22.13704 | [[ 8.63692912e-10 -2.95235548e-11 -1.09724505e-10 -3.96718377e-09 -1.42842482e-07 3.14637977e-07] [ 2.01719648e-11 6.65335611e-09 5.80216780e-09 2.40643835e-07 -1.18009209e-08 -7.07165812e-09] [ 6.05948735e-11 5.80216780e-09 2.84450718e-08 2.42694174e-06 -3.54455462e-08 -6.56666732e-08] [ 4.51036360e-09 2.40643835e-07 2.42694174e-06 2.24649459e-04 -2.63835080e-06 -6.13332327e-06] [-5.21044700e-08 -1.18009209e-08 -3.54455462e-08 -2.63835080e-06 2.81737068e-05 -6.17425805e-05] [ 1.14215281e-07 -7.07165812e-09 -6.56666732e-08 -6.13332327e-06 -6.17425805e-05 1.36066552e-04]] | -0.01308046 | 17.95885 | 2.198728 | 0.03498657 | 0.01849501 | 0.5628188 | -0.04977333 | 0.1798928 | [[ 9.30309977e-10 -6.16452388e-10 -1.48460467e-09 -3.87894927e-08 -1.41992756e-07 1.95657732e-07] [-5.01031263e-11 1.08726992e-08 1.90719477e-08 1.06948052e-06 1.71231409e-08 -1.12533888e-07] [-1.01230307e-10 1.90719477e-08 5.10483125e-08 3.25684563e-06 3.45964499e-08 -2.75075157e-07] [-5.65555193e-09 1.06948052e-06 3.25684563e-06 2.15937858e-04 1.93283731e-06 -1.69245401e-05] [-4.41959821e-08 1.71231409e-08 3.45964499e-08 1.93283731e-06 1.37426992e-05 -1.85137935e-05] [ 5.94900402e-08 -1.12533888e-07 -2.75075157e-07 -1.69245401e-05 -1.85137935e-05 2.59848886e-05]] | 0.8903034 | 13.60615 | 1.334384 | 0.046179 | 0.0210043 | 0.4472074 | -0.02950077 | 0.1154605 | 0.5044998 | 0.5045008 | 1.513497 | 0 | 0 | -24.79185 | 6.7152 | 11.1331625 | 2 | 75247 | 1 | TRUE | TRUE
1006 | 10 | 167 | 286 | 0.273046875 | 0.2628925 | -0.02625 | 9.976245 | 0.01152453 | 22.15506 | [[ 9.69459822e-10 9.09823860e-11 3.36640401e-10 1.19970756e-08 -1.61082335e-07 3.52446824e-07] [ 2.24906634e-11 7.44326266e-09 6.45298150e-09 2.65109590e-07 -1.32140957e-08 -7.71283783e-09] [ 6.77670497e-11 6.45298150e-09 3.17611046e-08 2.71091608e-06 -3.98117499e-08 -7.29246901e-08] [ 5.04596146e-09 2.65109590e-07 2.71091608e-06 2.51158792e-04 -2.96436507e-06 -6.82182722e-06] [-5.83573331e-08 -1.32140957e-08 -3.98117499e-08 -2.96436507e-06 3.16876181e-05 -6.94434650e-05] [ 1.27922150e-07 -7.71283783e-09 -7.29246901e-08 -6.82182722e-06 -6.94434650e-05 1.53033156e-04]] | -0.01373714 | 17.98948 | 2.198742 | 0.03492699 | 0.01850347 | 0.564284 | -0.05736832 | 0.1966048 | [[ 9.48505378e-10 -7.05814071e-10 -1.71748684e-09 -4.18414237e-08 -1.45349165e-07 2.00917199e-07] [-3.80153000e-11 8.85027843e-09 1.55549433e-08 8.48881399e-07 1.32133511e-08 -9.04955278e-08] [-7.71074671e-11 1.55549433e-08 4.11404537e-08 2.55687095e-06 2.68011828e-08 -2.20177719e-07] [-4.20210399e-09 8.48881399e-07 2.55687095e-06 1.65476870e-04 1.46057518e-06 -1.32106838e-05] [-3.42354949e-08 1.32133511e-08 2.68011828e-08 1.46057518e-06 1.07719437e-05 -1.45096455e-05] [ 4.60749781e-08 -9.04955278e-08 -2.20177719e-07 -1.32106838e-05 -1.45096455e-05 2.03841157e-05]] | 0.8853037 | 13.66175 | 1.33445 | 0.04599108 | 0.02154955 | 0.4947085 | -0.03305797 | 0.1178305 | 0.5045 | 0.5044997 | 1.5135 | 0 | 0 | -24.79185 | 6.7152 | 11.1331625 | 2 | 75114 | 1 | TRUE | TRUE
1007 | 10 | 167 | 287 | 0.25875 | 0.2544234 | -0.028203125 | 9.961405 | 0.01151549 | 22.12632 | [[ 9.40535886e-10 7.49843841e-11 2.78930796e-10 9.95855829e-09 -1.56708062e-07 3.43109809e-07] [ 1.72415417e-11 6.48402655e-09 5.69894757e-09 2.36406992e-07 -1.00893883e-08 -1.01877572e-08] [ 5.17215593e-11 5.69894757e-09 2.77791025e-08 2.35795299e-06 -3.02632185e-08 -7.36446371e-08] [ 3.82975855e-09 2.36406992e-07 2.35795299e-06 2.17230640e-04 -2.24083711e-06 -6.66384402e-06] [-5.06122445e-08 -1.00893883e-08 -3.02632185e-08 -2.24083711e-06 2.73558559e-05 -5.99721540e-05] [ 1.10981593e-07 -1.01877572e-08 -7.36446371e-08 -6.66384402e-06 -5.99721540e-05 1.32216472e-04]] | -0.009504791 | 17.94329 | 2.198649 | 0.03501691 | 0.01858016 | 0.5669723 | -0.05782923 | 0.1971715 | [[ 7.89062070e-10 -6.35568532e-10 -1.53883780e-09 -3.90722161e-08 -1.21505588e-07 1.68469643e-07] [-7.32669743e-11 1.26097318e-08 2.22154108e-08 1.24023206e-06 2.50405543e-08 -1.37772872e-07] [-1.48152616e-10 2.22154108e-08 5.94434432e-08 3.77138576e-06 5.06340693e-08 -3.33916178e-07] [-8.23086185e-09 1.24023206e-06 3.77138576e-06 2.48631052e-04 2.81303838e-06 -2.03531588e-05] [-5.10782332e-08 2.50405543e-08 5.06340693e-08 2.81303838e-06 1.58812402e-05 -2.14450702e-05] [ 6.89003488e-08 -1.37772872e-07 -3.33916178e-07 -2.03531588e-05 -2.14450702e-05 3.01699487e-05]] | 0.8993075 | 13.58079 | 1.334265 | 0.04626524 | 0.02109479 | 0.4465809 | -0.03027229 | 0.1159821 | 0.5045016 | 0.5044995 | 1.513503 | 0 | 0 | -24.79185 | 6.7152 | 11.1331625 | 2 | 75120 | 1 | TRUE | TRUE
1008 | 10 | 167 | 288 | 0.2603125 | 0.2459542 | -0.02578125 | 9.898282 | 0.01147475 | 22.21599 | [[ 1.07836996e-09 7.85246645e-11 2.90744601e-10 1.04471126e-08 -1.78716545e-07 3.91429233e-07] [ 1.51993813e-11 6.83110291e-09 5.96818073e-09 2.48212204e-07 -8.89049200e-09 -1.44219291e-08] [ 4.57387205e-11 5.96818073e-09 2.93660091e-08 2.50519804e-06 -2.67504317e-08 -8.93901963e-08] [ 3.40442351e-09 2.48212204e-07 2.50519804e-06 2.31739409e-04 -1.99106479e-06 -7.93818616e-06] [-5.36550589e-08 -8.89049200e-09 -2.67504317e-08 -1.99106479e-06 2.90165008e-05 -6.36407899e-05] [ 1.17701029e-07 -1.44219291e-08 -8.93901963e-08 -7.93818616e-06 -6.36407899e-05 1.40363544e-04]] | -0.007376165 | 17.94796 | 2.198602 | 0.03500779 | 0.01849447 | 0.5597183 | -0.05576137 | 0.1930419 | [[ 1.26689063e-09 -9.72368571e-10 -2.34396740e-09 -6.11782014e-08 -1.93524716e-07 2.67972309e-07] [-9.44962250e-11 1.46170978e-08 2.54728141e-08 1.44084942e-06 3.25715598e-08 -1.63804776e-07] [-1.92163485e-10 2.54728141e-08 6.90868242e-08 4.46550454e-06 6.62354224e-08 -3.99112936e-07] [-1.08724775e-08 1.44084942e-06 4.46550454e-06 3.00059668e-04 3.74751503e-06 -2.47246394e-05] [-6.15917236e-08 3.25715598e-08 6.62354224e-08 3.74751503e-06 1.93521916e-05 -2.61547280e-05] [ 8.31494082e-08 -1.63804776e-07 -3.99112936e-07 -2.47246394e-05 -2.61547280e-05 3.67674565e-05]] | 0.9008557 | 13.69163 | 1.334245 | 0.04589069 | 0.02082371 | 0.4427515 | -0.03061523 | 0.1177603 | 0.5044998 | 0.504499 | 1.5135 | 0 | 0 | -24.79185 | 6.7152 | 11.1331625 | 2 | 75175 | 1 | TRUE | TRUE
1009 | 10 | 167 | 289 | 0.244609375 | 0.2374851 | -0.026953125 | 9.942154 | 0.01149228 | 22.17742 | [[ 1.19189196e-09 8.49000151e-11 3.17286822e-10 1.15048353e-08 -1.97557263e-07 4.32710258e-07] [ 1.94297776e-11 8.48257677e-09 7.26960325e-09 2.97222326e-07 -1.14762705e-08 -1.63787564e-08] [ 5.92088623e-11 7.26960325e-09 3.66412042e-08 3.14667974e-06 -3.49677056e-08 -1.08342806e-07] [ 4.43731845e-09 2.97222326e-07 3.14667974e-06 2.92892829e-04 -2.62057241e-06 -9.73141208e-06] [-6.75598176e-08 -1.14762705e-08 -3.49677056e-08 -2.62057241e-06 3.69454388e-05 -8.10259173e-05] [ 1.48194343e-07 -1.63787564e-08 -1.08342806e-07 -9.73141208e-06 -8.10259173e-05 1.78680287e-04]] | -0.007536164 | 18.01677 | 2.198606 | 0.03487409 | 0.01841239 | 0.5515322 | -0.05620783 | 0.1944829 | [[ 1.03515205e-09 -9.13378444e-10 -2.21374806e-09 -5.58145137e-08 -1.59368104e-07 2.21733063e-07] [-8.55928292e-11 1.29507544e-08 2.26381879e-08 1.27776275e-06 2.95936200e-08 -1.46470477e-07] [-1.74657035e-10 2.26381879e-08 6.16585721e-08 3.97724346e-06 6.03867499e-08 -3.57928889e-07] [-9.86128508e-09 1.27776275e-06 3.97724346e-06 2.66690382e-04 3.40944928e-06 -2.21184925e-05] [-5.49145467e-08 2.95936200e-08 6.03867499e-08 3.40944928e-06 1.73116476e-05 -2.34023734e-05] [ 7.41511005e-08 -1.46470477e-07 -3.57928889e-07 -2.21184925e-05 -2.34023734e-05 3.29025666e-05]] | 0.9049709 | 13.69256 | 1.33419 | 0.0458876 | 0.02086916 | 0.4409512 | -0.04287798 | 0.1341791 | 0.5044988 | 0.5044995 | 1.513501 | 0 | 0 | -24.79185 | 6.7152 | 11.1331625 | 2 | 75278 | 1 | TRUE | TRUE
1010 | 10 | 167 | 290 | 0.234765625 | 0.2290159 | -0.027265625 | 9.972966 | 0.01151658 | 22.15779 | [[ 1.04919821e-09 6.98887654e-11 2.61467406e-10 9.27018716e-09 -1.75514908e-07 3.84533563e-07] [ 1.84393688e-11 6.69653144e-09 5.79238960e-09 2.33159209e-07 -1.09868169e-08 -8.93142530e-09] [ 5.63454533e-11 5.79238960e-09 2.90323732e-08 2.46407208e-06 -3.35690800e-08 -7.30143802e-08] [ 4.17202616e-09 2.33159209e-07 2.46407208e-06 2.27059482e-04 -2.48555179e-06 -6.67136798e-06] [-5.31746482e-08 -1.09868169e-08 -3.35690800e-08 -2.48555179e-06 2.92903737e-05 -6.42066931e-05] [ 1.16589318e-07 -8.93142530e-09 -7.30143802e-08 -6.67136798e-06 -6.42066931e-05 1.41522876e-04]] | -0.005493998 | 18.03274 | 2.198561 | 0.03484321 | 0.01863264 | 0.5629228 | -0.04951262 | 0.1792822 | [[ 1.34250951e-09 -1.09216043e-09 -2.66326432e-09 -6.94993334e-08 -2.07144174e-07 2.87504107e-07] [-5.05745419e-13 1.27865083e-08 2.25571643e-08 1.25663135e-06 1.76304122e-10 -1.06666578e-07] [-1.03828518e-12 2.25571643e-08 6.16769926e-08 3.92453049e-06 3.62387206e-10 -2.77747790e-07] [-5.78403412e-11 1.25663135e-06 3.92453049e-06 2.59653237e-04 2.01910522e-08 -1.73548080e-05] [-5.37162546e-08 1.76304122e-10 3.62387206e-10 2.01910522e-08 1.70629427e-05 -2.27703059e-05] [ 7.16832318e-08 -1.06666578e-07 -2.77747790e-07 -1.73548080e-05 -2.27703059e-05 3.16570668e-05]] | 0.9082775 | 13.69087 | 1.334146 | 0.04589325 | 0.02114658 | 0.4499644 | -0.03310773 | 0.1200679 | 0.5045005 | 0.5044999 | 1.5135 | 0 | 0 | -24.79185 | 6.7152 | 11.1331625 | 2 | 75193 | 1 | TRUE | TRUE
1011 | 10 | 167 | 291 | 0.23671875 | 0.2205468 | -0.027578125 | 9.466856 | 0.0112266 | 22.34484 | [[ 9.93443999e-10 7.27994249e-11 2.70971245e-10 9.66140827e-09 -1.65706306e-07 3.62927637e-07] [ 2.16137850e-11 7.81388749e-09 6.82337678e-09 2.77316480e-07 -1.27930388e-08 -1.07132564e-08] [ 6.54335802e-11 6.82337678e-09 3.36170667e-08 2.84455238e-06 -3.87256483e-08 -8.47199589e-08] [ 4.82951761e-09 2.77316480e-07 2.84455238e-06 2.61473828e-04 -2.85822826e-06 -7.71488945e-06] [-6.13551838e-08 -1.27930388e-08 -3.87256483e-08 -2.85822826e-06 3.35374975e-05 -7.35154077e-05] [ 1.34523940e-07 -1.07132564e-08 -8.47199589e-08 -7.71488945e-06 -7.35154077e-05 1.62046189e-04]] | -0.007435456 | 17.99748 | 2.198604 | 0.03491148 | 0.01866617 | 0.5695779 | -0.05720254 | 0.1958391 | [[ 9.94842940e-10 -2.42300708e-10 -5.87779404e-10 -1.56910459e-08 -1.51646482e-07 2.04778886e-07] [-1.06352698e-11 1.15905321e-08 2.03530050e-08 1.13388413e-06 3.70421276e-09 -1.00912198e-07] [-2.17797050e-11 2.03530050e-08 5.52634414e-08 3.51750502e-06 7.58621762e-09 -2.58551415e-07] [-1.21416929e-09 1.13388413e-06 3.51750502e-06 2.32882550e-04 4.22919618e-07 -1.60955723e-05] [-4.80542494e-08 3.70421276e-09 7.58621762e-09 4.22919618e-07 1.52238290e-05 -2.03504806e-05] [ 6.42258709e-08 -1.00912198e-07 -2.58551415e-07 -1.60955723e-05 -2.03504806e-05 2.83415031e-05]] | 0.9159016 | 13.70175 | 1.334046 | 0.04585681 | 0.02114028 | 0.4585258 | -0.03546357 | 0.1231926 | 0.5044994 | 0.5045007 | 1.513497 | 0 | 0 | -24.79185 | 6.7152 | 11.1331625 | 2 | 75112 | 1 | TRUE | TRUE
1012 | 10 | 167 | 292 | 0.211328125 | 0.2120777 | -0.027421875 | 9.432208 | 0.01120581 | 22.35151 | [[ 9.55904582e-10 4.98459172e-11 1.87206759e-10 6.81239438e-09 -1.58690012e-07 3.47906831e-07] [ 1.65422765e-11 7.48864577e-09 6.42706704e-09 2.60915216e-07 -9.82013038e-09 -1.52120651e-08] [ 5.06396808e-11 6.42706704e-09 3.25494276e-08 2.78566676e-06 -3.00579350e-08 -9.84955512e-08] [ 3.78198439e-09 2.60915216e-07 2.78566676e-06 2.58447937e-04 -2.24482834e-06 -8.78324032e-06] [-5.98643989e-08 -9.82013038e-09 -3.00579350e-08 -2.24482834e-06 3.29003917e-05 -7.21602827e-05] [ 1.31323702e-07 -1.52120651e-08 -9.84955512e-08 -8.78324032e-06 -7.21602827e-05 1.59140348e-04]] | -0.001528861 | 18.02767 | 2.198474 | 0.03485301 | 0.01848155 | 0.5522088 | -0.05731114 | 0.1970721 | [[ 1.11373863e-09 -2.22042763e-10 -5.40364689e-10 -1.39986402e-08 -1.70351182e-07 2.29520393e-07] [-9.32126264e-12 1.33174535e-08 2.34246958e-08 1.31143966e-06 3.24520410e-09 -1.14944625e-07] [-1.91391777e-11 2.34246958e-08 6.40759781e-08 4.09921389e-06 6.66380598e-09 -2.97047286e-07] [-1.07206597e-09 1.31143966e-06 4.09921389e-06 2.72647646e-04 3.73272537e-07 -1.86031469e-05] [-5.62492151e-08 3.24520410e-09 6.66380598e-09 3.73272537e-07 1.78387233e-05 -2.38354317e-05] [ 7.51487917e-08 -1.14944625e-07 -2.97047286e-07 -1.86031469e-05 -2.38354317e-05 3.31688471e-05]] | 0.9096199 | 13.69729 | 1.334129 | 0.04587175 | 0.0210442 | 0.4461361 | -0.04088983 | 0.1308339 | 0.5045004 | 0.5044998 | 1.513498 | 0 | 0 | -24.79185 | 6.7152 | 11.1331625 | 2 | 75115 | 1 | TRUE | TRUE
1013 | 10 | 167 | 293 | 0.23109375 | 0.2205468 | -0.0296875 | 9.436783 | 0.01121092 | 22.31716 | [[ 8.92092753e-10 5.35462947e-11 2.00113606e-10 7.09530233e-09 -1.48833247e-07 3.26181452e-07] [ 1.29331428e-11 6.04853672e-09 5.30672176e-09 2.12453521e-07 -7.70809954e-09 -1.32082214e-08] [ 3.91949639e-11 5.30672176e-09 2.59703969e-08 2.17833881e-06 -2.33571511e-08 -7.99390924e-08] [ 2.86688430e-09 2.12453521e-07 2.17833881e-06 1.98846466e-04 -1.70842139e-06 -6.96892065e-06] [-4.72038135e-08 -7.70809954e-09 -2.33571511e-08 -1.70842139e-06 2.59397280e-05 -5.68954710e-05] [ 1.03554565e-07 -1.32082214e-08 -7.99390924e-08 -6.96892065e-06 -5.68954710e-05 1.25487552e-04]] | -0.003519239 | 18.01997 | 2.198518 | 0.0348679 | 0.01883577 | 0.5809671 | -0.0566118 | 0.194092 | [[ 1.15312103e-09 -3.94325653e-10 -9.68409065e-10 -2.52552534e-08 -1.76981311e-07 2.40134534e-07] [-3.08833192e-11 1.43518055e-08 2.53004359e-08 1.40126626e-06 1.08779397e-08 -1.33971099e-07] [-6.38271618e-11 2.53004359e-08 6.93843000e-08 4.39841601e-06 2.24823051e-08 -3.42247414e-07] [-3.54377934e-09 1.40126626e-06 4.39841601e-06 2.90125906e-04 1.24826024e-06 -2.11067454e-05] [-6.03648428e-08 1.08779397e-08 2.24823051e-08 1.24826024e-06 1.93418028e-05 -2.59162012e-05] [ 8.08517856e-08 -1.33971099e-07 -3.42247414e-07 -2.11067454e-05 -2.59162012e-05 3.61568117e-05]] | 0.9252486 | 13.73978 | 1.333922 | 0.04572988 | 0.02126117 | 0.4617954 | -0.03499664 | 0.1218351 | 0.5044998 | 0.5045015 | 1.513497 | 0 | 0 | -24.79185 | 6.7152 | 11.1331625 | 2 | 75083 | 1 | TRUE | TRUE
1014 | 10 | 167 | 294 | 0.240234375 | 0.2290159 | -0.029921875 | 9.503284 | 0.01126311 | 22.3034 | [[ 8.96569843e-10 4.62357382e-11 1.72542539e-10 6.06685455e-09 -1.50057777e-07 3.29007893e-07] [ 1.18070574e-11 6.04459375e-09 5.30996922e-09 2.11062808e-07 -7.05176854e-09 -1.46335136e-08] [ 3.57171836e-11 5.30996922e-09 2.58032674e-08 2.15650474e-06 -2.13291531e-08 -8.35933601e-08] [ 2.60263714e-09 2.11062808e-07 2.15650474e-06 1.96378374e-04 -1.55419060e-06 -7.20332022e-06] [-4.68778669e-08 -7.05176854e-09 -2.13291531e-08 -1.55419060e-06 2.57883533e-05 -5.65733929e-05] [ 1.02856250e-07 -1.46335136e-08 -8.35933601e-08 -7.20332022e-06 -5.65733929e-05 1.24798944e-04]] | -0.0005970947 | 18.0334 | 2.198453 | 0.03484193 | 0.01890562 | 0.5884604 | -0.05525317 | 0.1905553 | [[ 9.70284080e-10 -3.97613603e-10 -9.73231435e-10 -2.50830093e-08 -1.49454469e-07 2.03404286e-07] [-3.17445288e-11 1.17339423e-08 2.07926972e-08 1.14486563e-06 1.10984347e-08 -1.12640191e-07] [-6.52474885e-11 2.07926972e-08 5.64499575e-08 3.54487803e-06 2.28121530e-08 -2.83876331e-07] [-3.58932966e-09 1.14486563e-06 3.54487803e-06 2.31550074e-04 1.25492634e-06 -1.73080626e-05] [-4.81331638e-08 1.10984347e-08 2.28121530e-08 1.25492634e-06 1.52918489e-05 -2.05132973e-05] [ 6.45359592e-08 -1.12640191e-07 -2.83876331e-07 -1.73080626e-05 -2.05132973e-05 2.86760460e-05]] | 0.9305102 | 13.6688 | 1.333853 | 0.04596735 | 0.0213854 | 0.4633162 | -0.03027274 | 0.114955 | 0.5044992 | 0.504499 | 1.513503 | 0 | 0 | -24.79185 | 6.7152 | 11.1331625 | 2 | 74913 | 1 | TRUE | TRUE
1015 | 10 | 167 | 295 | 0.24484375 | 0.2374851 | -0.03109375 | 9.50779 | 0.01124897 | 22.30069 | [[ 1.02370943e-09 5.11914267e-11 1.91617471e-10 6.85515798e-09 -1.70747804e-07 3.74392157e-07] [ 1.35890742e-11 6.79214567e-09 5.89403013e-09 2.39154570e-07 -8.06970813e-09 -1.59086086e-08] [ 4.14676852e-11 5.89403013e-09 2.95256700e-08 2.50782865e-06 -2.46217978e-08 -9.50936155e-08] [ 3.07299915e-09 2.39154570e-07 2.50782865e-06 2.31120619e-04 -1.82459905e-06 -8.33362513e-06] [-5.39491391e-08 -8.06970813e-09 -2.46217978e-08 -1.82459905e-06 2.96242199e-05 -6.49876196e-05] [ 1.18369417e-07 -1.59086086e-08 -9.50936155e-08 -8.33362513e-06 -6.49876196e-05 1.43355200e-04]] | -0.0004293803 | 18.00943 | 2.19845 | 0.03488831 | 0.01860871 | 0.5600787 | -0.05559177 | 0.1924105 | [[ 1.21942466e-09 -4.64046473e-10 -1.13208509e-09 -2.93415147e-08 -1.87407282e-07 2.54701788e-07] [-3.27519258e-11 1.24453790e-08 2.19036747e-08 1.23033588e-06 1.14046327e-08 -1.18761448e-07] [-6.73719963e-11 2.19036747e-08 6.02106102e-08 3.86586515e-06 2.34602760e-08 -3.02173012e-07] [-3.78664321e-09 1.23033588e-06 3.86586515e-06 2.57989576e-04 1.31859075e-06 -1.88388281e-05] [-5.32547745e-08 1.14046327e-08 2.34602760e-08 1.31859075e-06 1.69082017e-05 -2.26736470e-05] [ 7.13814676e-08 -1.18761448e-07 -3.02173012e-07 -1.88388281e-05 -2.26736470e-05 3.16466063e-05]] | 0.9278739 | 13.69845 | 1.333887 | 0.04586786 | 0.02097791 | 0.4385429 | -0.02707445 | 0.1123937 | 0.5044999 | 0.5045003 | 1.513499 | 0 | 0 | -24.79185 | 6.7152 | 11.1331625 | 2 | 75137 | 1 | TRUE | TRUE
1016 | 10 | 167 | 296 | 0.25125 | 0.2459542 | -0.03078125 | 9.420521 | 0.01120051 | 22.31313 | [[ 8.85726409e-10 4.31127513e-11 1.61718538e-10 5.80232697e-09 -1.47938077e-07 3.24398643e-07] [ 1.22981550e-11 6.42752778e-09 5.56978429e-09 2.25898304e-07 -7.32619263e-09 -1.57553179e-08] [ 3.77864099e-11 5.56978429e-09 2.82716525e-08 2.40363403e-06 -2.25067738e-08 -9.34091048e-08] [ 2.80345972e-09 2.25898304e-07 2.40363403e-06 2.21508249e-04 -1.66980924e-06 -8.16161249e-06] [-5.15877404e-08 -7.32619263e-09 -2.25067738e-08 -1.66980924e-06 2.84469750e-05 -6.24109887e-05] [ 1.13197930e-07 -1.57553179e-08 -9.34091048e-08 -8.16161249e-06 -6.24109887e-05 1.37682464e-04]] | -3.807186e-05 | 18.01084 | 2.198441 | 0.03488559 | 0.01859528 | 0.55252 | -0.05542054 | 0.1926626 | [[ 1.28214110e-09 -3.42665343e-10 -8.40672519e-10 -2.19560690e-08 -1.97115776e-07 2.66479951e-07] [-2.18162894e-11 1.51158026e-08 2.65194125e-08 1.49888245e-06 7.68763655e-09 -1.36231618e-07] [-4.53660639e-11 2.65194125e-08 7.42634620e-08 4.81917664e-06 1.59868086e-08 -3.56425277e-07] [-2.57637724e-09 1.49888245e-06 4.81917664e-06 3.25112617e-04 9.07913039e-07 -2.25623505e-05] [-6.73070181e-08 7.68763655e-09 1.59868086e-08 9.07913039e-07 2.16666127e-05 -2.89879383e-05] [ 9.00291678e-08 -1.36231618e-07 -3.56425277e-07 -2.25623505e-05 -2.89879383e-05 4.03253250e-05]] | 0.9175715 | 13.78413 | 1.334024 | 0.04558276 | 0.02084968 | 0.4318114 | -0.04454277 | 0.1365733 | 0.5044997 | 0.5044994 | 1.513504 | 0 | 0 | -24.79185 | 6.7152 | 11.1331625 | 2 | 75093 | 1 | TRUE | TRUE
1017 | 10 | 167 | 297 | 0.251015625 | 0.2544234 | -0.03078125 | 9.441195 | 0.01121309 | 22.33609 | [[ 8.15465201e-10 4.38918386e-11 1.64052959e-10 5.80740076e-09 -1.36078602e-07 2.98320204e-07] [ 1.44541355e-11 6.52701320e-09 5.64997610e-09 2.24722795e-07 -8.64288725e-09 -1.32200695e-08] [ 4.40699806e-11 5.64997610e-09 2.80451619e-08 2.36843676e-06 -2.63485015e-08 -8.39762947e-08] [ 3.24596882e-09 2.24722795e-07 2.36843676e-06 2.17547011e-04 -1.94067292e-06 -7.40389253e-06] [-5.13557492e-08 -8.64288725e-09 -2.63485015e-08 -1.94067292e-06 2.83454692e-05 -6.21676646e-05] [ 1.12655268e-07 -1.32200695e-08 -8.39762947e-08 -7.40389253e-06 -6.21676646e-05 1.37098722e-04]] | -0.001550837 | 18.05678 | 2.198474 | 0.03479682 | 0.01873284 | 0.574048 | -0.05725659 | 0.1961921 | [[ 1.69822838e-09 -3.20148651e-10 -7.83001181e-10 -2.09883754e-08 -2.59791494e-07 3.49903444e-07] [-2.25124980e-11 1.77450968e-08 3.11032324e-08 1.75333207e-06 7.91251223e-09 -1.58082447e-07] [-4.66341611e-11 3.11032324e-08 8.64534775e-08 5.59088659e-06 1.63913325e-08 -4.11707304e-07] [-2.63973214e-09 1.75333207e-06 5.59088659e-06 3.75951064e-04 9.27841308e-07 -2.59931233e-05] [-7.77478958e-08 7.91251223e-09 1.63913325e-08 9.27841308e-07 2.49378246e-05 -3.33548398e-05] [ 1.03967101e-07 -1.58082447e-07 -4.11707304e-07 -2.59931233e-05 -3.33548398e-05 4.64052797e-05]] | 0.9107196 | 13.77182 | 1.334114 | 0.04562349 | 0.02090193 | 0.4388801 | -0.0407738 | 0.1315015 | 0.5044996 | 0.5045 | 1.513503 | 0 | 0 | -24.79185 | 6.7152 | 11.1331625 | 2 | 75089 | 1 | TRUE | TRUE
1018 | 10 | 167 | 298 | 0.26375 | 0.2628925 | -0.029765625 | 9.380348 | 0.01116627 | 22.28456 | [[ 1.13543735e-09 4.66490070e-11 1.75723531e-10 6.36977646e-09 -1.88860894e-07 4.14281261e-07] [ 1.73399910e-11 9.13678055e-09 7.85856750e-09 3.17923493e-07 -1.03354162e-08 -2.23059300e-08] [ 5.33598049e-11 7.85856750e-09 4.00892467e-08 3.42210622e-06 -3.18002959e-08 -1.32792973e-07] [ 3.97513610e-09 3.17923493e-07 3.42210622e-06 3.16582727e-04 -2.36899207e-06 -1.16450604e-05] [-7.34804420e-08 -1.03354162e-08 -3.18002959e-08 -2.36899207e-06 4.05590402e-05 -8.89855817e-05] [ 1.61238904e-07 -2.23059300e-08 -1.32792973e-07 -1.16450604e-05 -8.89855817e-05 1.96306072e-04]] | 0.002029053 | 18.02915 | 2.198396 | 0.03485015 | 0.01853142 | 0.5499025 | -0.0597749 | 0.2022764 | [[ 8.52925486e-10 -2.96743409e-10 -7.29981170e-10 -1.84101312e-08 -1.31112521e-07 1.77913297e-07] [-2.12322789e-11 1.27169858e-08 2.25024181e-08 1.22809489e-06 7.51064668e-09 -1.15926325e-07] [-4.38637818e-11 2.25024181e-08 6.11411181e-08 3.81481759e-06 1.55167813e-08 -2.95527642e-07] [-2.39854603e-09 1.22809489e-06 3.81481759e-06 2.47846406e-04 8.48490705e-07 -1.79769450e-05] [-5.18171323e-08 7.51064668e-09 1.55167813e-08 8.48490705e-07 1.66294281e-05 -2.22635667e-05] [ 6.93508772e-08 -1.15926325e-07 -2.95527642e-07 -1.79769450e-05 -2.22635667e-05 3.10645634e-05]] | 0.922569 | 13.73116 | 1.333958 | 0.04575858 | 0.02156145 | 0.482577 | -0.03778765 | 0.1242897 | 0.5044988 | 0.5044996 | 1.5135 | 0 | 0 | -24.79185 | 6.7152 | 11.1331625 | 2 | 75232 | 1 | TRUE | TRUE
1019 | 10 | 167 | 299 | 0.27484375 | 0.2713616 | -0.0296875 | 9.411594 | 0.01118181 | 22.32537 | [[ 9.74578431e-10 5.04548053e-11 1.88094789e-10 6.68049084e-09 -1.62614300e-07 3.56532339e-07] [ 1.38487454e-11 6.93139903e-09 6.04085294e-09 2.44323846e-07 -8.22114014e-09 -1.63366199e-08] [ 4.20600187e-11 6.04085294e-09 2.98974476e-08 2.52872293e-06 -2.49650884e-08 -9.62194893e-08] [ 3.10308479e-09 2.44323846e-07 2.52872293e-06 2.32351662e-04 -1.84184125e-06 -8.39832595e-06] [-5.45509297e-08 -8.22114014e-09 -2.49650884e-08 -1.84184125e-06 2.99070162e-05 -6.56074839e-05] [ 1.19689238e-07 -1.63366199e-08 -9.62194893e-08 -8.39832595e-06 -6.56074839e-05 1.44723675e-04]] | -0.0007615572 | 18.00973 | 2.198457 | 0.03488773 | 0.01868231 | 0.5690425 | -0.05913737 | 0.2001066 | [[ 8.83080326e-10 -2.60776218e-10 -6.37682986e-10 -1.62394482e-08 -1.35277732e-07 1.83102140e-07] [-1.86808808e-11 1.21845483e-08 2.14118046e-08 1.19258174e-06 6.54460323e-09 -1.09844935e-07] [-3.84547952e-11 2.14118046e-08 5.85612175e-08 3.73199052e-06 1.34726423e-08 -2.81488464e-07] [-2.14619293e-09 1.19258174e-06 3.73199052e-06 2.47416510e-04 7.51925200e-07 -1.74966859e-05] [-5.12292897e-08 6.54460323e-09 1.34726423e-08 7.51925200e-07 1.63332625e-05 -2.18588845e-05] [ 6.85415439e-08 -1.09844935e-07 -2.81488464e-07 -1.74966859e-05 -2.18588845e-05 3.04621232e-05]] | 0.9179816 | 13.73038 | 1.334018 | 0.04576119 | 0.02114547 | 0.4573488 | -0.03974879 | 0.1288256 | 0.5045002 | 0.5044994 | 1.513503 | 0 | 0 | -24.79185 | 6.7152 | 11.1331625 | 2 | 75273 | 1 | TRUE | TRUE
1020 | 10 | 167 | 300 | 0.278828125 | 0.2798308 | -0.030625 | 9.405858 | 0.01118278 | 22.29911 | [[ 1.05826797e-09 5.43264297e-11 2.03653418e-10 7.37885900e-09 -1.75331596e-07 3.84407147e-07] [ 1.92854905e-11 8.82123140e-09 7.61369531e-09 3.04865029e-07 -1.14789619e-08 -1.81894560e-08] [ 5.86009395e-11 7.61369531e-09 3.77098163e-08 3.19830466e-06 -3.48755957e-08 -1.14094723e-07] [ 4.33501992e-09 3.04865029e-07 3.19830466e-06 2.94923651e-04 -2.57989999e-06 -1.00850917e-05] [-6.92633617e-08 -1.14789619e-08 -3.48755957e-08 -2.57989999e-06 3.80643434e-05 -8.34859110e-05] [ 1.51942234e-07 -1.81894560e-08 -1.14094723e-07 -1.00850917e-05 -8.34859110e-05 1.84118756e-04]] | -0.001283045 | 18.04886 | 2.198468 | 0.03481209 | 0.01864987 | 0.5719407 | -0.06146895 | 0.2051156 | [[ 9.99423655e-10 -2.85448474e-10 -6.97188943e-10 -1.81801959e-08 -1.52592831e-07 2.06472399e-07] [-1.92703599e-11 1.15695846e-08 2.04265180e-08 1.11249825e-06 6.76491498e-09 -1.04899474e-07] [-3.94774583e-11 2.04265180e-08 5.47514517e-08 3.40206711e-06 1.38591554e-08 -2.64219359e-07] [-2.15057850e-09 1.11249825e-06 3.40206711e-06 2.20138379e-04 7.54999462e-07 -1.60088908e-05] [-4.57956288e-08 6.76491498e-09 1.38591554e-08 7.54999462e-07 1.45642121e-05 -1.94997807e-05] [ 6.12947872e-08 -1.04899474e-07 -2.64219359e-07 -1.60088908e-05 -1.94997807e-05 2.72306027e-05]] | 0.9189433 | 13.69627 | 1.334005 | 0.04587517 | 0.02159967 | 0.4907401 | -0.03604288 | 0.1215484 | 0.5044996 | 0.5044993 | 1.513501 | 0 | 0 | -24.79185 | 6.7152 | 11.1331625 | 2 | 75214 | 1 | TRUE | TRUE
1021 | 10 | 167 | 301 | 0.29171875 | 0.2882999 | -0.032265625 | 9.392615 | 0.01118115 | 22.34853 | [[ 8.18207569e-10 3.79337950e-11 1.41330525e-10 5.06339648e-09 -1.35950791e-07 2.98148812e-07] [ 1.65801578e-11 7.74050395e-09 6.68573657e-09 2.73845454e-07 -9.79845610e-09 -1.66754555e-08] [ 5.05358296e-11 6.68573657e-09 3.36247240e-08 2.87474781e-06 -2.98616406e-08 -1.04246023e-07] [ 3.77030720e-09 2.73845454e-07 2.87474781e-06 2.66389045e-04 -2.22785153e-06 -9.25020347e-06] [-6.16609682e-08 -9.79845610e-09 -2.98616406e-08 -2.22785153e-06 3.37288004e-05 -7.39823472e-05] [ 1.35273458e-07 -1.66754555e-08 -1.04246023e-07 -9.25020347e-06 -7.39823472e-05 1.63175251e-04]] | 0.0007670444 | 17.99847 | 2.198423 | 0.03490955 | 0.01848477 | 0.5528966 | -0.05796983 | 0.198402 | [[ 9.00731269e-10 -3.06137893e-10 -7.48566259e-10 -1.82250480e-08 -1.38061583e-07 1.87212803e-07] [-1.45854875e-11 1.24901011e-08 2.20025337e-08 1.21082943e-06 5.09555278e-09 -1.10256190e-07] [-2.98500484e-11 2.20025337e-08 5.92589860e-08 3.72164529e-06 1.04288381e-08 -2.80010832e-07] [-1.64279378e-09 1.21082943e-06 3.72164529e-06 2.43257703e-04 5.73955873e-07 -1.71830021e-05] [-5.03931586e-08 5.09555278e-09 1.04288381e-08 5.73955873e-07 1.59777505e-05 -2.13698685e-05] [ 6.73846473e-08 -1.10256190e-07 -2.80010832e-07 -1.71830021e-05 -2.13698685e-05 2.97986287e-05]] | 0.9178057 | 13.69098 | 1.334021 | 0.04589289 | 0.02138923 | 0.4755962 | -0.02894601 | 0.1132583 | 0.5044989 | 0.5045011 | 1.513502 | 0 | 0 | -24.79185 | 6.7152 | 11.1331625 | 2 | 75130 | 1 | TRUE | TRUE
1022 | 10 | 167 | 302 | 0.295 | 0.296769 | -0.029296875 | 9.318645 | 0.01113652 | 22.42063 | [[ 9.50687679e-10 4.14917613e-11 1.53625326e-10 5.55327763e-09 -1.57515101e-07 3.45490066e-07] [ 1.21980585e-11 6.57589386e-09 5.86120188e-09 2.44812520e-07 -7.11097851e-09 -1.75345278e-08] [ 3.63755195e-11 5.86120188e-09 2.81793742e-08 2.37565660e-06 -2.12025164e-08 -9.54381241e-08] [ 2.67479510e-09 2.44812520e-07 2.37565660e-06 2.17465922e-04 -1.55906251e-06 -8.23856518e-06] [-5.09000130e-08 -7.11097851e-09 -2.12025164e-08 -1.55906251e-06 2.73761026e-05 -6.00643383e-05] [ 1.11694270e-07 -1.75345278e-08 -9.54381241e-08 -8.23856518e-06 -6.00643383e-05 1.32532682e-04]] | 0.001782042 | 17.90144 | 2.198401 | 0.03509877 | 0.01868131 | 0.57328 | -0.0542056 | 0.1890607 | [[ 9.84019646e-10 -1.57536772e-10 -3.81135288e-10 -1.00922579e-08 -1.49146610e-07 2.00583945e-07] [-1.44554140e-12 1.39740031e-08 2.44346622e-08 1.35468028e-06 5.01327510e-10 -1.15573721e-07] [-2.93581149e-12 2.44346622e-08 6.53529671e-08 4.13538126e-06 1.01863155e-09 -2.94841264e-07] [-1.62780063e-10 1.35468028e-06 4.13538126e-06 2.72347025e-04 5.64831689e-08 -1.83189634e-05] [-5.60057356e-08 5.01327510e-10 1.01863155e-09 5.64831689e-08 1.76336914e-05 -2.35350065e-05] [ 7.47472119e-08 -1.15573721e-07 -2.94841264e-07 -1.83189634e-05 -2.35350065e-05 3.27537277e-05]] | 0.9064944 | 13.69343 | 1.33417 | 0.04588469 | 0.02123142 | 0.4756501 | -0.04095396 | 0.1302398 | 0.5045011 | 0.5045009 | 1.513506 | 0 | 0 | -24.79185 | 6.7152 | 11.1331625 | 2 | 75137 | 1 | TRUE | TRUE
1023 | 10 | 167 | 303 | 0.306953125 | 0.3052382 | -0.031953125 | 9.343203 | 0.011152 | 22.38592 | [[ 7.83357495e-10 4.12543252e-11 1.52230658e-10 5.43874868e-09 -1.29650569e-07 2.84248777e-07] [ 1.31672199e-11 5.93338155e-09 5.09428192e-09 2.08249603e-07 -7.73860103e-09 -1.20494196e-08] [ 3.96718232e-11 5.09428192e-09 2.51166116e-08 2.15348173e-06 -2.33129476e-08 -7.57116135e-08] [ 2.96732954e-09 2.08249603e-07 2.15348173e-06 2.00476398e-04 -1.74371655e-06 -6.76882062e-06] [-4.64232942e-08 -7.73860103e-09 -2.33129476e-08 -1.74371655e-06 2.52144625e-05 -5.53014097e-05] [ 1.01836232e-07 -1.20494196e-08 -7.57116135e-08 -6.76882062e-06 -5.53014097e-05 1.21961264e-04]] | -0.0009297867 | 18.01707 | 2.198461 | 0.03487351 | 0.01843598 | 0.5645511 | -0.05311897 | 0.1877678 | [[ 1.05899328e-09 -2.06848940e-10 -4.99526081e-10 -1.27629338e-08 -1.61031203e-07 2.16900836e-07] [-1.61465581e-12 1.57735382e-08 2.74459220e-08 1.55379674e-06 5.55127679e-10 -1.30306689e-07] [-3.27409441e-12 2.74459220e-08 7.41699943e-08 4.79640830e-06 1.12620888e-09 -3.34976007e-07] [-1.85367350e-10 1.55379674e-06 4.79640830e-06 3.22457453e-04 6.37668583e-08 -2.12648712e-05] [-6.57549068e-08 5.55127679e-10 1.12620888e-09 6.37668583e-08 2.05976039e-05 -2.74905438e-05] [ 8.77580391e-08 -1.30306689e-07 -3.34976007e-07 -2.12648712e-05 -2.74905438e-05 3.82184350e-05]] | 0.9080147 | 13.68952 | 1.33415 | 0.04589777 | 0.02081129 | 0.4455855 | -0.03945579 | 0.1297353 | 0.5045003 | 0.5045003 | 1.513504 | 0 | 0 | -24.79185 | 6.7152 | 11.1331625 | 2 | 75126 | 1 | TRUE | TRUE
1024 | 10 | 167 | 304 | 0.319921875 | 0.3137073 | -0.031796875 | 9.358834 | 0.01115338 | 22.37191 | [[ 1.15532883e-09 6.35237260e-11 2.33976025e-10 8.21054287e-09 -1.92017361e-07 4.20944606e-07] [ 9.23270212e-12 8.06217882e-09 7.08140031e-09 2.87379226e-07 -5.43306751e-09 -2.81538153e-08] [ 2.75321958e-11 7.08140031e-09 3.38066321e-08 2.84584233e-06 -1.61978495e-08 -1.35174385e-07] [ 2.02077340e-09 2.87379226e-07 2.84584233e-06 2.60944810e-04 -1.18884449e-06 -1.13884020e-05] [-6.16623531e-08 -5.43306751e-09 -1.61978495e-08 -1.18884449e-06 3.34090083e-05 -7.33514000e-05] [ 1.35396826e-07 -2.81538153e-08 -1.35174385e-07 -1.13884020e-05 -7.33514000e-05 1.61950364e-04]] | -0.001324736 | 17.99223 | 2.198469 | 0.03492166 | 0.0187471 | 0.5893117 | -0.06039654 | 0.2019667 | [[ 1.26255560e-09 -1.92657391e-10 -4.64034888e-10 -1.26014257e-08 -1.91483969e-07 2.57435184e-07] [-8.42731501e-11 1.10428616e-08 1.91363106e-08 1.09741051e-06 2.90218902e-08 -1.29473968e-07] [-1.71641476e-10 1.91363106e-08 5.24282326e-08 3.44312495e-06 5.91084040e-08 -3.15093319e-07] [-9.86224136e-09 1.09741051e-06 3.44312495e-06 2.34978068e-04 3.39621621e-06 -1.97638255e-05] [-4.80872978e-08 2.90218902e-08 5.91084040e-08 3.39621621e-06 1.51337831e-05 -2.04890747e-05] [ 6.50230022e-08 -1.29473968e-07 -3.15093319e-07 -1.97638255e-05 -2.04890747e-05 2.88192376e-05]] | 0.9066742 | 13.72503 | 1.334168 | 0.04577903 | 0.02054438 | 0.4265269 | -0.03406032 | 0.123779 | 0.5044998 | 0.5044993 | 1.5135 | 0 | 0 | -24.79185 | 6.7152 | 11.1331625 | 2 | 75233 | 1 | TRUE | TRUE
1025 | 10 | 167 | 305 | 0.33 | 0.3221765 | -0.032890625 | 9.811169 | 0.01143213 | 22.28581 | [[ 1.03018673e-09 4.73874807e-11 1.75384001e-10 6.28043909e-09 -1.70537306e-07 3.74009304e-07] [ 8.95481567e-12 7.00037321e-09 6.05440839e-09 2.46806907e-07 -5.27423192e-09 -2.28890771e-08] [ 2.69857636e-11 6.05440839e-09 2.97260192e-08 2.53368165e-06 -1.58908699e-08 -1.15296245e-07] [ 2.00636894e-09 2.46806907e-07 2.53368165e-06 2.34610420e-04 -1.18145226e-06 -9.87413331e-06] [-5.46360260e-08 -5.27423192e-09 -1.58908699e-08 -1.18145226e-06 2.97149152e-05 -6.52329086e-05] [ 1.19954872e-07 -2.28890771e-08 -1.15296245e-07 -9.87413331e-06 -6.52329086e-05 1.44000504e-04]] | 0.001016767 | 18.00876 | 2.198418 | 0.03488961 | 0.01853893 | 0.5692005 | -0.06094491 | 0.2047147 | [[ 1.10423164e-09 -7.50687578e-10 -1.81422322e-09 -4.96889018e-08 -1.68016885e-07 2.31883541e-07] [-8.49304802e-11 1.20817423e-08 2.10592452e-08 1.18740137e-06 2.94752368e-08 -1.38908499e-07] [-1.73484177e-10 2.10592452e-08 5.73635333e-08 3.70151582e-06 6.02069315e-08 -3.38563229e-07] [-9.79937201e-09 1.18740137e-06 3.70151582e-06 2.48399874e-04 3.40078247e-06 -2.09010435e-05] [-5.12310625e-08 2.94752368e-08 6.02069315e-08 3.40078247e-06 1.62055619e-05 -2.19246634e-05] [ 6.92272798e-08 -1.38908499e-07 -3.38563229e-07 -2.09010435e-05 -2.19246634e-05 3.08415610e-05]] | 0.902369 | 13.72459 | 1.334225 | 0.04578049 | 0.02088574 | 0.4478564 | -0.03231774 | 0.1198738 | 0.5044999 | 0.5045001 | 1.5135 | 0 | 0 | -24.79185 | 6.7152 | 11.1331625 | 2 | 75070 | 1 | TRUE | TRUE
1026 | 10 | 167 | 306 | 0.330390625 | 0.3306456 | -0.032265625 | 9.914185 | 0.01149436 | 22.16195 | [[ 1.15193970e-09 6.63098215e-11 2.46155107e-10 8.66616069e-09 -1.92497708e-07 4.21940289e-07] [ 1.47038395e-11 8.40886407e-09 7.38206393e-09 3.03311005e-07 -8.67385614e-09 -2.29412418e-08] [ 4.45427100e-11 7.38206393e-09 3.65007525e-08 3.09041561e-06 -2.62719507e-08 -1.26512196e-07] [ 3.29016852e-09 3.03311005e-07 3.09041561e-06 2.83894062e-04 -1.94056482e-06 -1.09307818e-05] [-6.63107069e-08 -8.67385614e-09 -2.62719507e-08 -1.94056482e-06 3.61482418e-05 -7.93195701e-05] [ 1.45525633e-07 -2.29412418e-08 -1.26512196e-07 -1.09307818e-05 -7.93195701e-05 1.75023626e-04]] | -0.002247442 | 17.96281 | 2.19849 | 0.03497885 | 0.01864144 | 0.563168 | -0.06630919 | 0.2154466 | [[ 1.25184709e-09 -1.19172910e-09 -2.90626318e-09 -7.19753835e-08 -1.93213107e-07 2.69656526e-07] [-1.29635356e-10 1.73412048e-08 3.04035893e-08 1.70265914e-06 4.51018870e-08 -2.03782161e-07] [-2.65494776e-10 3.04035893e-08 8.28842264e-08 5.30670144e-06 9.23672642e-08 -4.96097048e-07] [-1.48807915e-08 1.70265914e-06 5.30670144e-06 3.53338978e-04 5.17703232e-06 -3.03517033e-05] [-7.32457661e-08 4.51018870e-08 9.23672642e-08 5.17703232e-06 2.32176526e-05 -3.14400710e-05] [ 9.90568257e-08 -2.03782161e-07 -4.96097048e-07 -3.03517033e-05 -3.14400710e-05 4.42749585e-05]] | 0.9079816 | 13.70469 | 1.33415 | 0.04584698 | 0.02102633 | 0.4495772 | -0.02927715 | 0.1151908 | 0.5045005 | 0.5045008 | 1.513501 | 0 | 0 | -24.79185 | 6.7152 | 11.1331625 | 2 | 75039 | 1 | TRUE | TRUE
1027 | 10 | 167 | 307 | 0.3425 | 0.3391147 | -0.033046875 | 9.925916 | 0.01150323 | 22.19504 | [[ 9.70252417e-10 5.30535002e-11 1.98920552e-10 7.16296675e-09 -1.61590896e-07 3.54227876e-07] [ 1.05747980e-11 6.93764608e-09 5.92797125e-09 2.42065572e-07 -6.26584630e-09 -2.02285027e-08] [ 3.24480561e-11 5.92797125e-09 3.02848641e-08 2.60505078e-06 -1.92229590e-08 -1.10840581e-07] [ 2.43626555e-09 2.42065572e-07 2.60505078e-06 2.42641137e-04 -1.44327845e-06 -9.65445365e-06] [-5.57924784e-08 -6.26584630e-09 -1.92229590e-08 -1.44327845e-06 3.06366932e-05 -6.72414168e-05] [ 1.22468105e-07 -2.02285027e-08 -1.10840581e-07 -9.65445365e-06 -6.72414168e-05 1.48392610e-04]] | -0.002089617 | 18.02193 | 2.198486 | 0.03486411 | 0.01838885 | 0.5440549 | -0.05773089 | 0.1981516 | [[ 1.30595233e-09 -9.28079392e-10 -2.24808314e-09 -5.94228640e-08 -2.00240744e-07 2.76608531e-07] [-1.38542562e-10 2.18207439e-08 3.81409876e-08 2.15634782e-06 4.81006015e-08 -2.44708655e-07] [-2.83872168e-10 3.81409876e-08 1.04590325e-07 6.76656555e-06 9.85566941e-08 -6.02412177e-07] [-1.60736351e-08 2.15634782e-06 6.76656555e-06 4.55079437e-04 5.58050169e-06 -3.73627576e-05] [-9.38287837e-08 4.81006015e-08 9.85566941e-08 5.58050169e-06 2.97221510e-05 -4.01554366e-05] [ 1.26629652e-07 -2.44708655e-07 -6.02412177e-07 -3.73627576e-05 -4.01554366e-05 5.64046833e-05]] | 0.8988067 | 13.71769 | 1.334272 | 0.04580354 | 0.02083661 | 0.4378955 | -0.04223309 | 0.1338922 | 0.5044995 | 0.5044991 | 1.513505 | 0 | 0 | -24.79185 | 6.7152 | 11.1331625 | 2 | 75012 | 1 | TRUE | TRUE
1028 | 10 | 167 | 308 | 0.344140625 | 0.3475839 | -0.03125 | 9.883325 | 0.01147149 | 22.15306 | [[ 1.19821484e-09 6.40838275e-11 2.39830782e-10 8.70022735e-09 -1.99062723e-07 4.36395687e-07] [ 1.12307628e-11 6.89917901e-09 6.07651488e-09 2.49977484e-07 -6.60459640e-09 -1.99849823e-08] [ 3.38008177e-11 6.07651488e-09 2.96589534e-08 2.50626116e-06 -1.98744008e-08 -1.06010119e-07] [ 2.49143266e-09 2.49977484e-07 2.50626116e-06 2.29996305e-04 -1.46490643e-06 -9.10164051e-06] [-5.38631231e-08 -6.60459640e-09 -1.98744008e-08 -1.46490643e-06 2.92406564e-05 -6.41696381e-05] [ 1.18220641e-07 -1.99849823e-08 -1.06010119e-07 -9.10164051e-06 -6.41696381e-05 1.41613382e-04]] | -0.001732703 | 17.95548 | 2.198478 | 0.03499314 | 0.01866934 | 0.5704654 | -0.05452832 | 0.1897155 | [[ 1.05297243e-09 -6.12081436e-10 -1.47759943e-09 -4.10564283e-08 -1.60949559e-07 2.21084667e-07] [-6.24401617e-11 1.03682470e-08 1.81730766e-08 1.03608017e-06 2.14241462e-08 -1.14564439e-07] [-1.27318440e-10 1.81730766e-08 4.98073010e-08 3.24036389e-06 4.36846017e-08 -2.82236373e-07] [-7.24705202e-09 1.03608017e-06 3.24036389e-06 2.18901635e-04 2.48653856e-06 -1.76244286e-05] [-4.48450481e-08 2.14241462e-08 4.36846017e-08 2.48653856e-06 1.40597993e-05 -1.89812810e-05] [ 6.04827806e-08 -1.14564439e-07 -2.82236373e-07 -1.76244286e-05 -1.89812810e-05 2.66488738e-05]] | 0.8932578 | 13.6489 | 1.334345 | 0.04603439 | 0.02067278 | 0.4172205 | -0.02984828 | 0.1174608 | 0.5044993 | 0.5044991 | 1.513499 | 0 | 0 | -24.79185 | 6.7152 | 11.1331625 | 2 | 75104 | 1 | TRUE | TRUE
1029 | 10 | 167 | 309 | 0.352890625 | 0.356053 | -0.032421875 | 9.926008 | 0.01150774 | 22.07864 | [[ 1.16791186e-09 7.33994476e-11 2.74364160e-10 9.95102067e-09 -1.94191028e-07 4.25520030e-07] [ 1.54070331e-11 7.46250190e-09 6.54327319e-09 2.75445110e-07 -8.98973532e-09 -1.75203278e-08] [ 4.65432010e-11 6.54327319e-09 3.25561369e-08 2.78417930e-06 -2.71536663e-08 -1.04467985e-07] [ 3.47391140e-09 2.75445110e-07 2.78417930e-06 2.57689052e-04 -2.02668511e-06 -9.22157094e-06] [-5.92618531e-08 -8.98973532e-09 -2.71536663e-08 -2.02668511e-06 3.20182709e-05 -7.02368967e-05] [ 1.30021149e-07 -1.75203278e-08 -1.04467985e-07 -9.22157094e-06 -7.02368967e-05 1.54941519e-04]] | -0.004621472 | 17.91397 | 2.198542 | 0.03507422 | 0.01843674 | 0.5478793 | -0.05767705 | 0.1973515 | [[ 6.79456909e-10 -4.94656874e-10 -1.19801011e-09 -3.08482597e-08 -1.04255400e-07 1.44081042e-07] [-5.68942182e-11 9.28204917e-09 1.63168914e-08 9.12696097e-07 1.95207979e-08 -1.02812550e-07] [-1.15339370e-10 1.63168914e-08 4.38436070e-08 2.79153249e-06 3.95734170e-08 -2.49470490e-07] [-6.43017441e-09 9.12696097e-07 2.79153249e-06 1.84727202e-04 2.20619973e-06 -1.52431797e-05] [-3.79972111e-08 1.95207979e-08 3.95734170e-08 2.20619973e-06 1.18650413e-05 -1.60302744e-05] [ 5.12798094e-08 -1.02812550e-07 -2.49470490e-07 -1.52431797e-05 -1.60302744e-05 2.25532731e-05]] | 0.8949457 | 13.61483 | 1.334323 | 0.04614957 | 0.02105447 | 0.4473434 | -0.02999541 | 0.1157843 | 0.5044995 | 0.5045001 | 1.513497 | 0 | 0 | -24.79185 | 6.7152 | 11.1331625 | 2 | 74954 | 1 | TRUE | TRUE
1030 | 10 | 167 | 310 | 0.365234375 | 0.3645221 | -0.03046875 | 9.87305 | 0.01147317 | 22.11561 | [[ 1.07758277e-09 7.25262686e-11 2.66683872e-10 9.32108744e-09 -1.79956894e-07 3.94278587e-07] [ 1.48701557e-11 7.65612809e-09 6.82496876e-09 2.83754657e-07 -8.68715417e-09 -1.95153084e-08] [ 4.43673940e-11 6.82496876e-09 3.27756234e-08 2.75796112e-06 -2.59159522e-08 -1.08284242e-07] [ 3.25612023e-09 2.83754657e-07 2.75796112e-06 2.52112835e-04 -1.90194660e-06 -9.36493735e-06] [-5.91877530e-08 -8.68715417e-09 -2.59159522e-08 -1.90194660e-06 3.18899105e-05 -6.99614340e-05] [ 1.29870002e-07 -1.95153084e-08 -1.08284242e-07 -9.36493735e-06 -6.99614340e-05 1.54355838e-04]] | -0.004654515 | 17.91123 | 2.198543 | 0.03507959 | 0.01871962 | 0.576158 | -0.05634287 | 0.1932329 | [[ 6.59832298e-10 -4.50810417e-10 -1.09316939e-09 -2.82347096e-08 -1.01263153e-07 1.39665968e-07] [-4.04795579e-11 7.78564667e-09 1.36578279e-08 7.65922963e-07 1.39555181e-08 -8.29945608e-08] [-8.23684011e-11 1.36578279e-08 3.69210334e-08 2.36124991e-06 2.83969015e-08 -2.03717296e-07] [-4.61232611e-09 7.65922963e-07 2.36124991e-06 1.56979315e-04 1.59011459e-06 -1.25379674e-05] [-3.22890655e-08 1.39555181e-08 2.83969015e-08 1.59011459e-06 1.01355908e-05 -1.36682463e-05] [ 4.35029749e-08 -8.29945608e-08 -2.03717296e-07 -1.25379674e-05 -1.36682463e-05 1.91891594e-05]] | 0.8913945 | 13.65468 | 1.33437 | 0.04601488 | 0.02100355 | 0.447079 | -0.03572105 | 0.1235205 | 0.5045003 | 0.5045001 | 1.513497 | 0 | 0 | -24.79185 | 6.7152 | 11.1331625 | 2 | 75004 | 1 | TRUE | TRUE
1031 | 10 | 167 | 311 | 0.37390625 | 0.3729913 | -0.030078125 | 9.891347 | 0.01148732 | 22.19847 | [[ 1.04412764e-09 5.94967933e-11 2.21917908e-10 8.00123546e-09 -1.73316425e-07 3.79890788e-07] [ 1.29414859e-11 6.49586159e-09 5.57679835e-09 2.26330907e-07 -7.64940483e-09 -1.50341073e-08] [ 3.92410954e-11 5.57679835e-09 2.77366292e-08 2.37234756e-06 -2.31913371e-08 -8.92667940e-08] [ 2.92811618e-09 2.26330907e-07 2.37234756e-06 2.20291996e-04 -1.73048483e-06 -7.87887432e-06] [-5.11554756e-08 -7.64940483e-09 -2.31913371e-08 -1.73048483e-06 2.79508025e-05 -6.13167567e-05] [ 1.12240216e-07 -1.50341073e-08 -8.92667940e-08 -7.87887432e-06 -6.13167567e-05 1.35255659e-04]] | -0.002721836 | 18.03042 | 2.1985 | 0.03484769 | 0.01848922 | 0.5628295 | -0.05168667 | 0.1842411 | [[ 8.51196006e-10 -4.93435044e-10 -1.18821709e-09 -3.16064522e-08 -1.29885515e-07 1.78314710e-07] [-5.78685861e-11 1.22903683e-08 2.15242902e-08 1.21699055e-06 1.98552939e-08 -1.28058752e-07] [-1.17563349e-10 2.15242902e-08 5.83410081e-08 3.76129114e-06 4.03373624e-08 -3.15902349e-07] [-6.63454212e-09 1.21699055e-06 3.76129114e-06 2.51949967e-04 2.27638469e-06 -1.96315116e-05] [-5.15870136e-08 1.98552939e-08 4.03373624e-08 2.27638469e-06 1.61363523e-05 -2.17376245e-05] [ 6.94374447e-08 -1.28058752e-07 -3.15902349e-07 -1.96315116e-05 -2.17376245e-05 3.04806764e-05]] | 0.8850423 | 13.64461 | 1.334454 | 0.04604883 | 0.02083947 | 0.434965 | -0.03713475 | 0.1265628 | 0.5044994 | 0.5045008 | 1.513503 | 0 | 0 | -24.79185 | 6.7152 | 11.1331625 | 2 | 74958 | 1 | TRUE | TRUE
1032 | 10 | 167 | 312 | 0.389140625 | 0.3814604 | -0.032890625 | 9.982926 | 0.01155016 | 22.11046 | [[ 1.04075742e-09 7.77013818e-11 2.91297359e-10 1.05800202e-08 -1.73031591e-07 3.78926030e-07] [ 1.81944078e-11 7.59227195e-09 6.63903142e-09 2.72865571e-07 -1.07230913e-08 -1.42316329e-08] [ 5.50763206e-11 6.63903142e-09 3.28442377e-08 2.78834713e-06 -3.24561761e-08 -9.44894526e-08] [ 4.07929230e-09 2.72865571e-07 2.78834713e-06 2.56825309e-04 -2.40387851e-06 -8.42926313e-06] [-5.98702479e-08 -1.07230913e-08 -3.24561761e-08 -2.40387851e-06 3.26150969e-05 -7.15208527e-05] [ 1.31313914e-07 -1.42316329e-08 -9.44894526e-08 -8.42926313e-06 -7.15208527e-05 1.57712582e-04]] | -0.008649795 | 17.9704 | 2.19863 | 0.03496408 | 0.01859503 | 0.5622066 | -0.05940041 | 0.2005507 | [[ 1.29719663e-09 -6.95082889e-10 -1.68479691e-09 -4.44978645e-08 -1.98571024e-07 2.72063320e-07] [-7.79350843e-11 1.67798208e-08 2.95172800e-08 1.64817174e-06 2.69160037e-08 -1.74931839e-07] [-1.58799528e-10 2.95172800e-08 7.97701297e-08 5.07727598e-06 5.48439872e-08 -4.31323636e-07] [-8.85083230e-09 1.64817174e-06 5.07727598e-06 3.35955237e-04 3.05677275e-06 -2.64688271e-05] [-6.92281188e-08 2.69160037e-08 5.48439872e-08 3.05677275e-06 2.17579200e-05 -2.93122540e-05] [ 9.31863482e-08 -1.74931839e-07 -4.31323636e-07 -2.64688271e-05 -2.93122540e-05 4.11243716e-05]] | 0.8802941 | 13.6477 | 1.334517 | 0.04603841 | 0.02109352 | 0.4501784 | -0.03618691 | 0.1241021 | 0.5045002 | 0.5045001 | 1.513501 | 0 | 0 | -24.79185 | 6.7152 | 11.1331625 | 2 | 74831 | 1 | TRUE | TRUE
1033 | 10 | 167 | 313 | 0.38828125 | 0.3899296 | -0.03234375 | 9.920775 | 0.011512 | 22.02631 | [[ 9.11774411e-10 6.99263276e-11 2.58998012e-10 9.20154547e-09 -1.51910976e-07 3.32663575e-07] [ 1.67088059e-11 6.61698931e-09 5.77312353e-09 2.40747545e-07 -9.78392141e-09 -1.14039835e-08] [ 5.05232887e-11 5.77312353e-09 2.87142151e-08 2.45479897e-06 -2.95809334e-08 -7.98646237e-08] [ 3.76927375e-09 2.40747545e-07 2.45479897e-06 2.27317388e-04 -2.20685327e-06 -7.21529723e-06] [-5.24478857e-08 -9.78392141e-09 -2.95809334e-08 -2.20685327e-06 2.84254479e-05 -6.23266947e-05] [ 1.15022522e-07 -1.14039835e-08 -7.98646237e-08 -7.21529723e-06 -6.23266947e-05 1.37424846e-04]] | -0.008217345 | 17.94396 | 2.198621 | 0.03501559 | 0.01845653 | 0.5520035 | -0.05263408 | 0.1861222 | [[ 9.18990107e-10 -6.28443059e-10 -1.52648966e-09 -3.82551516e-08 -1.41066491e-07 1.94508272e-07] [-6.05082321e-11 1.33803890e-08 2.35007030e-08 1.30450469e-06 2.09148873e-08 -1.38405360e-07] [-1.22972605e-10 2.35007030e-08 6.30105422e-08 3.98609310e-06 4.25061612e-08 -3.39486992e-07] [-6.81484369e-09 1.30450469e-06 3.98609310e-06 2.62285048e-04 2.35558477e-06 -2.07151842e-05] [-5.40588961e-08 2.09148873e-08 4.25061612e-08 2.35558477e-06 1.69767757e-05 -2.28694274e-05] [ 7.27616124e-08 -1.38405360e-07 -3.39486992e-07 -2.07151842e-05 -2.28694274e-05 3.20973657e-05]] | 0.8857029 | 13.65293 | 1.334445 | 0.04602079 | 0.02120952 | 0.4642055 | -0.03633466 | 0.1235043 | 0.5044993 | 0.5044997 | 1.513501 | 0 | 0 | -24.79185 | 6.7152 | 11.1331625 | 2 | 74859 | 1 | TRUE | TRUE
1034 | 10 | 167 | 314 | 0.3990625 | 0.3983987 | -0.03421875 | 9.946884 | 0.01152814 | 22.10155 | [[ 1.05247147e-09 7.82834597e-11 2.91522815e-10 1.05094904e-08 -1.75055814e-07 3.83377403e-07] [ 1.70389223e-11 6.18959864e-09 5.46237589e-09 2.31837683e-07 -9.90953815e-09 -9.30610569e-09] [ 5.13669146e-11 5.46237589e-09 2.71056845e-08 2.31566006e-06 -2.98710318e-08 -7.09169503e-08] [ 3.83014222e-09 2.31837683e-07 2.31566006e-06 2.13994064e-04 -2.22729145e-06 -6.47188202e-06] [-4.91830424e-08 -9.90953815e-09 -2.98710318e-08 -2.22729145e-06 2.64925229e-05 -5.80765660e-05] [ 1.07841910e-07 -9.30610569e-09 -7.09169503e-08 -6.47188202e-06 -5.80765660e-05 1.28034407e-04]] | -0.008025197 | 17.88492 | 2.198617 | 0.03513119 | 0.01844013 | 0.5460124 | -0.06184204 | 0.2064878 | [[ 6.26949275e-10 -4.10754919e-10 -9.98054609e-10 -2.51660721e-08 -9.60636900e-08 1.32298600e-07] [-3.50320488e-11 8.60941675e-09 1.52708175e-08 8.22643329e-07 1.20977082e-08 -8.73066847e-08] [-7.07351274e-11 1.52708175e-08 3.99117630e-08 2.43676538e-06 2.44273370e-08 -2.10886193e-07] [-3.78886652e-09 8.22643329e-07 2.43676538e-06 1.54862069e-04 1.30842909e-06 -1.24444051e-05] [-3.20422494e-08 1.20977082e-08 2.44273370e-08 1.30842909e-06 9.99728384e-06 -1.34636454e-05] [ 4.31152706e-08 -8.73066847e-08 -2.10886193e-07 -1.24444051e-05 -1.34636454e-05 1.89407070e-05]] | 0.8842796 | 13.56769 | 1.334464 | 0.04630992 | 0.02182171 | 0.5005586 | -0.02549222 | 0.1062678 | 0.5045001 | 0.5045003 | 1.513499 | 0 | 0 | -24.79185 | 6.7152 | 11.1331625 | 2 | 74846 | 1 | TRUE | TRUE
1035 | 10 | 167 | 315 | 0.404296875 | 0.4068678 | -0.03359375 | 9.928186 | 0.01150885 | 22.12017 | [[ 1.18118580e-09 1.01033035e-10 3.72759774e-10 1.31949727e-08 -1.96654016e-07 4.30465125e-07] [ 2.13497070e-11 7.73307244e-09 6.78603391e-09 2.80440001e-07 -1.24892053e-08 -1.10537701e-08] [ 6.38226322e-11 6.78603391e-09 3.28311824e-08 2.78522018e-06 -3.73313076e-08 -8.36477354e-08] [ 4.72245503e-09 2.80440001e-07 2.78522018e-06 2.56689314e-04 -2.76224064e-06 -7.62116501e-06] [-5.99495803e-08 -1.24892053e-08 -3.73313076e-08 -2.76224064e-06 3.23666098e-05 -7.09492149e-05] [ 1.31443038e-07 -1.10537701e-08 -8.36477354e-08 -7.62116501e-06 -7.09492149e-05 1.56398823e-04]] | -0.01070072 | 17.95548 | 2.198676 | 0.03499313 | 0.01859316 | 0.5729066 | -0.05857165 | 0.1985974 | [[ 8.57496842e-10 -4.08202403e-10 -9.83101077e-10 -2.55245635e-08 -1.30860755e-07 1.78737251e-07] [-4.04241248e-11 1.33910593e-08 2.35304085e-08 1.29399494e-06 1.38627630e-08 -1.28590344e-07] [-8.13671641e-11 2.35304085e-08 6.18811089e-08 3.86497809e-06 2.79039458e-08 -3.14190011e-07] [-4.45519961e-09 1.29399494e-06 3.86497809e-06 2.51145774e-04 1.52786565e-06 -1.90358114e-05] [-5.15084067e-08 1.38627630e-08 2.79039458e-08 1.52786565e-06 1.60026090e-05 -2.14990439e-05] [ 6.91585203e-08 -1.28590344e-07 -3.14190011e-07 -1.90358114e-05 -2.14990439e-05 3.01439172e-05]] | 0.870814 | 13.59587 | 1.334642 | 0.04621392 | 0.02139665 | 0.4806263 | -0.03497096 | 0.1211168 | 0.504499 | 0.5044988 | 1.513499 | 0 | 0 | -24.79185 | 6.7152 | 11.1331625 | 2 | 74956 | 1 | TRUE | TRUE
1036 | 10 | 167 | 316 | 0.415859375 | 0.415337 | -0.03203125 | 9.978255 | 0.01153629 | 22.11403 | [[ 9.30923300e-10 8.04514146e-11 2.97538923e-10 1.06842759e-08 -1.54259734e-07 3.37638045e-07] [ 2.07360261e-11 6.79502269e-09 5.98722588e-09 2.48367578e-07 -1.20776050e-08 -7.34621952e-09] [ 6.15305031e-11 5.98722588e-09 2.85723149e-08 2.42013463e-06 -3.58347177e-08 -6.53925739e-08] [ 4.54507419e-09 2.48367578e-07 2.42013463e-06 2.22865683e-04 -2.64697232e-06 -6.07571275e-06] [-5.21529674e-08 -1.20776050e-08 -3.58347177e-08 -2.64697232e-06 2.80087525e-05 -6.13781723e-05] [ 1.14317445e-07 -7.34621952e-09 -6.53925739e-08 -6.07571275e-06 -6.13781723e-05 1.35263868e-04]] | -0.01159432 | 17.94149 | 2.198695 | 0.03502041 | 0.01860931 | 0.5794828 | -0.05343377 | 0.1870728 | [[ 1.03421288e-09 -5.49325698e-10 -1.31934443e-09 -3.43499915e-08 -1.57239736e-07 2.15328423e-07] [-4.96054529e-11 1.33992564e-08 2.33289327e-08 1.32941992e-06 1.68276328e-08 -1.32438347e-07] [-9.98198561e-11 2.33289327e-08 6.26180945e-08 4.06364989e-06 3.38622531e-08 -3.26256353e-07] [-5.67035498e-09 1.32941992e-06 4.06364989e-06 2.73918443e-04 1.92357807e-06 -2.04812996e-05] [-5.55436533e-08 1.68276328e-08 3.38622531e-08 1.92357807e-06 1.71768334e-05 -2.30961058e-05] [ 7.46364519e-08 -1.32438347e-07 -3.26256353e-07 -2.04812996e-05 -2.30961058e-05 3.23393862e-05]] | 0.8761679 | 13.61644 | 1.334571 | 0.0461441 | 0.02067889 | 0.4313963 | -0.0255528 | 0.1113777 | 0.5045008 | 0.5045001 | 1.513502 | 0 | 0 | -24.79185 | 6.7152 | 11.1331625 | 2 | 74976 | 1 | TRUE | TRUE
1037 | 10 | 167 | 317 | 0.4240625 | 0.4238061 | -0.034765625 | 9.954892 | 0.01153085 | 22.0929 | [[ 1.16616355e-09 1.01848039e-10 3.75286245e-10 1.35144652e-08 -1.92928165e-07 4.22259502e-07] [ 2.71011413e-11 8.86365606e-09 7.78302827e-09 3.28851677e-07 -1.56777748e-08 -9.70624754e-09] [ 8.05823985e-11 7.78302827e-09 3.76448898e-08 3.21912101e-06 -4.66117567e-08 -8.73269680e-08] [ 6.01176936e-09 3.28851677e-07 3.21912101e-06 2.98489221e-04 -3.47738455e-06 -8.16625717e-06] [-6.88487832e-08 -1.56777748e-08 -4.66117567e-08 -3.47738455e-06 3.68071445e-05 -8.06614044e-05] [ 1.50917317e-07 -9.70624754e-09 -8.73269680e-08 -8.16625717e-06 -8.06614044e-05 1.77766405e-04]] | -0.01169869 | 17.90777 | 2.198698 | 0.03508635 | 0.01842601 | 0.5625632 | -0.05085238 | 0.1820978 | [[ 9.86478343e-10 -4.26825696e-10 -1.02145564e-09 -2.73364202e-08 -1.49439816e-07 2.03738859e-07] [-3.22737588e-11 1.13781888e-08 1.97447186e-08 1.13000296e-06 1.09436551e-08 -1.07780529e-07] [-6.49080828e-11 1.97447186e-08 5.30538296e-08 3.46073460e-06 2.20100362e-08 -2.67654990e-07] [-3.70602543e-09 1.13000296e-06 3.46073460e-06 2.34487304e-04 1.25670265e-06 -1.69422175e-05] [-4.74183446e-08 1.09436551e-08 2.20100362e-08 1.25670265e-06 1.46633194e-05 -1.96837504e-05] [ 6.36223464e-08 -1.07780529e-07 -2.67654990e-07 -1.69422175e-05 -1.96837504e-05 2.75131472e-05]] | 0.869609 | 13.63406 | 1.334658 | 0.04608447 | 0.02059262 | 0.4298696 | -0.03111281 | 0.1189623 | 0.504499 | 0.5044997 | 1.513497 | 0 | 0 | -24.79185 | 6.7152 | 11.1331625 | 2 | 74871 | 1 | TRUE | TRUE
1038 | 10 | 167 | 318 | 0.430625 | 0.4322752 | -0.033984375 | 9.961088 | 0.01152659 | 22.11755 | [[ 1.06731262e-09 9.15683821e-11 3.40452071e-10 1.23389054e-08 -1.77038317e-07 3.87497089e-07] [ 2.83170100e-11 8.77892179e-09 7.66428728e-09 3.16527228e-07 -1.65853216e-08 -7.11186824e-09] [ 8.49357829e-11 7.66428728e-09 3.73834243e-08 3.18192219e-06 -4.97423630e-08 -7.93926111e-08] [ 6.30622488e-09 3.16527228e-07 3.18192219e-06 2.94052911e-04 -3.69317662e-06 -7.52912126e-06] [-6.84699358e-08 -1.65853216e-08 -4.97423630e-08 -3.69317662e-06 3.70419226e-05 -8.11607789e-05] [ 1.50061504e-07 -7.11186824e-09 -7.93926111e-08 -7.52912126e-06 -8.11607789e-05 1.78823633e-04]] | -0.01176084 | 17.96656 | 2.198699 | 0.03497155 | 0.01854021 | 0.5678462 | -0.05758548 | 0.1966375 | [[ 1.09371514e-09 -4.59164094e-10 -1.10429748e-09 -2.93275950e-08 -1.66232994e-07 2.26496542e-07] [-3.12448046e-11 1.49799419e-08 2.61508431e-08 1.47693057e-06 1.06818244e-08 -1.37457207e-07] [-6.31497062e-11 2.61508431e-08 7.02433655e-08 4.52077446e-06 2.15899300e-08 -3.44154809e-07] [-3.55869702e-09 1.47693057e-06 4.52077446e-06 3.02373824e-04 1.21667306e-06 -2.15576102e-05] [-6.16085152e-08 1.06818244e-08 2.15899300e-08 1.21667306e-06 1.91768649e-05 -2.57083070e-05] [ 8.25609771e-08 -1.37457207e-07 -3.44154809e-07 -2.15576102e-05 -2.57083070e-05 3.59062897e-05]] | 0.8679149 | 13.63879 | 1.33468 | 0.0460685 | 0.02086099 | 0.4437135 | -0.02914976 | 0.1156642 | 0.5044995 | 0.5045 | 1.513499 | 0 | 0 | -24.79185 | 6.7152 | 11.1331625 | 2 | 74973 | 1 | TRUE | TRUE
1039 | 10 | 167 | 319 | 0.438046875 | 0.4407444 | -0.0321875 | 9.990201 | 0.01153896 | 22.03629 | [[ 1.10094595e-09 1.09318325e-10 4.05315750e-10 1.45073887e-08 -1.83521110e-07 4.01436725e-07] [ 3.18446424e-11 9.04078881e-09 7.91591596e-09 3.31663283e-07 -1.85738761e-08 -4.21831914e-09] [ 9.57235242e-11 7.91591596e-09 3.89707956e-08 3.32940122e-06 -5.58272426e-08 -7.38578093e-08] [ 7.13581734e-09 3.31663283e-07 3.32940122e-06 3.08223017e-04 -4.16165548e-06 -7.21194276e-06] [-7.12140440e-08 -1.85738761e-08 -5.58272426e-08 -4.16165548e-06 3.84265815e-05 -8.41725301e-05] [ 1.56037187e-07 -4.21831914e-09 -7.38578093e-08 -7.21194276e-06 -8.41725301e-05 1.85414209e-04]] | -0.0153304 | 17.92985 | 2.198777 | 0.03504315 | 0.01845777 | 0.5559297 | -0.05449398 | 0.1898604 | [[ 1.02494220e-09 -4.35165238e-10 -1.04629749e-09 -2.72441347e-08 -1.56470255e-07 2.13193785e-07] [-3.21976733e-11 1.53483863e-08 2.68723748e-08 1.52590691e-06 1.09291141e-08 -1.41180133e-07] [-6.49458129e-11 2.68723748e-08 7.23023950e-08 4.67020532e-06 2.20456730e-08 -3.53733461e-07] [-3.67205389e-09 1.52590691e-06 4.67020532e-06 3.13247066e-04 1.24647613e-06 -2.22381156e-05] [-6.36421411e-08 1.09291141e-08 2.20456730e-08 1.24647613e-06 1.96936199e-05 -2.64005184e-05] [ 8.52850328e-08 -1.41180133e-07 -3.53733461e-07 -2.22381156e-05 -2.64005184e-05 3.68735236e-05]] | 0.8660003 | 13.59124 | 1.334706 | 0.04622968 | 0.02075483 | 0.4276654 | -0.02844173 | 0.1147382 | 0.5045 | 0.5044993 | 1.513501 | 0 | 0 | -24.79185 | 6.7152 | 11.1331625 | 2 | 75031 | 1 | TRUE | TRUE
1040 | 10 | 167 | 320 | 0.4525 | 0.4492135 | -0.03375 | 9.93358 | 0.0115089 | 22.09432 | [[ 9.11890569e-10 7.36636923e-11 2.73413134e-10 9.93717310e-09 -1.50967054e-07 3.30514835e-07] [ 2.19317725e-11 7.03013654e-09 6.07389069e-09 2.54409643e-07 -1.27644728e-08 -6.58326663e-09] [ 6.58770886e-11 6.07389069e-09 3.00215586e-08 2.58684000e-06 -3.83373270e-08 -6.72547320e-08] [ 4.95347104e-09 2.54409643e-07 2.58684000e-06 2.41478849e-04 -2.88265170e-06 -6.38194877e-06] [-5.53510769e-08 -1.27644728e-08 -3.83373270e-08 -2.88265170e-06 2.98186757e-05 -6.53431246e-05] [ 1.21323953e-07 -6.58326663e-09 -6.72547320e-08 -6.38194877e-06 -6.53431246e-05 1.43989470e-04]] | -0.01017177 | 17.95548 | 2.198664 | 0.03499313 | 0.01831683 | 0.5524121 | -0.05121681 | 0.1836208 | [[ 9.07898498e-10 -2.65912428e-10 -6.36920892e-10 -1.65034239e-08 -1.38103713e-07 1.86992025e-07] [-1.24073629e-11 1.29526913e-08 2.26786245e-08 1.27747243e-06 4.18977051e-09 -1.12029349e-07] [-2.48480438e-11 2.26786245e-08 6.01043327e-08 3.84253749e-06 8.39126859e-09 -2.80284609e-07] [-1.39117413e-09 1.27747243e-06 3.84253749e-06 2.55170179e-04 4.69810237e-07 -1.75264220e-05] [-5.17369473e-08 4.18977051e-09 8.39126859e-09 4.69810237e-07 1.58907994e-05 -2.12578889e-05] [ 6.91988071e-08 -1.12029349e-07 -2.80284609e-07 -1.75264220e-05 -2.12578889e-05 2.96647805e-05]] | 0.8524723 | 13.55288 | 1.334885 | 0.04636052 | 0.02091324 | 0.4421991 | -0.02439217 | 0.1087737 | 0.5045011 | 0.5044994 | 1.513502 | 0 | 0 | -24.79185 | 6.7152 | 11.1331625 | 2 | 74996 | 1 | TRUE | TRUE
1041 | 10 | 167 | 321 | 0.4540625 | 0.4576827 | -0.034765625 | 10.04852 | 0.01158364 | 22.10698 | [[ 8.59267532e-10 7.56169230e-11 2.82907900e-10 1.02724556e-08 -1.42587509e-07 3.12047686e-07] [ 1.96848165e-11 5.99394281e-09 5.10310523e-09 2.09444121e-07 -1.15802135e-08 -3.76851895e-09] [ 5.97560015e-11 5.10310523e-09 2.56562151e-08 2.21589320e-06 -3.51500677e-08 -5.24359544e-08] [ 4.50399215e-09 2.09444121e-07 2.21589320e-06 2.07414886e-04 -2.64933829e-06 -5.08715657e-06] [-4.76207386e-08 -1.15802135e-08 -3.51500677e-08 -2.64933829e-06 2.59449155e-05 -5.68446550e-05] [ 1.04363303e-07 -3.76851895e-09 -5.24359544e-08 -5.08715657e-06 -5.68446550e-05 1.25231273e-04]] | -0.01299702 | 18.02314 | 2.198726 | 0.03486176 | 0.01831004 | 0.5503099 | -0.04792834 | 0.1765281 | [[ 1.05763807e-09 -3.44308358e-10 -8.23563925e-10 -2.13401816e-08 -1.61368398e-07 2.18816051e-07] [-1.17147967e-11 1.26021163e-08 2.21674044e-08 1.25354990e-06 3.94504713e-09 -1.09379290e-07] [-2.35077939e-11 2.21674044e-08 5.91441720e-08 3.79220297e-06 7.91689428e-09 -2.75270592e-07] [-1.31947882e-09 1.25354990e-06 3.79220297e-06 2.52376946e-04 4.44376520e-07 -1.72646340e-05] [-5.11925618e-08 3.94504713e-09 7.91689428e-09 4.44376520e-07 1.57041911e-05 -2.10065160e-05] [ 6.84657284e-08 -1.09379290e-07 -2.75270592e-07 -1.72646340e-05 -2.10065160e-05 2.93061191e-05]] | 0.8555032 | 13.52042 | 1.334845 | 0.04647181 | 0.02083773 | 0.4255617 | -0.0239764 | 0.1088916 | 0.5045004 | 0.5044996 | 1.513502 | 0 | 0 | -24.79185 | 6.7152 | 11.1331625 | 2 | 74888 | 1 | TRUE | TRUE
1042 | 10 | 167 | 322 | 0.464765625 | 0.4661518 | -0.0315625 | 10.01724 | 0.01155164 | 22.1839 | [[ 1.05540105e-09 9.71184317e-11 3.59539485e-10 1.28958411e-08 -1.75772231e-07 3.84625619e-07] [ 1.69862332e-11 7.39500837e-09 6.46089080e-09 2.68688037e-07 -9.90778454e-09 -1.49329122e-08] [ 5.08069160e-11 6.46089080e-09 3.14334957e-08 2.68086536e-06 -2.96313767e-08 -9.34971470e-08] [ 3.78003927e-09 2.68688037e-07 2.68086536e-06 2.48148225e-04 -2.20455386e-06 -8.33264243e-06] [-5.75420747e-08 -9.90778454e-09 -2.96313767e-08 -2.20455386e-06 3.10030865e-05 -6.79924257e-05] [ 1.26218779e-07 -1.49329122e-08 -9.34971470e-08 -8.33264243e-06 -6.79924257e-05 1.49950826e-04]] | -0.01298899 | 17.94963 | 2.198726 | 0.03500454 | 0.01849638 | 0.5662851 | -0.04941802 | 0.179092 | [[ 1.02798952e-09 -2.40512640e-10 -5.76000414e-10 -1.50303770e-08 -1.56345940e-07 2.11108730e-07] [-7.50639935e-11 9.92368998e-09 1.73227072e-08 9.84308969e-07 2.54294542e-08 -1.15555935e-07] [-1.50909497e-10 1.73227072e-08 4.64184074e-08 3.00078188e-06 5.11225863e-08 -2.76479056e-07] [-8.53798629e-09 9.84308969e-07 3.00078188e-06 2.01476937e-04 2.89230759e-06 -1.70818614e-05] [-4.10911247e-08 2.54294542e-08 5.11225863e-08 2.89230759e-06 1.26932816e-05 -1.72021825e-05] [ 5.56152083e-08 -1.15555935e-07 -2.76479056e-07 -1.70818614e-05 -1.72021825e-05 2.42596300e-05]] | 0.8473702 | 13.59117 | 1.334952 | 0.04622991 | 0.02073095 | 0.430085 | -0.03179867 | 0.120187 | 0.5044987 | 0.5045002 | 1.5135 | 0 | 0 | -24.79185 | 6.7152 | 11.1331625 | 2 | 75069 | 1 | TRUE | TRUE
1043 | 10 | 167 | 323 | 0.472109375 | 0.4746209 | -0.033984375 | 10.48422 | 0.01181925 | 21.97142 | [[ 1.14514670e-09 1.02945557e-10 3.82829042e-10 1.37277937e-08 -1.91113765e-07 4.18233921e-07] [ 3.01828310e-11 8.04922516e-09 7.19775016e-09 3.02705593e-07 -1.75455094e-08 -2.14275748e-09] [ 8.98382177e-11 7.19775016e-09 3.45554497e-08 2.91488954e-06 -5.22190654e-08 -5.93193758e-08] [ 6.61015874e-09 3.02705593e-07 2.91488954e-06 2.66851932e-04 -3.84214831e-06 -5.86184250e-06] [-6.24244905e-08 -1.75455094e-08 -5.22190654e-08 -3.84214831e-06 3.34957677e-05 -7.33535189e-05] [ 1.36748391e-07 -2.14275748e-09 -5.93193758e-08 -5.86184250e-06 -7.33535189e-05 1.61555137e-04]] | -0.01254299 | 17.88269 | 2.198716 | 0.03513558 | 0.01865869 | 0.570864 | -0.05522832 | 0.1908226 | [[ 1.21390639e-09 -9.24142161e-10 -2.20878530e-09 -6.18743970e-08 -1.85253705e-07 2.56757837e-07] [-5.59358847e-12 1.38917878e-08 2.43247215e-08 1.39436713e-06 1.88584929e-09 -1.17234465e-07] [-1.12615840e-11 2.43247215e-08 6.57006673e-08 4.28067524e-06 3.79724995e-09 -2.99722064e-07] [-6.42025333e-10 1.39436713e-06 4.28067524e-06 2.89388454e-04 2.16486317e-07 -1.91429881e-05] [-5.85149713e-08 1.88584929e-09 3.79724995e-09 2.16486317e-07 1.80167553e-05 -2.40749153e-05] [ 7.81853990e-08 -1.17234465e-07 -2.99722064e-07 -1.91429881e-05 -2.40749153e-05 3.35173751e-05]] | 0.8495 | 13.56343 | 1.334924 | 0.04632444 | 0.02056585 | 0.4094357 | -0.0254812 | 0.1120652 | 0.5044999 | 0.5044998 | 1.513497 | 0 | 0 | -24.79185 | 6.7152 | 11.1331625 | 2 | 75051 | 1 | TRUE | TRUE
1044 | 10 | 167 | 324 | 0.478671875 | 0.4830901 | -0.03265625 | 10.0065 | 0.01155576 | 22.20788 | [[ 9.67825787e-10 9.47603577e-11 3.49662432e-10 1.25772963e-08 -1.60426238e-07 3.50940927e-07] [ 2.28426051e-11 8.21090047e-09 7.16428633e-09 3.01125116e-07 -1.32393062e-08 -1.16023838e-08] [ 6.80228487e-11 7.16428633e-09 3.47565482e-08 2.97854513e-06 -3.94212226e-08 -8.86682458e-08] [ 5.08570356e-09 3.01125116e-07 2.97854513e-06 2.76845050e-04 -2.94728096e-06 -8.15740453e-06] [-6.37984834e-08 -1.32393062e-08 -3.94212226e-08 -2.94728096e-06 3.41729823e-05 -7.49088523e-05] [ 1.39881426e-07 -1.16023838e-08 -8.86682458e-08 -8.15740453e-06 -7.49088523e-05 1.65128724e-04]] | -0.01497794 | 17.9308 | 2.19877 | 0.03504131 | 0.01839908 | 0.5627033 | -0.05478233 | 0.1909718 | [[ 9.53557517e-10 -1.53393193e-10 -3.65438668e-10 -9.67154296e-09 -1.43907934e-07 1.93647067e-07] [-8.95251791e-11 1.34180693e-08 2.31853468e-08 1.33870705e-06 3.01639693e-08 -1.49809432e-07] [-1.79261779e-10 2.31853468e-08 6.22503137e-08 4.09673584e-06 6.03984572e-08 -3.60298434e-07] [-1.03223128e-08 1.33870705e-06 4.09673584e-06 2.79953181e-04 3.47784612e-06 -2.27166369e-05] [-5.65078523e-08 3.01639693e-08 6.03984572e-08 3.47784612e-06 1.73874636e-05 -2.35187914e-05] [ 7.63495540e-08 -1.49809432e-07 -3.60298434e-07 -2.27166369e-05 -2.35187914e-05 3.30879136e-05]] | 0.8407303 | 13.62494 | 1.33504 | 0.04611532 | 0.02040937 | 0.4198555 | -0.03197069 | 0.1218326 | 0.5044992 | 0.5044996 | 1.513505 | 0 | 0 | -24.79185 | 6.7152 | 11.1331625 | 2 | 74935 | 1 | TRUE | TRUE
1045 | 10 | 167 | 325 | 0.486328125 | 0.4915592 | -0.034609375 | 10.28838 | 0.01172021 | 22.13019 | [[ 1.31152706e-09 1.30705649e-10 4.71864237e-10 1.65325190e-08 -2.17443805e-07 4.75696572e-07] [ 2.14435793e-11 7.89215907e-09 7.04628056e-09 3.00071766e-07 -1.22455625e-08 -1.27186158e-08] [ 6.21876848e-11 7.04628056e-09 3.24402641e-08 2.74884250e-06 -3.55092896e-08 -8.53046701e-08] [ 4.59468913e-09 3.00071766e-07 2.74884250e-06 2.53366782e-04 -2.62354688e-06 -7.71829884e-06] [-5.90224106e-08 -1.22455625e-08 -3.55092896e-08 -2.62354688e-06 3.10251071e-05 -6.80105564e-05] [ 1.29414510e-07 -1.27186158e-08 -8.53046701e-08 -7.71829884e-06 -6.80105564e-05 1.49946099e-04]] | -0.01332517 | 17.86122 | 2.198733 | 0.0351778 | 0.01855015 | 0.5892659 | -0.05232553 | 0.1847048 | [[ 8.36728279e-10 -7.39975964e-10 -1.75034023e-09 -4.51038018e-08 -1.27154370e-07 1.76967195e-07] [-8.33033859e-11 1.24837886e-08 2.16520657e-08 1.23531715e-06 2.75996148e-08 -1.38367222e-07] [-1.64196786e-10 2.16520657e-08 5.65127625e-08 3.65198191e-06 5.44000768e-08 -3.25339907e-07] [-9.28915879e-09 1.23531715e-06 3.65198191e-06 2.45013072e-04 3.07755731e-06 -2.01508545e-05] [-4.92289263e-08 2.75996148e-08 5.44000768e-08 3.07755731e-06 1.48464267e-05 -2.00937343e-05] [ 6.65484826e-08 -1.38367222e-07 -3.25339907e-07 -2.01508545e-05 -2.00937343e-05 2.83418548e-05]] | 0.8399285 | 13.49876 | 1.335051 | 0.04654639 | 0.02064106 | 0.4331561 | -0.02839616 | 0.1150855 | 0.5044992 | 0.5044999 | 1.513496 | 0 | 0 | -24.79185 | 6.7152 | 11.1331625 | 2 | 74899 | 1 | TRUE | TRUE
1046 | 10 | 167 | 326 | 0.494921875 | 0.5000283 | -0.03125 | 10.43668 | 0.01180068 | 22.03958 | [[ 1.26765492e-09 1.34565604e-10 4.94098303e-10 1.76514761e-08 -2.10156457e-07 4.59557851e-07] [-7.83223860e-12 7.94176434e-09 6.79535031e-09 2.85299853e-07 4.53811877e-09 -4.87757839e-08] [-2.34412143e-11 6.79535031e-09 3.35583037e-08 2.91203190e-06 1.35860143e-08 -1.99299656e-07] [-1.77508938e-09 2.85299853e-07 2.91203190e-06 2.73730074e-04 1.02883031e-06 -1.65835487e-05] [-6.22489659e-08 4.53811877e-09 1.35860143e-08 1.02883031e-06 3.34004115e-05 -7.35177713e-05] [ 1.37005614e-07 -4.87757839e-08 -1.99299656e-07 -1.65835487e-05 -7.35177713e-05 1.62716383e-04]] | -0.01703815 | 17.96735 | 2.198815 | 0.03497002 | 0.01819761 | 0.5509806 | -0.05762346 | 0.1983956 | [[ 1.02003359e-09 -8.23332747e-10 -1.95526176e-09 -5.13282037e-08 -1.55389385e-07 2.15589477e-07] [-1.38375639e-10 1.54591000e-08 2.70054399e-08 1.51787579e-06 4.65166305e-08 -1.88684222e-07] [-2.75450268e-10 2.70054399e-08 7.09315727e-08 4.52082673e-06 9.25923088e-08 -4.40945148e-07] [-1.53715321e-08 1.51787579e-06 4.52082673e-06 2.99351194e-04 5.16697810e-06 -2.67660511e-05] [-6.10892121e-08 4.65166305e-08 9.25923088e-08 5.16697810e-06 1.86775211e-05 -2.53927858e-05] [ 8.29179585e-08 -1.88684222e-07 -4.40945148e-07 -2.67660511e-05 -2.53927858e-05 3.59572405e-05]] | 0.8379528 | 13.52969 | 1.335077 | 0.04643997 | 0.02094094 | 0.4470694 | -0.03641074 | 0.124874 | 0.5044998 | 0.5044996 | 1.5135 | 0 | 0 | -24.79185 | 6.7152 | 11.1331625 | 2 | 74946 | 1 | TRUE | TRUE
1047 | 10 | 167 | 327 | 0.508046875 | 0.5084975 | -0.03484375 | 10.53144 | 0.01184962 | 21.98303 | [[ 1.19866466e-09 -3.03224046e-11 -1.12522793e-10 -4.06383752e-09 -1.98642739e-07 4.37354026e-07] [-7.48329290e-12 8.88122863e-09 7.63565390e-09 3.17635951e-07 4.36720773e-09 -5.32013425e-08] [-2.25383535e-11 7.63565390e-09 3.79251693e-08 3.26993221e-06 1.31575765e-08 -2.20445575e-07] [-1.69573242e-09 3.17635951e-07 3.26993221e-06 3.05496291e-04 9.89975634e-07 -1.82613326e-05] [-6.99748560e-08 4.36720773e-09 1.31575765e-08 9.89975634e-07 3.78112171e-05 -8.32147434e-05] [ 1.53989893e-07 -5.32013425e-08 -2.20445575e-07 -1.82613326e-05 -8.32147434e-05 1.84151885e-04]] | -0.01599707 | 17.97632 | 2.198792 | 0.03495257 | 0.01831882 | 0.5525098 | -0.05548951 | 0.193161 | [[ 1.03471033e-09 -9.45019036e-10 -2.26498443e-09 -5.72463995e-08 -1.58573174e-07 2.20994312e-07] [-1.50068716e-10 1.72638547e-08 3.02563927e-08 1.69310135e-06 5.08498923e-08 -2.09819832e-07] [-3.00676977e-10 3.02563927e-08 8.00129426e-08 5.08267187e-06 1.01878974e-07 -4.94224154e-07] [-1.67243241e-08 1.69310135e-06 5.08267187e-06 3.35512396e-04 5.66658780e-06 -2.99175985e-05] [-6.88161172e-08 5.08498923e-08 1.01878974e-07 5.66658780e-06 2.12069414e-05 -2.88164705e-05] [ 9.33612590e-08 -2.09819832e-07 -4.94224154e-07 -2.99175985e-05 -2.88164705e-05 4.07780114e-05]] | 0.8407283 | 13.55555 | 1.33504 | 0.04635138 | 0.02103462 | 0.4499534 | -0.04150139 | 0.1316232 | 0.5044987 | 0.5045001 | 1.513497 | 0 | 0 | -24.79185 | 6.7152 | 11.1331625 | 2 | 75003 | 1 | TRUE | TRUE
1048 | 10 | 167 | 328 | 0.517734375 | 0.5169666 | -0.03640625 | 10.55049 | 0.01186754 | 21.99422 | [[ 1.02394366e-09 -2.17517180e-11 -8.07114249e-11 -2.92029620e-09 -1.69626373e-07 3.73393919e-07] [-6.80631283e-12 7.95534723e-09 6.98455565e-09 2.94628003e-07 3.93842896e-09 -4.82966322e-08] [-2.02428347e-11 6.98455565e-09 3.38022117e-08 2.88878577e-06 1.17170855e-08 -1.96186222e-07] [-1.50921992e-09 2.94628003e-07 2.88878577e-06 2.67720859e-04 8.73602492e-07 -1.61093368e-05] [-6.17207693e-08 3.93842896e-09 1.17170855e-08 8.73602492e-07 3.30103922e-05 -7.26501987e-05] [ 1.35827246e-07 -4.82966322e-08 -1.96186222e-07 -1.61093368e-05 -7.26501987e-05 1.60790076e-04]] | -0.01726425 | 17.90947 | 2.19882 | 0.03508303 | 0.01844009 | 0.5632324 | -0.05858741 | 0.1991475 | [[ 8.31865203e-10 -5.87449942e-10 -1.39455910e-09 -3.75723367e-08 -1.26220465e-07 1.74383129e-07] [-9.30865990e-11 1.12967978e-08 1.97814263e-08 1.11329690e-06 3.11757091e-08 -1.34298583e-07] [-1.85122956e-10 1.97814263e-08 5.19629289e-08 3.31220427e-06 6.19978277e-08 -3.15082460e-07] [-1.03310595e-08 1.11329690e-06 3.31220427e-06 2.19250217e-04 3.45980251e-06 -1.91656054e-05] [-4.46408375e-08 3.11757091e-08 6.19978277e-08 3.45980251e-06 1.36017575e-05 -1.84664124e-05] [ 6.05160989e-08 -1.34298583e-07 -3.15082460e-07 -1.91656054e-05 -1.84664124e-05 2.61218590e-05]] | 0.8331568 | 13.4996 | 1.33514 | 0.04654349 | 0.02091717 | 0.439915 | -0.03656936 | 0.1255187 | 0.5044993 | 0.5044998 | 1.513503 | 0 | 0 | -24.79185 | 6.7152 | 11.1331625 | 2 | 74912 | 1 | TRUE | TRUE
1049 | 10 | 167 | 329 | 0.530859375 | 0.5254358 | -0.03125 | 10.49841 | 0.0118658 | 22.02174 | [[ 8.97199812e-10 -1.80044702e-11 -6.66236414e-11 -2.44003648e-09 -1.47569235e-07 3.24823168e-07] [-5.18119642e-12 6.01616484e-09 5.09755978e-09 2.13509155e-07 3.00297008e-09 -3.57688680e-08] [-1.55340509e-11 5.09755978e-09 2.53365778e-08 2.21084473e-06 9.00620191e-09 -1.47788442e-07] [-1.18299242e-09 2.13509155e-07 2.21084473e-06 2.08919273e-04 6.85883859e-07 -1.23865146e-05] [-4.72796508e-08 3.00297008e-09 9.00620191e-09 6.85883859e-07 2.53922440e-05 -5.58840473e-05] [ 1.04047420e-07 -3.57688680e-08 -1.47788442e-07 -1.23865146e-05 -5.58840473e-05 1.23668900e-04]] | -0.01754583 | 17.98996 | 2.198826 | 0.03492606 | 0.01811008 | 0.5472755 | -0.05043647 | 0.1826895 | [[ 1.07286948e-09 -7.96964984e-10 -1.87882139e-09 -4.99991225e-08 -1.62391291e-07 2.24654427e-07] [-1.07417195e-10 1.34771752e-08 2.34268377e-08 1.33529552e-06 3.57777775e-08 -1.57744729e-07] [-2.12784858e-10 2.34268377e-08 6.15812060e-08 3.97965127e-06 7.08710567e-08 -3.70197813e-07] [-1.20360158e-08 1.33529552e-06 3.97965127e-06 2.67016006e-04 4.00868825e-06 -2.28449301e-05] [-5.39589616e-08 3.57777775e-08 7.08710567e-08 4.00868825e-06 1.63714722e-05 -2.22095598e-05] [ 7.30980295e-08 -1.57744729e-07 -3.70197813e-07 -2.28449301e-05 -2.22095598e-05 3.13784434e-05]] | 0.832985 | 13.51682 | 1.335143 | 0.04648421 | 0.02066054 | 0.4305784 | -0.0368531 | 0.1268608 | 0.5044991 | 0.5045007 | 1.5135 | 0 | 0 | -24.79185 | 6.7152 | 11.1331625 | 2 | 74564 | 1 | TRUE | TRUE
1050 | 10 | 167 | 330 | 0.528046875 | 0.5339049 | -0.0340625 | 10.61411 | 0.01191966 | 21.88564 | [[ 9.97579449e-10 -4.60833094e-12 -1.71035164e-11 -6.26515546e-10 -1.64770793e-07 3.62408499e-07] [-1.22806961e-12 7.35518610e-09 6.49737824e-09 2.76628869e-07 7.05321983e-10 -3.83386878e-08] [-3.62133597e-12 6.49737824e-09 3.10880446e-08 2.65500605e-06 2.08309699e-09 -1.61200458e-07] [-2.69756426e-10 2.76628869e-07 2.65500605e-06 2.45902764e-04 1.55192732e-07 -1.33723420e-05] [-5.66363753e-08 7.05321983e-10 2.08309699e-09 1.55192732e-07 3.00859024e-05 -6.61688111e-05] [ 1.24560328e-07 -3.83386878e-08 -1.61200458e-07 -1.33723420e-05 -6.61688111e-05 1.46352851e-04]] | -0.02246974 | 17.87843 | 2.198934 | 0.03514394 | 0.01843442 | 0.5660351 | -0.05817468 | 0.1977475 | [[ 9.58352201e-10 -7.01645729e-10 -1.66166284e-09 -4.47461915e-08 -1.45302228e-07 2.00972060e-07] [-1.04921065e-10 1.23589486e-08 2.15521556e-08 1.23277727e-06 3.48810587e-08 -1.47828892e-07] [-2.08181428e-10 2.15521556e-08 5.69762661e-08 3.69298972e-06 6.92078298e-08 -3.47344451e-07] [-1.18065379e-08 1.23277727e-06 3.69298972e-06 2.48380418e-04 3.92487460e-06 -2.14701104e-05] [-5.02492675e-08 3.48810587e-08 6.92078298e-08 3.92487460e-06 1.52375970e-05 -2.06870372e-05] [ 6.81208112e-08 -1.47828892e-07 -3.47344451e-07 -2.14701104e-05 -2.06870372e-05 2.92401841e-05]] | 0.8353259 | 13.4949 | 1.335112 | 0.0465597 | 0.02059056 | 0.4171583 | -0.03280875 | 0.1212867 | 0.5044996 | 0.5044987 | 1.513498 | 0 | 0 | -24.79185 | 6.7152 | 11.1331625 | 2 | 74706 | 1 | TRUE | TRUE
1051 | 10 | 167 | 331 | 0.544453125 | 0.542374 | -0.03265625 | 10.53191 | 0.01187167 | 21.96842 | [[ 1.17854639e-09 -9.65099621e-12 -3.55570615e-11 -1.29260871e-09 -1.94576299e-07 4.28039004e-07] [ 3.07206338e-11 7.65952148e-09 6.83704902e-09 2.91304431e-07 -1.76441945e-08 2.02474787e-10] [ 9.01634246e-11 6.83704902e-09 3.21948607e-08 2.73112523e-06 -5.17803409e-08 -4.83023490e-08] [ 6.67093416e-09 2.91304431e-07 2.73112523e-06 2.51549361e-04 -3.83102565e-06 -4.97745910e-06] [-5.84897223e-08 -1.76441945e-08 -5.17803409e-08 -3.83102565e-06 3.09863261e-05 -6.78400068e-05] [ 1.28098038e-07 2.02474787e-10 -4.83023490e-08 -4.97745910e-06 -6.78400068e-05 1.49377456e-04]] | -0.02139401 | 17.86054 | 2.198911 | 0.03517914 | 0.01853762 | 0.5755982 | -0.05133589 | 0.1826345 | [[ 1.26437405e-09 -8.26742366e-10 -1.96208061e-09 -5.11451521e-08 -1.92376629e-07 2.65014175e-07] [-6.57541331e-11 1.56795353e-08 2.72313269e-08 1.56863625e-06 2.18346741e-08 -1.57253479e-07] [-1.30411716e-10 2.72313269e-08 7.21255323e-08 4.71230215e-06 4.33056221e-08 -3.80796507e-07] [-7.45624078e-09 1.56863625e-06 4.71230215e-06 3.19443975e-04 2.47598372e-06 -2.40311892e-05] [-6.40207107e-08 2.18346741e-08 4.33056221e-08 2.47598372e-06 1.93937713e-05 -2.61176363e-05] [ 8.61547304e-08 -1.57253479e-07 -3.80796507e-07 -2.40311892e-05 -2.61176363e-05 3.66441970e-05]] | 0.8214102 | 13.51844 | 1.335296 | 0.04647861 | 0.02045791 | 0.4141625 | -0.02472495 | 0.1114285 | 0.5044999 | 0.5045002 | 1.513503 | 0 | 0 | -24.79185 | 6.7152 | 11.1331625 | 2 | 74728 | 1 | TRUE | TRUE
1052 | 10 | 167 | 332 | 0.551015625 | 0.5508432 | -0.03421875 | 10.49485 | 0.01185188 | 21.91582 | [[ 1.07467868e-09 1.31376194e-10 4.85484524e-10 1.76934742e-08 -1.78084173e-07 3.89093740e-07] [ 2.96442436e-11 7.40979062e-09 6.58708460e-09 2.80074707e-07 -1.70537575e-08 2.67195168e-10] [ 8.72423873e-11 6.58708460e-09 3.11961798e-08 2.65169724e-06 -5.01845317e-08 -4.68287505e-08] [ 6.46808247e-09 2.80074707e-07 2.65169724e-06 2.44661907e-04 -3.72058976e-06 -4.83425595e-06] [-5.67965915e-08 -1.70537575e-08 -5.01845317e-08 -3.72058976e-06 3.01513845e-05 -6.60129668e-05] [ 1.24391341e-07 2.67195168e-10 -4.68287505e-08 -4.83425595e-06 -6.60129668e-05 1.45353717e-04]] | -0.02291823 | 17.87296 | 2.198944 | 0.0351547 | 0.01850945 | 0.5728626 | -0.05557899 | 0.1919553 | [[ 9.92807713e-10 -5.88871989e-10 -1.39515961e-09 -3.80396534e-08 -1.50273424e-07 2.06545242e-07] [-4.50541035e-11 1.03996746e-08 1.80842406e-08 1.03493267e-06 1.49941022e-08 -1.04977451e-07] [-8.93632391e-11 1.80842406e-08 4.77149575e-08 3.09615024e-06 2.97404957e-08 -2.53280111e-07] [-5.07562040e-09 1.03493267e-06 3.09615024e-06 2.08522796e-04 1.68918887e-06 -1.58676334e-05] [-4.18925706e-08 1.49941022e-08 2.97404957e-08 1.68918887e-06 1.27041799e-05 -1.71150824e-05] [ 5.63946616e-08 -1.04977451e-07 -2.53280111e-07 -1.58676334e-05 -1.71150824e-05 2.40297201e-05]] | 0.8229406 | 13.51785 | 1.335276 | 0.04648067 | 0.02058798 | 0.4240124 | -0.02446596 | 0.1104182 | 0.504499 | 0.5044995 | 1.513498 | 0 | 0 | -24.79185 | 6.7152 | 11.1331625 | 2 | 74714 | 1 | TRUE | TRUE
1053 | 10 | 167 | 333 | 0.563828125 | 0.5593123 | -0.0365625 | 10.49603 | 0.01184327 | 21.94178 | [[ 1.22695865e-09 1.49522846e-10 5.51462490e-10 2.01853368e-08 -2.02644940e-07 4.42759955e-07] [ 3.33235065e-11 8.09784036e-09 6.98552426e-09 2.98750233e-07 -1.91830599e-08 2.31477529e-09] [ 9.94842310e-11 6.98552426e-09 3.44825152e-08 2.99761776e-06 -5.72642855e-08 -4.80035259e-08] [ 7.54877412e-09 2.98750233e-07 2.99761776e-06 2.81858837e-04 -4.34510351e-06 -5.17467017e-06] [-6.38458859e-08 -1.91830599e-08 -5.72642855e-08 -4.34510351e-06 3.40644717e-05 -7.45765318e-05] [ 1.39821390e-07 2.31477529e-09 -4.80035259e-08 -5.17467017e-06 -7.45765318e-05 1.64184416e-04]] | -0.02296202 | 17.91693 | 2.198945 | 0.03506842 | 0.0181372 | 0.5429028 | -0.05382384 | 0.1893762 | [[ 1.03844277e-09 -7.34170167e-10 -1.74104302e-09 -4.37505032e-08 -1.57731451e-07 2.17718117e-07] [-5.08101329e-11 1.37632376e-08 2.38924876e-08 1.36007438e-06 1.69431490e-08 -1.34727466e-07] [-1.00641088e-10 2.38924876e-08 6.26630578e-08 4.04520385e-06 3.35601897e-08 -3.25233597e-07] [-5.68882982e-09 1.36007438e-06 4.04520385e-06 2.71182248e-04 1.89702382e-06 -2.03158942e-05] [-5.44837199e-08 1.69431490e-08 3.35601897e-08 1.89702382e-06 1.65310038e-05 -2.22460340e-05] [ 7.32704029e-08 -1.34727466e-07 -3.25233597e-07 -2.03158942e-05 -2.22460340e-05 3.12134536e-05]] | 0.8189966 | 13.53114 | 1.335328 | 0.04643501 | 0.02069322 | 0.4376246 | -0.03409076 | 0.1225812 | 0.5044997 | 0.5044993 | 1.513499 | 0 | 0 | -24.79185 | 6.7152 | 11.1331625 | 2 | 74831 | 1 | TRUE | TRUE
1054 | 10 | 167 | 334 | 0.56453125 | 0.5677814 | -0.03515625 | 10.40703 | 0.01179548 | 21.98195 | [[ 1.33066170e-09 1.89558643e-10 6.86446330e-10 2.46238450e-08 -2.19478738e-07 4.79125658e-07] [ 3.42553868e-12 8.45473258e-09 7.34942400e-09 3.19936747e-07 -1.94246036e-09 -3.74417619e-08] [ 1.00443965e-11 7.34942400e-09 3.52069201e-08 3.06409335e-06 -5.69200358e-09 -1.64791193e-07] [ 7.62901986e-10 3.19936747e-07 3.06409335e-06 2.88659114e-04 -4.32300457e-07 -1.40840465e-05] [-6.50401090e-08 -1.94246036e-09 -5.69200358e-09 -4.32300457e-07 3.41019270e-05 -7.49591653e-05] [ 1.42968784e-07 -3.74417619e-08 -1.64791193e-07 -1.40840465e-05 -7.49591653e-05 1.65701863e-04]] | -0.02720027 | 17.86365 | 2.199038 | 0.03517302 | 0.01808882 | 0.5529441 | -0.05494375 | 0.1920128 | [[ 6.34113037e-10 -4.74540844e-10 -1.11943363e-09 -2.77054857e-08 -9.58656401e-08 1.32531612e-07] [-8.17619330e-11 1.33090017e-08 2.30179471e-08 1.30673899e-06 2.68862651e-08 -1.43438598e-07] [-1.59680382e-10 2.30179471e-08 5.90886364e-08 3.79144811e-06 5.25082017e-08 -3.33850404e-07] [-8.97432255e-09 1.30673899e-06 3.79144811e-06 2.52636555e-04 2.95102692e-06 -2.05673203e-05] [-5.04894680e-08 2.68862651e-08 5.25082017e-08 2.95102692e-06 1.50801222e-05 -2.03963174e-05] [ 6.82092615e-08 -1.43438598e-07 -3.33850404e-07 -2.05673203e-05 -2.03963174e-05 2.87807478e-05]] | 0.81832 | 13.46258 | 1.335337 | 0.04667146 | 0.02073384 | 0.4467781 | -0.03902067 | 0.1286105 | 0.5045 | 0.5044994 | 1.513499 | 0 | 0 | -24.79185 | 6.7152 | 11.1331625 | 2 | 74799 | 1 | TRUE | TRUE
1055 | 10 | 167 | 335 | 0.5590625 | 0.5762506 | -0.03265625 | 10.58939 | 0.01190155 | 21.9267 | [[ 8.28172715e-10 7.54667106e-12 2.76755066e-11 9.95047330e-10 -1.36641368e-07 3.00336039e-07] [ 1.57814951e-12 5.70305773e-09 4.93438196e-09 2.07695289e-07 -9.10702977e-10 -2.60282046e-08] [ 4.67311445e-12 4.93438196e-09 2.37384364e-08 2.04600848e-06 -2.69413117e-09 -1.13856221e-07] [ 3.51397378e-10 2.07695289e-07 2.04600848e-06 1.91372688e-04 -2.02569433e-07 -9.61104411e-06] [-4.38591777e-08 -9.10702977e-10 -2.69413117e-09 -2.02569433e-07 2.33588420e-05 -5.13511769e-05] [ 9.64205388e-08 -2.60282046e-08 -1.13856221e-07 -9.61104411e-06 -5.13511769e-05 1.13521387e-04]] | -0.02672422 | 17.9437 | 2.199028 | 0.0350161 | 0.01830104 | 0.5661981 | -0.05256077 | 0.1860966 | [[ 7.20214950e-10 -4.83532727e-10 -1.14634198e-09 -2.82543228e-08 -1.09679004e-07 1.51099176e-07] [-5.56193575e-11 1.08823363e-08 1.90627514e-08 1.06002191e-06 1.84422567e-08 -1.13369655e-07] [-1.09348330e-10 1.90627514e-08 4.89005272e-08 3.06681396e-06 3.62576872e-08 -2.66271577e-07] [-6.01025043e-09 1.06002191e-06 3.06681396e-06 1.99780737e-04 1.99286800e-06 -1.60878710e-05] [-4.02968872e-08 1.84422567e-08 3.62576872e-08 1.99286800e-06 1.21091748e-05 -1.63496745e-05] [ 5.43530160e-08 -1.13369655e-07 -2.66271577e-07 -1.60878710e-05 -1.63496745e-05 2.30602270e-05]] | 0.8125311 | 13.42714 | 1.335414 | 0.04679466 | 0.0211565 | 0.4605539 | -0.03727438 | 0.1246781 | 0.5044999 | 0.5044999 | 1.513502 | 0 | 0 | -24.79185 | 6.7152 | 11.1331625 | 2 | 74759 | 1 | TRUE | TRUE
1056 | 10 | 167 | 336 | 0.56546875 | 0.5847197 | -0.033203125 | 10.64077 | 0.01193391 | 21.79206 | [[ 1.01845669e-09 1.03738559e-11 3.84830146e-11 1.41803516e-09 -1.67710917e-07 3.68603816e-07] [ 3.41127366e-12 7.42985408e-09 6.50579723e-09 2.76757868e-07 -1.96379754e-09 -3.25963488e-08] [ 1.01083370e-11 6.50579723e-09 3.13622664e-08 2.69324839e-06 -5.81584431e-09 -1.45284231e-07] [ 7.57397985e-10 2.76757868e-07 2.69324839e-06 2.50709506e-04 -4.35748708e-07 -1.22662789e-05] [-5.74515787e-08 -1.96379754e-09 -5.81584431e-09 -4.35748708e-07 3.05516051e-05 -6.71514659e-05] [ 1.26281514e-07 -3.25963488e-08 -1.45284231e-07 -1.22662789e-05 -6.71514659e-05 1.48430896e-04]] | -0.02718781 | 17.89726 | 2.199038 | 0.03510696 | 0.01834595 | 0.5611961 | -0.04965268 | 0.1792315 | [[ 9.27325014e-10 -6.71960226e-10 -1.59905433e-09 -3.98857536e-08 -1.40955363e-07 1.94720557e-07] [-8.43531114e-11 1.44741682e-08 2.52621443e-08 1.42532364e-06 2.80852899e-08 -1.55721819e-07] [-1.66850996e-10 2.52621443e-08 6.58817620e-08 4.20634859e-06 5.55525809e-08 -3.68520713e-07] [-9.32918551e-09 1.42532364e-06 4.20634859e-06 2.78881028e-04 3.10610341e-06 -2.26102857e-05] [-5.62992810e-08 2.80852899e-08 5.55525809e-08 3.10610341e-06 1.70395282e-05 -2.30290014e-05] [ 7.60065186e-08 -1.55721819e-07 -3.68520713e-07 -2.26102857e-05 -2.30290014e-05 3.24585897e-05]] | 0.8195534 | 13.48577 | 1.335321 | 0.04659121 | 0.02086788 | 0.442212 | -0.03116959 | 0.1178321 | 0.5044993 | 0.5044988 | 1.513498 | 0 | 0 | -24.79185 | 6.7152 | 11.1331625 | 2 | 74715 | 1 | TRUE | TRUE
1057 | 10 | 167 | 337 | 0.559296875 | 0.5931889 | -0.03359375 | 10.55518 | 0.01188414 | 21.91963 | [[ 1.08599585e-09 1.22769178e-11 4.51003973e-11 1.63393095e-09 -1.78862944e-07 3.93095374e-07] [ 4.06473638e-12 8.96722292e-09 7.85725951e-09 3.38134121e-07 -2.32153100e-09 -3.94279839e-08] [ 1.19589191e-11 7.85725951e-09 3.75638416e-08 3.23809044e-06 -6.82629382e-09 -1.74205556e-07] [ 8.99489688e-10 3.38134121e-07 3.23809044e-06 3.02472772e-04 -5.13414390e-07 -1.47620386e-05] [-6.89318272e-08 -2.32153100e-09 -6.82629382e-09 -5.13414390e-07 3.63676379e-05 -7.99354487e-05] [ 1.51516600e-07 -3.94279839e-08 -1.74205556e-07 -1.47620386e-05 -7.99354487e-05 1.76694367e-04]] | -0.0274346 | 17.87218 | 2.199044 | 0.03515623 | 0.01826332 | 0.5605003 | -0.05456655 | 0.1907607 | [[ 1.04755112e-09 -5.23893330e-10 -1.22989685e-09 -3.46954340e-08 -1.57311185e-07 2.15314626e-07] [-5.90089165e-11 9.76278217e-09 1.68644614e-08 9.89160609e-07 1.94015662e-08 -1.05458364e-07] [-1.16510757e-10 1.68644614e-08 4.48738881e-08 2.98569444e-06 3.83074006e-08 -2.52227729e-07] [-6.77972606e-09 9.89160609e-07 2.98569444e-06 2.05935816e-04 2.22907973e-06 -1.61142475e-05] [-4.09788799e-08 1.94015662e-08 3.83074006e-08 2.22907973e-06 1.23261757e-05 -1.66513247e-05] [ 5.53041475e-08 -1.05458364e-07 -2.52227729e-07 -1.61142475e-05 -1.66513247e-05 2.34099483e-05]] | 0.8165693 | 13.50554 | 1.33536 | 0.04652303 | 0.02009525 | 0.3893598 | -0.03306309 | 0.1238055 | 0.5044994 | 0.5044991 | 1.513502 | 0 | 0 | -24.79185 | 6.7152 | 11.1331625 | 2 | 74736 | 1 | TRUE | TRUE
1058 | 10 | 167 | 338 | 0.57265625 | 0.601658 | -0.0315625 | 10.6158 | 0.01192604 | 21.88589 | [[ 1.05603384e-09 2.54022193e-11 9.26114229e-11 3.27391940e-09 -1.74658873e-07 3.83622717e-07] [ 4.91587807e-12 7.23205978e-09 6.39615243e-09 2.72514620e-07 -2.81575645e-09 -2.99314290e-08] [ 1.43945355e-11 6.39615243e-09 3.00738607e-08 2.56592949e-06 -8.24187190e-09 -1.33377811e-07] [ 1.07121011e-09 2.72514620e-07 2.56592949e-06 2.37739524e-04 -6.13321350e-07 -1.12441701e-05] [-5.48904048e-08 -2.81575645e-09 -8.24187190e-09 -6.13321350e-07 2.89856805e-05 -6.36953803e-05] [ 1.20627378e-07 -2.99314290e-08 -1.33377811e-07 -1.12441701e-05 -6.36953803e-05 1.40767698e-04]] | -0.03110412 | 17.87633 | 2.199124 | 0.03514808 | 0.01844403 | 0.5759828 | -0.05206231 | 0.1842924 | [[ 1.05508791e-09 -8.04697417e-10 -1.92354671e-09 -4.54785583e-08 -1.60855007e-07 2.22442326e-07] [-7.97696343e-11 1.58302615e-08 2.75881915e-08 1.55656155e-06 2.64571126e-08 -1.64293649e-07] [-1.57187872e-10 2.75881915e-08 7.15399050e-08 4.56389356e-06 5.21343959e-08 -3.89033622e-07] [-8.78309629e-09 1.55656155e-06 4.56389356e-06 3.02337712e-04 2.91307272e-06 -2.39104379e-05] [-6.08166494e-08 2.64571126e-08 5.21343959e-08 2.91307272e-06 1.83249205e-05 -2.47300895e-05] [ 8.19961970e-08 -1.64293649e-07 -3.89033622e-07 -2.39104379e-05 -2.47300895e-05 3.48226141e-05]] | 0.8124828 | 13.4707 | 1.335414 | 0.04664334 | 0.0208663 | 0.4448017 | -0.04005262 | 0.1296363 | 0.504499 | 0.5044991 | 1.5135 | 0 | 0 | -24.79185 | 6.7152 | 11.1331625 | 2 | 74638 | 1 | TRUE | TRUE
1059 | 10 | 167 | 339 | 0.5596875 | 0.6101271 | -0.034453125 | 10.58845 | 0.01190525 | 21.87969 | [[ 1.04208585e-09 1.69312432e-11 6.20767189e-11 2.25544143e-09 -1.70999572e-07 3.75721809e-07] [ 2.45131287e-12 7.12628349e-09 6.16070209e-09 2.60507879e-07 -1.41046078e-09 -3.18967167e-08] [ 7.24441780e-12 6.16070209e-09 2.96131918e-08 2.55807811e-06 -4.16515371e-09 -1.40236253e-07] [ 5.45983477e-10 2.60507879e-07 2.55807811e-06 2.39729215e-04 -3.13889989e-07 -1.18810461e-05] [-5.47752328e-08 -1.41046078e-09 -4.16515371e-09 -3.13889989e-07 2.90992470e-05 -6.39664187e-05] [ 1.20411195e-07 -3.18967167e-08 -1.40236253e-07 -1.18810461e-05 -6.39664187e-05 1.41401232e-04]] | -0.02899373 | 17.93578 | 2.199078 | 0.03503157 | 0.01825689 | 0.5644221 | -0.04882229 | 0.1778583 | [[ 8.11980403e-10 -6.99891636e-10 -1.66756463e-09 -3.94684021e-08 -1.23835830e-07 1.71977290e-07] [-7.61666496e-11 1.36244498e-08 2.37864265e-08 1.33237323e-06 2.52635804e-08 -1.44702815e-07] [-1.49861811e-10 2.37864265e-08 6.13091301e-08 3.87878595e-06 4.97071867e-08 -3.39839942e-07] [-8.30680271e-09 1.33237323e-06 3.87878595e-06 2.54879185e-04 2.75523814e-06 -2.06791547e-05] [-5.13643055e-08 2.52635804e-08 4.97071867e-08 2.75523814e-06 1.54581961e-05 -2.08879686e-05] [ 6.93311624e-08 -1.44702815e-07 -3.39839942e-07 -2.06791547e-05 -2.08879686e-05 2.94627632e-05]] | 0.8191962 | 13.45345 | 1.335325 | 0.04670316 | 0.0210094 | 0.4540881 | -0.03089105 | 0.1165034 | 0.5044999 | 0.5044987 | 1.513502 | 0 | 0 | -24.79185 | 6.7152 | 11.1331625 | 2 | 74706 | 1 | TRUE | TRUE
1060 | 10 | 167 | 340 | 0.55640625 | 0.6185963 | -0.0309375 | 10.5565 | 0.01188187 | 21.87529 | [[ 7.81348966e-10 1.44799761e-11 5.27447645e-11 1.90009766e-09 -1.28366340e-07 2.82018529e-07] [ 3.92618462e-12 5.81272851e-09 5.12263664e-09 2.18882174e-07 -2.23972753e-09 -2.39919410e-08] [ 1.14362947e-11 5.12263664e-09 2.39176673e-08 2.04719251e-06 -6.52144599e-09 -1.06153219e-07] [ 8.53736963e-10 2.18882174e-07 2.04719251e-06 1.90347443e-04 -4.86819514e-07 -8.97684998e-06] [-4.38293306e-08 -2.23972753e-09 -6.52144599e-09 -4.86819514e-07 2.30430423e-05 -5.06367298e-05] [ 9.63198210e-08 -2.39919410e-08 -1.06153219e-07 -8.97684998e-06 -5.06367298e-05 1.11908531e-04]] | -0.02956431 | 17.87814 | 2.19909 | 0.03514451 | 0.01838457 | 0.5783329 | -0.05013706 | 0.1800121 | [[ 1.50432400e-09 -6.44671168e-10 -1.50429656e-09 -4.35476493e-08 -2.24943107e-07 3.06870689e-07] [-8.01901985e-11 1.60187445e-08 2.75433894e-08 1.62500151e-06 2.63060910e-08 -1.65165187e-07] [-1.57979822e-10 2.75433894e-08 7.32354730e-08 4.90472133e-06 5.18248425e-08 -3.97536842e-07] [-9.25318143e-09 1.62500151e-06 4.90472133e-06 3.40517776e-04 3.03547245e-06 -2.56460929e-05] [-6.74123019e-08 2.63060910e-08 5.18248425e-08 3.03547245e-06 2.02373035e-05 -2.72859172e-05] [ 9.08190290e-08 -1.65165187e-07 -3.97536842e-07 -2.56460929e-05 -2.72859172e-05 3.82873999e-05]] | 0.8108468 | 13.52102 | 1.335436 | 0.04646976 | 0.01998126 | 0.3877838 | -0.03567654 | 0.1273186 | 0.5045 | 0.5044994 | 1.5135 | 0 | 0 | -24.79185 | 6.7152 | 11.1331625 | 2 | 74774 | 1 | TRUE | TRUE
1061 | 10 | 167 | 341 | 0.566953125 | 0.6270654 | -0.0334375 | 10.63923 | 0.01193161 | 21.88266 | [[ 1.11422045e-09 1.97597289e-11 7.25925441e-11 2.60361042e-09 -1.84409625e-07 4.05159803e-07] [ 7.04745451e-12 9.44764314e-09 8.31467335e-09 3.53327131e-07 -4.05501880e-09 -3.81789755e-08] [ 2.08161238e-11 8.31467335e-09 3.97628355e-08 3.40149066e-06 -1.19731883e-08 -1.74051134e-07] [ 1.55345357e-09 3.53327131e-07 3.40149066e-06 3.15636899e-04 -8.93501862e-07 -1.47344277e-05] [-7.26483274e-08 -4.05501880e-09 -1.19731883e-08 -8.93501862e-07 3.85897772e-05 -8.47948799e-05] [ 1.59643000e-07 -3.81789755e-08 -1.74051134e-07 -1.47344277e-05 -8.47948799e-05 1.87380094e-04]] | -0.02934189 | 17.89027 | 2.199086 | 0.03512068 | 0.01840963 | 0.5668754 | -0.05127715 | 0.183057 | [[ 5.57880460e-10 -3.26207497e-10 -7.76684461e-10 -1.97324406e-08 -8.50707497e-08 1.16793542e-07] [-4.78003511e-11 1.01712566e-08 1.78334971e-08 9.96864546e-07 1.59249442e-08 -1.04514475e-07] [-9.45403229e-11 1.78334971e-08 4.62782297e-08 2.92260781e-06 3.14967314e-08 -2.48539186e-07] [-5.23057492e-09 9.96864546e-07 2.92260781e-06 1.91682886e-04 1.74259644e-06 -1.51395544e-05] [-3.87506034e-08 1.59249442e-08 3.14967314e-08 1.74259644e-06 1.17180319e-05 -1.58050173e-05] [ 5.22187044e-08 -1.04514475e-07 -2.48539186e-07 -1.51395544e-05 -1.58050173e-05 2.22532520e-05]] | 0.8110974 | 13.45767 | 1.335433 | 0.04668851 | 0.02105717 | 0.4505233 | -0.03892305 | 0.1274235 | 0.5045009 | 0.5045009 | 1.513499 | 0 | 0 | -24.79185 | 6.7152 | 11.1331625 | 2 | 74733 | 1 | TRUE | TRUE
1062 | 10 | 167 | 342 | 0.5646875 | 0.6355345 | -0.033828125 | 10.70243 | 0.01197204 | 21.81398 | [[ 1.03837845e-09 3.15029167e-11 1.16749382e-10 4.27237179e-09 -1.71162509e-07 3.75814088e-07] [ 5.90483566e-12 6.99277653e-09 6.00961259e-09 2.53133050e-07 -3.41450629e-09 -2.67465783e-08] [ 1.76144477e-11 6.00961259e-09 2.94451620e-08 2.55060996e-06 -1.01824735e-08 -1.26217862e-07] [ 1.33146909e-09 2.53133050e-07 2.55060996e-06 2.39413433e-04 -7.69669135e-07 -1.08472439e-05] [-5.45245968e-08 -3.41450629e-09 -1.01824735e-08 -7.69669135e-07 2.91653565e-05 -6.40801731e-05] [ 1.19805981e-07 -2.67465783e-08 -1.26217862e-07 -1.08472439e-05 -6.40801731e-05 1.41578322e-04]] | -0.03357338 | 17.95316 | 2.199179 | 0.03499766 | 0.01822073 | 0.5545015 | -0.05101086 | 0.182897 | [[ 8.54668519e-10 -5.28082362e-10 -1.24701387e-09 -3.32732550e-08 -1.29869406e-07 1.78630792e-07] [-6.24820866e-11 1.14273922e-08 1.99788900e-08 1.13314594e-06 2.07037855e-08 -1.21185233e-07] [-1.23493843e-10 1.99788900e-08 5.22537457e-08 3.35074139e-06 4.09202778e-08 -2.88018919e-07] [-6.93282729e-09 1.13314594e-06 3.35074139e-06 2.22982565e-04 2.29721283e-06 -1.77689886e-05] [-4.49138110e-08 2.07037855e-08 4.09202778e-08 2.29721283e-06 1.35439801e-05 -1.82896313e-05] [ 6.05909352e-08 -1.21185233e-07 -2.88018919e-07 -1.77689886e-05 -1.82896313e-05 2.57567343e-05]] | 0.8213093 | 13.45654 | 1.335297 | 0.04669244 | 0.02076363 | 0.4285311 | -0.02768008 | 0.1134128 | 0.5044986 | 0.5044999 | 1.513499 | 0 | 0 | -24.79185 | 6.7152 | 11.1331625 | 2 | 74670 | 1 | TRUE | TRUE
1063 | 10 | 167 | 343 | 0.5709375 | 0.6440037 | -0.033203125 | 10.61595 | 0.01191862 | 21.81322 | [[ 1.02674572e-09 2.17205458e-11 7.99598704e-11 2.93110983e-09 -1.68723438e-07 3.70629549e-07] [ 6.98310986e-12 8.29930856e-09 7.26055568e-09 3.08279098e-07 -4.00519977e-09 -3.23002764e-08] [ 2.05062865e-11 7.26055568e-09 3.44217879e-08 2.95434471e-06 -1.17578868e-08 -1.47670438e-07] [ 1.53521356e-09 3.08279098e-07 2.95434471e-06 2.75273678e-04 -8.80237383e-07 -1.25728881e-05] [-6.32599157e-08 -4.00519977e-09 -1.17578868e-08 -8.80237383e-07 3.34760163e-05 -7.35510127e-05] [ 1.38999804e-07 -3.23002764e-08 -1.47670438e-07 -1.25728881e-05 -7.35510127e-05 1.62516360e-04]] | -0.03057738 | 17.9051 | 2.199113 | 0.0350916 | 0.01835367 | 0.5717176 | -0.05250475 | 0.1853504 | [[ 1.03803528e-09 -5.94381440e-10 -1.40518745e-09 -3.65142377e-08 -1.56919128e-07 2.15356695e-07] [-8.29237042e-11 1.74034251e-08 3.02885772e-08 1.71298317e-06 2.74087529e-08 -1.78156693e-07] [-1.62983284e-10 3.02885772e-08 7.83574928e-08 5.00857995e-06 5.38709944e-08 -4.21702440e-07] [-9.12446412e-09 1.71298317e-06 5.00857995e-06 3.32399921e-04 3.01590850e-06 -2.59929250e-05] [-6.66822339e-08 2.74087529e-08 5.38709944e-08 3.01590850e-06 2.00247405e-05 -2.70094138e-05] [ 8.98604511e-08 -1.78156693e-07 -4.21702440e-07 -2.59929250e-05 -2.70094138e-05 3.80165287e-05]] | 0.8124557 | 13.45999 | 1.335415 | 0.04668046 | 0.0208173 | 0.4426702 | -0.03500713 | 0.1228635 | 0.5044989 | 0.5044994 | 1.513496 | 0 | 0 | -24.79185 | 6.7152 | 11.1331625 | 2 | 74732 | 1 | TRUE | TRUE
1064 | 10 | 167 | 344 | 0.57375 | 0.6524728 | -0.030078125 | 10.68242 | 0.01196517 | 21.82047 | [[ 1.13776523e-09 4.05522594e-11 1.50138212e-10 5.54222847e-09 -1.86952936e-07 4.10374018e-07] [ 9.46805541e-12 7.71039032e-09 6.79024403e-09 2.91662029e-07 -5.41821898e-09 -2.65485263e-08] [ 2.78947984e-11 6.79024403e-09 3.24795440e-08 2.78880243e-06 -1.59598337e-08 -1.28486588e-07] [ 2.08971837e-09 2.91662029e-07 2.78880243e-06 2.59502522e-04 -1.19559888e-06 -1.10551387e-05] [-5.93717693e-08 -5.41821898e-09 -1.59598337e-08 -1.19559888e-06 3.13913858e-05 -6.89449867e-05] [ 1.30411510e-07 -2.65485263e-08 -1.28486588e-07 -1.10551387e-05 -6.89449867e-05 1.52286132e-04]] | -0.03533763 | 17.86617 | 2.199217 | 0.03516806 | 0.01833119 | 0.5615716 | -0.0549486 | 0.1909967 | [[ 7.86342164e-10 -3.88929547e-10 -9.21885701e-10 -2.49210228e-08 -1.18671912e-07 1.62353605e-07] [-4.56707074e-11 9.44886918e-09 1.65557499e-08 9.20300680e-07 1.52097352e-08 -9.74554612e-08] [-9.00860933e-11 1.65557499e-08 4.26463879e-08 2.67645191e-06 3.00014745e-08 -2.30196038e-07] [-4.95491522e-09 9.20300680e-07 2.67645191e-06 1.74502707e-04 1.65013586e-06 -1.39295106e-05] [-3.52660681e-08 1.52097352e-08 3.00014745e-08 1.65013586e-06 1.06454515e-05 -1.43646512e-05] [ 4.75413687e-08 -9.74554612e-08 -2.30196038e-07 -1.39295106e-05 -1.43646512e-05 2.02439028e-05]] | 0.8111145 | 13.45147 | 1.335432 | 0.04671003 | 0.02116647 | 0.4617702 | -0.03044799 | 0.1151097 | 0.5044998 | 0.5045003 | 1.513502 | 0 | 0 | -24.79185 | 6.7152 | 11.1331625 | 2 | 74616 | 1 | TRUE | TRUE
1065 | 10 | 167 | 345 | 0.5634375 | 0.660942 | -0.029921875 | 10.66314 | 0.01195356 | 21.8123 | [[ 1.14970857e-09 3.11495173e-11 1.14805605e-10 4.20570900e-09 -1.89152200e-07 4.15382742e-07] [ 7.25660890e-12 7.17169674e-09 6.38849711e-09 2.73644082e-07 -4.14634386e-09 -2.69085188e-08] [ 2.11976895e-11 6.38849711e-09 2.99013311e-08 2.54439180e-06 -1.21090493e-08 -1.23910469e-07] [ 1.57323697e-09 2.73644082e-07 2.54439180e-06 2.35076206e-04 -8.98681996e-07 -1.05037717e-05] [-5.43392149e-08 -4.14634386e-09 -1.21090493e-08 -8.98681996e-07 2.86224203e-05 -6.28763693e-05] [ 1.19380048e-07 -2.69085188e-08 -1.23910469e-07 -1.05037717e-05 -6.28763693e-05 1.38916496e-04]] | -0.03244415 | 17.85047 | 2.199154 | 0.03519899 | 0.01847853 | 0.5767234 | -0.05516472 | 0.1906933 | [[ 1.00319180e-09 -6.04253879e-10 -1.42956797e-09 -3.77252940e-08 -1.52093728e-07 2.09047403e-07] [-7.22862185e-11 1.27033532e-08 2.20501649e-08 1.26820188e-06 2.38503938e-08 -1.35368397e-07] [-1.42509434e-10 2.20501649e-08 5.78760135e-08 3.76906513e-06 4.70199537e-08 -3.21621701e-07] [-8.12194447e-09 1.26820188e-06 3.76906513e-06 2.54657757e-04 2.67976010e-06 -2.01350826e-05] [-5.09758190e-08 2.38503938e-08 4.70199537e-08 2.67976010e-06 1.53332742e-05 -2.07096574e-05] [ 6.87814736e-08 -1.35368397e-07 -3.21621701e-07 -2.01350826e-05 -2.07096574e-05 2.91471610e-05]] | 0.8180541 | 13.48144 | 1.33534 | 0.04660618 | 0.02048317 | 0.4166404 | -0.02592479 | 0.1121771 | 0.5044995 | 0.5045001 | 1.513496 | 0 | 0 | -24.79185 | 6.7152 | 11.1331625 | 2 | 74626 | 1 | TRUE | TRUE
1066 | 10 | 167 | 346 | 0.56765625 | 0.6694111 | -0.029921875 | 10.68134 | 0.01195903 | 21.77053 | [[ 9.51713550e-10 2.56501501e-11 9.47824511e-11 3.46484008e-09 -1.56847401e-07 3.44442572e-07] [ 5.62394920e-12 6.87640553e-09 5.98329248e-09 2.57791153e-07 -3.22314697e-09 -2.69627835e-08] [ 1.67168447e-11 5.98329248e-09 2.92703006e-08 2.53690483e-06 -9.57752422e-09 -1.26411868e-07] [ 1.26463754e-09 2.57791153e-07 2.53690483e-06 2.37827227e-04 -7.24525021e-07 -1.08598414e-05] [-5.38084757e-08 -3.22314697e-09 -9.57752422e-09 -7.24525021e-07 2.85535496e-05 -6.27380660e-05] [ 1.18236020e-07 -2.69627835e-08 -1.26411868e-07 -1.08598414e-05 -6.27380660e-05 1.38626502e-04]] | -0.03242293 | 17.88149 | 2.199153 | 0.03513792 | 0.0181763 | 0.5458287 | -0.05007077 | 0.180948 | [[ 9.99473727e-10 -5.51260531e-10 -1.29667029e-09 -3.59139349e-08 -1.50507366e-07 2.06470611e-07] [-6.61075522e-11 1.18371663e-08 2.04150186e-08 1.19707688e-06 2.18933891e-08 -1.25687713e-07] [-1.31161893e-10 2.04150186e-08 5.46412281e-08 3.64204991e-06 4.34379087e-08 -3.03170184e-07] [-7.64639176e-09 1.19707688e-06 3.64204991e-06 2.51748617e-04 2.53230226e-06 -1.94278809e-05] [-5.01860896e-08 2.18933891e-08 4.34379087e-08 2.53230226e-06 1.52070033e-05 -2.05250099e-05] [ 6.76759175e-08 -1.25687713e-07 -3.03170184e-07 -1.94278809e-05 -2.05250099e-05 2.88215166e-05]] | 0.8198483 | 13.55402 | 1.335317 | 0.04635663 | 0.02010413 | 0.3940349 | -0.02412468 | 0.1119333 | 0.504499 | 0.504499 | 1.513502 | 0 | 0 | -24.79185 | 6.7152 | 11.1331625 | 2 | 74685 | 1 | TRUE | TRUE
1067 | 10 | 167 | 347 | 0.56765625 | 0.6778802 | -0.034140625 | 10.65021 | 0.01194016 | 21.72957 | [[ 8.39557002e-10 1.96816181e-11 7.25282389e-11 2.63516681e-09 -1.38755656e-07 3.04767878e-07] [ 7.21663799e-12 7.15854489e-09 6.35744657e-09 2.73083362e-07 -4.13485641e-09 -2.68674202e-08] [ 2.12716163e-11 6.35744657e-09 3.03312407e-08 2.59026671e-06 -1.21846513e-08 -1.25904863e-07] [ 1.58486924e-09 2.73083362e-07 2.59026671e-06 2.39757653e-04 -9.07812132e-07 -1.07088680e-05] [-5.51071341e-08 -4.13485641e-09 -1.21846513e-08 -9.07812132e-07 2.91595714e-05 -6.40571133e-05] [ 1.21068211e-07 -2.68674202e-08 -1.25904863e-07 -1.07088680e-05 -6.40571133e-05 1.41523558e-04]] | -0.03118845 | 17.84896 | 2.199126 | 0.03520196 | 0.01842022 | 0.5638539 | -0.05018569 | 0.1800177 | [[ 1.29828588e-09 -8.12477617e-10 -1.93270412e-09 -4.82595822e-08 -1.97569436e-07 2.71702143e-07] [-6.51153260e-11 1.39510113e-08 2.43088499e-08 1.38655284e-06 2.16333798e-08 -1.42937971e-07] [-1.28973969e-10 2.43088499e-08 6.39213659e-08 4.12949457e-06 4.28494737e-08 -3.43089109e-07] [-7.29368385e-09 1.38655284e-06 4.12949457e-06 2.76878670e-04 2.42320250e-06 -2.13769031e-05] [-5.56700197e-08 2.16333798e-08 4.28494737e-08 2.42320250e-06 1.68449929e-05 -2.27095789e-05] [ 7.49891440e-08 -1.42937971e-07 -3.43089109e-07 -2.13769031e-05 -2.27095789e-05 3.19157241e-05]] | 0.8115206 | 13.49464 | 1.335427 | 0.04656062 | 0.02065304 | 0.4257311 | -0.03176624 | 0.1192925 | 0.5045001 | 0.5045004 | 1.513499 | 0 | 0 | -24.79185 | 6.7152 | 11.1331625 | 2 | 74703 | 1 | TRUE | TRUE
1068 | 10 | 167 | 348 | 0.56203125 | 0.6863494 | -0.031171875 | 10.68607 | 0.01196738 | 21.78737 | [[ 9.54679659e-10 2.90903750e-11 1.07362444e-10 3.91742836e-09 -1.57653541e-07 3.46154607e-07] [ 7.20054420e-12 6.64757656e-09 5.81698276e-09 2.50910108e-07 -4.11846516e-09 -2.39766347e-08] [ 2.13020247e-11 5.81698276e-09 2.81624309e-08 2.43263885e-06 -1.21811294e-08 -1.15062354e-07] [ 1.60579792e-09 2.50910108e-07 2.43263885e-06 2.27434315e-04 -9.18225339e-07 -9.91854232e-06] [-5.16477349e-08 -4.11846516e-09 -1.21811294e-08 -9.18225339e-07 2.73299910e-05 -6.00338806e-05] [ 1.13460823e-07 -2.39766347e-08 -1.15062354e-07 -9.91854232e-06 -6.00338806e-05 1.32620048e-04]] | -0.03343598 | 17.86891 | 2.199176 | 0.03516266 | 0.01822844 | 0.5518624 | -0.05373535 | 0.1886132 | [[ 7.80710245e-10 -5.22300050e-10 -1.23522515e-09 -3.14448897e-08 -1.18833386e-07 1.63746983e-07] [-4.67297177e-11 9.72809723e-09 1.70430717e-08 9.52510842e-07 1.54281676e-08 -9.99805127e-08] [-9.17477497e-11 1.70430717e-08 4.37856841e-08 2.75855543e-06 3.02912995e-08 -2.35489344e-07] [-5.06446351e-09 9.52510842e-07 2.75855543e-06 1.80439944e-04 1.67207131e-06 -1.43075219e-05] [-3.63097108e-08 1.54281676e-08 3.02912995e-08 1.67207131e-06 1.08739406e-05 -1.46713132e-05] [ 4.89436304e-08 -9.99805127e-08 -2.35489344e-07 -1.43075219e-05 -1.46713132e-05 2.06770056e-05]] | 0.8179025 | 13.40783 | 1.335342 | 0.04686207 | 0.02105447 | 0.4503444 | -0.02923804 | 0.11415 | 0.5044993 | 0.504499 | 1.513498 | 0 | 0 | -24.79185 | 6.7152 | 11.1331625 | 2 | 74614 | 1 | TRUE | TRUE
1069 | 10 | 167 | 349 | 0.56453125 | 0.6948185 | -0.0315625 | 10.72067 | 0.01198336 | 21.76057 | [[ 8.73133933e-10 2.25754784e-11 8.38543541e-11 3.05842226e-09 -1.44633997e-07 3.17638605e-07] [ 6.16664511e-12 6.58266799e-09 5.76362985e-09 2.48623072e-07 -3.54134846e-09 -2.50089041e-08] [ 1.83961032e-11 5.76362985e-09 2.83320125e-08 2.44719926e-06 -1.05615021e-08 -1.19467347e-07] [ 1.38702023e-09 2.48623072e-07 2.44719926e-06 2.28517702e-04 -7.96293643e-07 -1.02576710e-05] [-5.18049620e-08 -3.54134846e-09 -1.05615021e-08 -7.96293643e-07 2.75566767e-05 -6.05408262e-05] [ 1.13821634e-07 -2.50089041e-08 -1.19467347e-07 -1.02576710e-05 -6.05408262e-05 1.33757962e-04]] | -0.03207929 | 17.86597 | 2.199146 | 0.03516846 | 0.01823136 | 0.543011 | -0.05479197 | 0.1913208 | [[ 6.58931192e-10 -3.75994181e-10 -8.94357105e-10 -2.29891300e-08 -1.00171467e-07 1.37457908e-07] [-4.23798686e-11 8.78130065e-09 1.54497110e-08 8.47152919e-07 1.41730251e-08 -9.07101894e-08] [-8.36592904e-11 1.54497110e-08 3.95401731e-08 2.44483749e-06 2.79780618e-08 -2.13423857e-07] [-4.53631849e-09 8.47152919e-07 2.44483749e-06 1.57122010e-04 1.51706911e-06 -1.27256291e-05] [-3.18764342e-08 1.41730251e-08 2.79780618e-08 1.51706911e-06 9.64149160e-06 -1.30133857e-05] [ 4.29812965e-08 -9.07101894e-08 -2.13423857e-07 -1.27256291e-05 -1.30133857e-05 1.83600905e-05]] | 0.8114918 | 13.43947 | 1.335427 | 0.04675174 | 0.0214436 | 0.4788458 | -0.03462717 | 0.1203276 | 0.5044997 | 0.504499 | 1.513502 | 0 | 0 | -24.79185 | 6.7152 | 11.1331625 | 2 | 74656 | 1 | TRUE | TRUE
1070 | 10 | 167 | 350 | 0.560078125 | 0.7032876 | -0.031015625 | 10.72946 | 0.01199735 | 21.78056 | [[ 1.00395642e-09 2.40890142e-11 8.95090271e-11 3.25300477e-09 -1.65679530e-07 3.63889428e-07] [ 7.56632886e-12 7.64736166e-09 6.67279755e-09 2.75059840e-07 -4.40643700e-09 -2.81107068e-08] [ 2.24032613e-11 6.67279755e-09 3.17393560e-08 2.69873044e-06 -1.30435648e-08 -1.31579509e-07] [ 1.66112011e-09 2.75059840e-07 2.69873044e-06 2.49690763e-04 -9.67108156e-07 -1.11457701e-05] [-5.82848811e-08 -4.40643700e-09 -1.30435648e-08 -9.67108156e-07 3.12749520e-05 -6.87041422e-05] [ 1.28049917e-07 -2.81107068e-08 -1.31579509e-07 -1.11457701e-05 -6.87041422e-05 1.51774944e-04]] | -0.03159356 | 17.97274 | 2.199135 | 0.03495952 | 0.01855446 | 0.583467 | -0.05397671 | 0.1877547 | [[ 1.15400641e-09 -5.21297520e-10 -1.23307254e-09 -3.39086419e-08 -1.74160308e-07 2.37804245e-07] [-5.86700027e-11 1.25130720e-08 2.18414238e-08 1.24494029e-06 1.95386105e-08 -1.28612636e-07] [-1.16513435e-10 2.18414238e-08 5.76417477e-08 3.72224763e-06 3.88021086e-08 -3.09662639e-07] [-6.58587475e-09 1.24494029e-06 3.72224763e-06 2.49458873e-04 2.19326872e-06 -1.92843496e-05] [-5.02553633e-08 1.95386105e-08 3.88021086e-08 2.19326872e-06 1.52472713e-05 -2.05557602e-05] [ 6.76960505e-08 -1.28612636e-07 -3.09662639e-07 -1.92843496e-05 -2.05557602e-05 2.88851916e-05]] | 0.8086286 | 13.49955 | 1.335465 | 0.04654366 | 0.02066876 | 0.4239046 | -0.02858243 | 0.1151511 | 0.5044998 | 0.5045005 | 1.513499 | 0 | 0 | -24.79185 | 6.7152 | 11.1331625 | 2 | 74543 | 1 | TRUE | TRUE
1071 | 10 | 167 | 351 | 0.564453125 | 0.7117568 | -0.029765625 | 10.70147 | 0.01197608 | 21.8153 | [[ 9.62113365e-10 3.71371581e-11 1.37311126e-10 5.04824418e-09 -1.58585565e-07 3.48058110e-07] [ 9.05176016e-12 6.62093044e-09 5.80444755e-09 2.51311719e-07 -5.17702836e-09 -2.15976697e-08] [ 2.68467967e-11 5.80444755e-09 2.82658297e-08 2.44255393e-06 -1.53517532e-08 -1.08569046e-07] [ 2.02484766e-09 2.51311719e-07 2.44255393e-06 2.28275643e-04 -1.15784744e-06 -9.43723117e-06] [-5.17385610e-08 -5.17702836e-09 -1.53517532e-08 -1.15784744e-06 2.73965899e-05 -6.01637101e-05] [ 1.13631694e-07 -2.15976697e-08 -1.08569046e-07 -9.43723117e-06 -6.01637101e-05 1.32871306e-04]] | -0.03611591 | 17.85674 | 2.199235 | 0.03518663 | 0.01821669 | 0.5467684 | -0.05507174 | 0.1917227 | [[ 6.81582866e-10 -4.67349053e-10 -1.11206383e-09 -2.76900788e-08 -1.03631422e-07 1.42903257e-07] [-5.61083022e-11 1.15127567e-08 2.01771524e-08 1.11152130e-06 1.87387007e-08 -1.18851631e-07] [-1.10567441e-10 2.01771524e-08 5.16101103e-08 3.20841634e-06 3.69266750e-08 -2.79250063e-07] [-6.02733160e-09 1.11152130e-06 3.20841634e-06 2.07324750e-04 2.01296609e-06 -1.67371219e-05] [-4.19575746e-08 1.87387007e-08 3.69266750e-08 2.01296609e-06 1.26774341e-05 -1.71118404e-05] [ 5.65768506e-08 -1.18851631e-07 -2.79250063e-07 -1.67371219e-05 -1.71118404e-05 2.41370173e-05]] | 0.815981 | 13.45526 | 1.335368 | 0.04669687 | 0.02134682 | 0.4780141 | -0.02321135 | 0.1049607 | 0.5044986 | 0.5045005 | 1.5135 | 0 | 0 | -24.79185 | 6.7152 | 11.1331625 | 2 | 74613 | 1 | TRUE | TRUE
1072 | 10 | 167 | 352 | 0.573359375 | 0.7202259 | -0.03171875 | 10.67436 | 0.01196522 | 21.79805 | [[ 1.03425208e-09 3.51950078e-11 1.29050003e-10 4.61127408e-09 -1.70684793e-07 3.74706640e-07] [ 6.94189250e-12 7.23822316e-09 6.27617315e-09 2.62470685e-07 -4.01371355e-09 -2.67912606e-08] [ 2.05253784e-11 6.27617315e-09 3.00433697e-08 2.57927246e-06 -1.18642890e-08 -1.25541681e-07] [ 1.53701707e-09 2.62470685e-07 2.57927246e-06 2.40532022e-04 -8.88421848e-07 -1.07265245e-05] [-5.54418361e-08 -4.01371355e-09 -1.18642890e-08 -8.88421848e-07 2.95794521e-05 -6.49819747e-05] [ 1.21807901e-07 -2.67912606e-08 -1.25541681e-07 -1.07265245e-05 -6.49819747e-05 1.43557703e-04]] | -0.03434971 | 17.95389 | 2.199196 | 0.03499623 | 0.01837441 | 0.572345 | -0.0482082 | 0.1758681 | [[ 1.17928644e-09 -6.03275389e-10 -1.41923209e-09 -3.93493116e-08 -1.77964184e-07 2.43669707e-07] [-6.35743337e-11 1.27996236e-08 2.22151204e-08 1.29130536e-06 2.10303100e-08 -1.32767328e-07] [-1.26069304e-10 2.22151204e-08 5.91776207e-08 3.90169320e-06 4.17037080e-08 -3.20787707e-07] [-7.27104995e-09 1.29130536e-06 3.90169320e-06 2.66753763e-04 2.40525630e-06 -2.03767981e-05] [-5.33316262e-08 2.10303100e-08 4.17037080e-08 2.40525630e-06 1.61231433e-05 -2.17404589e-05] [ 7.18534781e-08 -1.32767328e-07 -3.20787707e-07 -2.03767981e-05 -2.17404589e-05 3.05229149e-05]] | 0.8156386 | 13.5093 | 1.335372 | 0.04651007 | 0.02027715 | 0.3979391 | -0.03126818 | 0.1200076 | 0.5045004 | 0.5044991 | 1.513501 | 0 | 0 | -24.79185 | 6.7152 | 11.1331625 | 2 | 74559 | 1 | TRUE | TRUE
1073 | 10 | 167 | 353 | 0.56453125 | 0.7286951 | -0.033828125 | 10.66792 | 0.01194664 | 21.85124 | [[ 9.91123650e-10 3.35030210e-11 1.23373583e-10 4.49810594e-09 -1.63395318e-07 3.58703173e-07] [ 8.03473498e-12 6.52474172e-09 5.69350004e-09 2.41871408e-07 -4.61857912e-09 -2.21449250e-08] [ 2.37334064e-11 5.69350004e-09 2.73291985e-08 2.35069776e-06 -1.36396821e-08 -1.07787173e-07] [ 1.78097529e-09 2.41871408e-07 2.35069776e-06 2.19280563e-04 -1.02351456e-06 -9.29436712e-06] [-5.02355021e-08 -4.61857912e-09 -1.36396821e-08 -1.02351456e-06 2.66748412e-05 -5.85855610e-05] [ 1.10342707e-07 -2.21449250e-08 -1.07787173e-07 -9.29436712e-06 -5.85855610e-05 1.29397656e-04]] | -0.03445864 | 17.90791 | 2.199198 | 0.0350861 | 0.0183201 | 0.5639627 | -0.05224899 | 0.1850726 | [[ 8.98168306e-10 -4.42647578e-10 -1.04083641e-09 -2.84376071e-08 -1.35783026e-07 1.85718777e-07] [-6.17921044e-11 1.35523362e-08 2.35385610e-08 1.35754973e-06 2.04012901e-08 -1.37854711e-07] [-1.22055155e-10 2.35385610e-08 6.20563092e-08 4.05383074e-06 4.02979981e-08 -3.31447302e-07] [-6.97711492e-09 1.35754973e-06 4.05383074e-06 2.74694122e-04 2.30357729e-06 -2.08897752e-05] [-5.49269658e-08 2.04012901e-08 4.02979981e-08 2.30357729e-06 1.65428139e-05 -2.22940658e-05] [ 7.39646884e-08 -1.37854711e-07 -3.31447302e-07 -2.08897752e-05 -2.22940658e-05 3.13081954e-05]] | 0.8114496 | 13.48625 | 1.335428 | 0.04658956 | 0.02043116 | 0.4108554 | -0.03417707 | 0.1235478 | 0.5045003 | 0.5045002 | 1.513501 | 0 | 0 | -24.79185 | 6.7152 | 11.1331625 | 2 | 74746 | 1 | TRUE | TRUE
1074 | 10 | 167 | 354 | 0.566171875 | 0.7371642 | -0.030703125 | 10.72184 | 0.0119849 | 21.78805 | [[ 8.11195006e-10 2.46865628e-11 9.14248162e-11 3.32991160e-09 -1.34076279e-07 2.94386004e-07] [ 8.85770547e-12 7.44631778e-09 6.56845590e-09 2.81004202e-07 -5.08993510e-09 -2.60384311e-08] [ 2.62245261e-11 6.56845590e-09 3.16256507e-08 2.70887766e-06 -1.50661999e-08 -1.26168695e-07] [ 1.95989438e-09 2.81004202e-07 2.70887766e-06 2.51406187e-04 -1.12595413e-06 -1.08175282e-05] [-5.76597602e-08 -5.08993510e-09 -1.50661999e-08 -1.12595413e-06 3.06201592e-05 -6.72537529e-05] [ 1.26655516e-07 -2.60384311e-08 -1.26168695e-07 -1.08175282e-05 -6.72537529e-05 1.48555015e-04]] | -0.0335008 | 17.87074 | 2.199177 | 0.03515906 | 0.01837938 | 0.5598598 | -0.04658282 | 0.1723979 | [[ 1.22189199e-09 -5.74243898e-10 -1.36006719e-09 -3.61698855e-08 -1.85161964e-07 2.52964974e-07] [-7.08072453e-11 1.56372211e-08 2.71967163e-08 1.56821749e-06 2.35052272e-08 -1.59361821e-07] [-1.40563390e-10 2.71967163e-08 7.22076609e-08 4.72151991e-06 4.66618178e-08 -3.85638779e-07] [-8.04229115e-09 1.56821749e-06 4.72151991e-06 3.20267160e-04 2.66973865e-06 -2.43294311e-05] [-6.42292616e-08 2.35052272e-08 4.66618178e-08 2.66973865e-06 1.94602266e-05 -2.62224298e-05] [ 8.64815843e-08 -1.59361821e-07 -3.85638779e-07 -2.43294311e-05 -2.62224298e-05 3.68072989e-05]] | 0.8062942 | 13.51103 | 1.335496 | 0.04650412 | 0.02043803 | 0.4093171 | -0.02985311 | 0.1179344 | 0.5044996 | 0.5044989 | 1.513499 | 0 | 0 | -24.79185 | 6.7152 | 11.1331625 | 2 | 74645 | 1 | TRUE | TRUE
1075 | 10 | 167 | 355 | 0.564140625 | 0.7456333 | -0.0315625 | 10.7671 | 0.01201475 | 21.74807 | [[ 1.01063869e-09 3.42336290e-11 1.27702280e-10 4.67706385e-09 -1.67215893e-07 3.67081857e-07] [ 9.13998792e-12 7.01285410e-09 6.11336574e-09 2.60781865e-07 -5.27731431e-09 -2.32117869e-08] [ 2.73542122e-11 6.11336574e-09 3.01380607e-08 2.59952273e-06 -1.57908178e-08 -1.17181520e-07] [ 2.05932239e-09 2.60781865e-07 2.59952273e-06 2.42577593e-04 -1.18876990e-06 -1.01509905e-05] [-5.52203087e-08 -5.27731431e-09 -1.57908178e-08 -1.18876990e-06 2.95246994e-05 -6.48409731e-05] [ 1.21285172e-07 -2.32117869e-08 -1.17181520e-07 -1.01509905e-05 -6.48409731e-05 1.43202810e-04]] | -0.03479192 | 17.89816 | 2.199205 | 0.0351052 | 0.01827271 | 0.5463362 | -0.05282001 | 0.1866837 | [[ 1.01059158e-09 -5.13944584e-10 -1.22466816e-09 -3.12797174e-08 -1.53246508e-07 2.09695160e-07] [-4.50857226e-11 1.05567008e-08 1.85469522e-08 1.02781689e-06 1.50925597e-08 -1.06616175e-07] [-8.93277930e-11 1.85469522e-08 4.79987805e-08 3.00481692e-06 2.99029156e-08 -2.54011607e-07] [-4.90106091e-09 1.02781689e-06 3.00481692e-06 1.95443406e-04 1.64065331e-06 -1.53605415e-05] [-3.96275585e-08 1.50925597e-08 2.99029156e-08 1.64065331e-06 1.20235079e-05 -1.62054633e-05] [ 5.33653665e-08 -1.06616175e-07 -2.54011607e-07 -1.53605415e-05 -1.62054633e-05 2.28119419e-05]] | 0.805045 | 13.4657 | 1.335513 | 0.04666065 | 0.02123339 | 0.4631565 | -0.03571451 | 0.1226673 | 0.5044997 | 0.5045001 | 1.5135 | 0 | 0 | -24.79185 | 6.7152 | 11.1331625 | 2 | 74588 | 1 | TRUE | TRUE
1076 | 10 | 167 | 356 | 0.560546875 | 0.7541025 | -0.033515625 | 10.71516 | 0.01198381 | 21.79142 | [[ 1.07065030e-09 3.32342932e-11 1.23133408e-10 4.46906845e-09 -1.77214293e-07 3.89091551e-07] [ 8.31609704e-12 7.51581482e-09 6.54907593e-09 2.79299730e-07 -4.78448867e-09 -2.67057971e-08] [ 2.46999829e-11 6.54907593e-09 3.18313407e-08 2.74524617e-06 -1.42072420e-08 -1.29210195e-07] [ 1.85888505e-09 2.79299730e-07 2.74524617e-06 2.56433193e-04 -1.06919534e-06 -1.11300344e-05] [-5.84717347e-08 -4.78448867e-09 -1.42072420e-08 -1.06919534e-06 3.11142915e-05 -6.83447667e-05] [ 1.28448826e-07 -2.67057971e-08 -1.29210195e-07 -1.11300344e-05 -6.83447667e-05 1.50970892e-04]] | -0.03366143 | 17.90102 | 2.199181 | 0.03509959 | 0.01827281 | 0.5546859 | -0.05178994 | 0.1844271 | [[ 7.85883885e-10 -3.40364956e-10 -7.99785133e-10 -2.24738351e-08 -1.18652928e-07 1.61869181e-07] [-3.97644668e-11 9.18644131e-09 1.60694348e-08 9.14576099e-07 1.31288408e-08 -9.27757897e-08] [-7.85005489e-11 1.60694348e-08 4.20578500e-08 2.70457398e-06 2.59183456e-08 -2.22397396e-07] [-4.41890118e-09 9.14576099e-07 2.70457398e-06 1.80425540e-04 1.45897825e-06 -1.38111076e-05] [-3.62347778e-08 1.31288408e-08 2.59183456e-08 1.45897825e-06 1.08930065e-05 -1.46767928e-05] [ 4.87832271e-08 -9.27757897e-08 -2.22397396e-07 -1.38111076e-05 -1.46767928e-05 2.06274754e-05]] | 0.8085374 | 13.43798 | 1.335466 | 0.04675691 | 0.0206949 | 0.4208686 | -0.03013894 | 0.1173012 | 0.5045001 | 0.504499 | 1.513502 | 0 | 0 | -24.79185 | 6.7152 | 11.1331625 | 2 | 74612 | 1 | TRUE | TRUE
1077 | 10 | 167 | 357 | 0.56671875 | 0.7625716 | -0.033359375 | 10.66455 | 0.01194611 | 21.75371 | [[ 8.84511487e-10 2.78823011e-11 1.02221690e-10 3.66126461e-09 -1.46121375e-07 3.20822151e-07] [ 7.30488772e-12 7.01952733e-09 6.30514837e-09 2.68879953e-07 -4.17465027e-09 -2.62622928e-08] [ 2.12202686e-11 6.30514837e-09 2.90562139e-08 2.45381455e-06 -1.21240996e-08 -1.19596786e-07] [ 1.56264675e-09 2.68879953e-07 2.45381455e-06 2.25353134e-04 -8.92789951e-07 -1.00701748e-05] [-5.25582579e-08 -4.17465027e-09 -1.21240996e-08 -8.92789951e-07 2.76415481e-05 -6.07194324e-05] [ 1.15463762e-07 -2.62622928e-08 -1.19596786e-07 -1.00701748e-05 -6.07194324e-05 1.34150443e-04]] | -0.03354441 | 17.84403 | 2.199178 | 0.03521169 | 0.01860544 | 0.5887747 | -0.0476075 | 0.1736356 | [[ 1.19477990e-09 -6.82937992e-10 -1.62151898e-09 -4.11139061e-08 -1.81462978e-07 2.48974195e-07] [-5.98068374e-11 1.29381955e-08 2.24420550e-08 1.29197507e-06 1.97143266e-08 -1.31679727e-07] [-1.17819271e-10 2.24420550e-08 5.88587691e-08 3.83648703e-06 3.88373669e-08 -3.15082032e-07] [-6.72112634e-09 1.29197507e-06 3.83648703e-06 2.59438110e-04 2.21551599e-06 -1.98110041e-05] [-5.18233078e-08 1.97143266e-08 3.88373669e-08 2.21551599e-06 1.55718801e-05 -2.09897055e-05] [ 6.97973664e-08 -1.31679727e-07 -3.15082032e-07 -1.98110041e-05 -2.09897055e-05 2.94895591e-05]] | 0.8091297 | 13.48104 | 1.335459 | 0.04660759 | 0.02046536 | 0.4165513 | -0.02955649 | 0.1174442 | 0.5044994 | 0.5045007 | 1.513499 | 0 | 0 | -24.79185 | 6.7152 | 11.1331625 | 2 | 74729 | 1 | TRUE | TRUE
1078 | 10 | 167 | 358 | 0.572890625 | 0.7710407 | -0.03359375 | 10.68637 | 0.01196137 | 21.7405 | [[ 1.09881576e-09 4.14406893e-11 1.52115629e-10 5.46809765e-09 -1.81541471e-07 3.98468283e-07] [ 1.15375494e-11 8.69237322e-09 7.63412022e-09 3.23518972e-07 -6.62812060e-09 -2.86209376e-08] [ 3.39053708e-11 7.63412022e-09 3.61632402e-08 3.09370886e-06 -1.94742851e-08 -1.39465567e-07] [ 2.52994659e-09 3.23518972e-07 3.09370886e-06 2.87380958e-04 -1.45310632e-06 -1.19962835e-05] [-6.62723214e-08 -6.62812060e-09 -1.94742851e-08 -1.45310632e-06 3.51219247e-05 -7.71298807e-05] [ 1.45554336e-07 -2.86209376e-08 -1.39465567e-07 -1.19962835e-05 -7.71298807e-05 1.70343354e-04]] | -0.03547835 | 17.90164 | 2.199221 | 0.03509838 | 0.01841018 | 0.573487 | -0.05186513 | 0.1835727 | [[ 9.58217835e-10 -4.79774012e-10 -1.12983444e-09 -3.04696829e-08 -1.44881049e-07 1.98220514e-07] [-5.67899636e-11 1.24083455e-08 2.15632626e-08 1.24382314e-06 1.87029367e-08 -1.26250593e-07] [-1.11996154e-10 2.15632626e-08 5.67427794e-08 3.70471106e-06 3.68845043e-08 -3.03000475e-07] [-6.39851227e-09 1.24382314e-06 3.70471106e-06 2.50865821e-04 2.10726614e-06 -1.90862813e-05] [-5.01200156e-08 1.87029367e-08 3.68845043e-08 2.10726614e-06 1.50568692e-05 -2.02924471e-05] [ 6.74944391e-08 -1.26250593e-07 -3.03000475e-07 -1.90862813e-05 -2.02924471e-05 2.85026536e-05]] | 0.8106085 | 13.46949 | 1.335439 | 0.04664755 | 0.02042687 | 0.4090588 | -0.03015287 | 0.1179752 | 0.5044996 | 0.5045003 | 1.513501 | 0 | 0 | -24.79185 | 6.7152 | 11.1331625 | 2 | 74691 | 1 | TRUE | TRUE
1079 | 10 | 167 | 359 | 0.564765625 | 0.7795099 | -0.033515625 | 10.71845 | 0.01198212 | 21.81892 | [[ 6.59462758e-10 1.93837608e-11 7.17172256e-11 2.58295426e-09 -1.09142033e-07 2.39652412e-07] [ 5.24708199e-12 5.25479033e-09 4.49708041e-09 1.86830860e-07 -3.05411286e-09 -1.89387520e-08] [ 1.57128028e-11 4.49708041e-09 2.20993200e-08 1.90985256e-06 -9.14333326e-09 -9.15255021e-08] [ 1.18482583e-09 1.86830860e-07 1.90985256e-06 1.79018098e-04 -6.89438333e-07 -7.88081359e-06] [-4.09896933e-08 -3.05411286e-09 -9.14333326e-09 -6.89438333e-07 2.20604565e-05 -4.84621630e-05] [ 9.00530463e-08 -1.89387520e-08 -9.15255021e-08 -7.88081359e-06 -4.84621630e-05 1.07051909e-04]] | -0.03310813 | 17.98946 | 2.199168 | 0.03492703 | 0.01828017 | 0.5587519 | -0.04913008 | 0.1786699 | [[ 9.32797875e-10 -4.62777588e-10 -1.09571032e-09 -2.83108339e-08 -1.41553615e-07 1.93567734e-07] [-5.54080991e-11 1.38716566e-08 2.43351605e-08 1.36458806e-06 1.84332489e-08 -1.38281943e-07] [-1.09631561e-10 2.43351605e-08 6.33193548e-08 4.01107513e-06 3.64727296e-08 -3.31243230e-07] [-6.08312192e-09 1.36458806e-06 4.01107513e-06 2.63806506e-04 2.02376208e-06 -2.02877358e-05] [-5.32647738e-08 1.84332489e-08 3.64727296e-08 2.02376208e-06 1.60945506e-05 -2.16760973e-05] [ 7.16824178e-08 -1.38281943e-07 -3.31243230e-07 -2.02877358e-05 -2.16760973e-05 3.04748857e-05]] | 0.804853 | 13.45106 | 1.335515 | 0.04671144 | 0.0209953 | 0.4436577 | -0.02690693 | 0.1116406 | 0.5044987 | 0.5044992 | 1.513498 | 0 | 0 | -24.79185 | 6.7152 | 11.1331625 | 2 | 74656 | 1 | TRUE | TRUE
1080 | 8 | 168 | 0 | 0.68390625 | 0.6719142 | -0.02984375 | 10.15313 | 0.01161481 | 20.97813 | [[ 8.97419738e-10 6.73028288e-11 2.33340526e-10 9.05033606e-09 -1.39336990e-07 3.05266661e-07] [ 1.95886351e-11 7.02288136e-09 5.70059052e-09 2.61783710e-07 -1.05469776e-08 -9.32105875e-09] [ 5.48426418e-11 5.70059052e-09 2.64324977e-08 2.45130708e-06 -2.95255781e-08 -6.82848302e-08] [ 4.43992087e-09 2.61783710e-07 2.45130708e-06 2.45707608e-04 -2.39029172e-06 -6.77988917e-06] [-5.19880073e-08 -1.05469776e-08 -2.95255781e-08 -2.39029172e-06 2.59510245e-05 -5.69104788e-05] [ 1.14034217e-07 -9.32105875e-09 -6.82848302e-08 -6.77988917e-06 -5.69104788e-05 1.25506676e-04]] | -0.04734511 | 17.89336 | 2.199482 | 0.03511462 | 0.01699354 | 0.5391552 | -0.04736492 | 0.1732316 | [[ 1.03630420e-09 -2.42517526e-10 -5.36746337e-10 -1.50495007e-08 -1.47391210e-07 1.99118554e-07] [-8.38414104e-12 1.62784629e-08 2.67306180e-08 1.61320904e-06 2.59335064e-09 -1.28374754e-07] [-1.54891269e-11 2.67306180e-08 6.51940814e-08 4.44080086e-06 4.79148548e-09 -2.97198273e-07] [-9.23888847e-10 1.61320904e-06 4.44080086e-06 3.13859806e-04 2.85805754e-07 -1.98430256e-05] [-5.90041525e-08 2.59335064e-09 4.79148548e-09 2.85805754e-07 1.65951786e-05 -2.21956278e-05] [ 7.89089375e-08 -1.28374754e-07 -2.97198273e-07 -1.98430256e-05 -2.21956278e-05 3.10069878e-05]] | 0.7819724 | 13.4221 | 1.335819 | 0.04681224 | 0.01951378 | 0.4294862 | -0.0230397 | 0.1047015 | 0.5044993 | 0.5045002 | 1.513501 | 0 | 0 | -24.79185 | 6.7152 | 11.1331625 | 2 | 75262 | 1 | TRUE | TRUE
1081 | 8 | 168 | 1 | 0.681640625 | 0.6804195 | -0.030390625 | 10.16417 | 0.01162398 | 20.96496 | [[ 1.04058453e-09 8.20276695e-11 2.85006469e-10 1.12034307e-08 -1.61278104e-07 3.53261570e-07] [ 2.13191630e-11 6.71933416e-09 5.60700528e-09 2.59113530e-07 -1.14054555e-08 -6.62731484e-09] [ 5.87737800e-11 5.60700528e-09 2.50583006e-08 2.28711241e-06 -3.14402632e-08 -5.69510059e-08] [ 4.68040687e-09 2.59113530e-07 2.28711241e-06 2.26099513e-04 -2.50369468e-06 -5.70730987e-06] [-4.85946230e-08 -1.14054555e-08 -3.14402632e-08 -2.50369468e-06 2.40271324e-05 -5.26702573e-05] [ 1.06552606e-07 -6.62731484e-09 -5.69510059e-08 -5.70730987e-06 -5.26702573e-05 1.16121994e-04]] | -0.0488633 | 17.82788 | 2.199515 | 0.0352436 | 0.0172241 | 0.5600668 | -0.04997688 | 0.1778478 | [[ 1.10055131e-09 -3.81630412e-10 -8.45888509e-10 -2.29906953e-08 -1.56334078e-07 2.12284026e-07] [-9.39532111e-12 1.33023968e-08 2.17669447e-08 1.32293404e-06 2.88783347e-09 -1.05612456e-07] [-1.72812371e-11 2.17669447e-08 5.29612693e-08 3.63192395e-06 5.31207557e-09 -2.43313571e-07] [-1.03757600e-09 1.32293404e-06 3.63192395e-06 2.58351466e-04 3.18944306e-07 -1.63408238e-05] [-4.83303567e-08 2.88783347e-09 5.31207557e-09 3.18944306e-07 1.35161483e-05 -1.80841688e-05] [ 6.46560185e-08 -1.05612456e-07 -2.43313571e-07 -1.63408238e-05 -1.80841688e-05 2.52690310e-05]] | 0.7897718 | 13.40995 | 1.335715 | 0.04685465 | 0.01937824 | 0.4224477 | -0.02719944 | 0.1109822 | 0.5044992 | 0.5044995 | 1.513501 | 0 | 0 | -24.79185 | 6.7152 | 11.1331625 | 2 | 75225 | 1 | TRUE | TRUE
1082 | 8 | 168 | 2 | 0.689140625 | 0.6889248 | -0.033046875 | 10.22374 | 0.01166777 | 20.88561 | [[ 9.78580357e-10 9.17738361e-11 3.18251484e-10 1.21384150e-08 -1.53011587e-07 3.34928519e-07] [ 2.59374141e-11 7.45071123e-09 6.18074068e-09 2.83179628e-07 -1.39809388e-08 -4.31254449e-09] [ 7.22088666e-11 6.18074068e-09 2.80838555e-08 2.56539997e-06 -3.89190160e-08 -5.58302550e-08] [ 5.75589144e-09 2.83179628e-07 2.56539997e-06 2.53695901e-04 -3.10226532e-06 -5.76387399e-06] [-5.45482405e-08 -1.39809388e-08 -3.89190160e-08 -3.10226532e-06 2.72013438e-05 -5.96108944e-05] [ 1.19574240e-07 -4.31254449e-09 -5.58302550e-08 -5.76387399e-06 -5.96108944e-05 1.31379213e-04]] | -0.05264768 | 17.85757 | 2.199598 | 0.035185 | 0.01722729 | 0.554047 | -0.05018688 | 0.1784491 | [[ 8.91536161e-10 -2.48287534e-10 -5.52471951e-10 -1.53894825e-08 -1.27059253e-07 1.72014055e-07] [-6.42898255e-12 1.27771164e-08 2.10611719e-08 1.25436578e-06 2.00147938e-09 -1.00876362e-07] [-1.19072344e-11 2.10611719e-08 5.11589291e-08 3.43755064e-06 3.70731206e-09 -2.32985519e-07] [-7.00979914e-10 1.25436578e-06 3.43755064e-06 2.39803094e-04 2.18253465e-07 -1.53477742e-05] [-4.53203448e-08 2.00147938e-09 3.70731206e-09 2.18253465e-07 1.28036867e-05 -1.71246165e-05] [ 6.06088846e-08 -1.00876362e-07 -2.32985519e-07 -1.53477742e-05 -1.71246165e-05 2.39384275e-05]] | 0.7860493 | 13.42602 | 1.335764 | 0.04679856 | 0.01976506 | 0.4470631 | -0.03127645 | 0.1150009 | 0.5044994 | 0.5045 | 1.513499 | 0 | 0 | -24.79185 | 6.7152 | 11.1331625 | 2 | 75099 | 1 | TRUE | TRUE
1083 | 8 | 168 | 3 | 0.695703125 | 0.69743 | -0.03015625 | 10.14408 | 0.01162091 | 20.89474 | [[ 9.41764486e-10 9.12736474e-11 3.15168830e-10 1.20067262e-08 -1.47689786e-07 3.23243203e-07] [ 1.77110222e-11 7.70989658e-09 6.59024859e-09 3.10001254e-07 -9.40528140e-09 -1.64201719e-08] [ 4.85694992e-11 6.59024859e-09 2.91351982e-08 2.63684278e-06 -2.57894262e-08 -8.95716286e-08] [ 3.83543382e-09 3.10001254e-07 2.63684278e-06 2.58229821e-04 -2.03651514e-06 -8.42345159e-06] [-5.55949908e-08 -9.40528140e-09 -2.57894262e-08 -2.03651514e-06 2.72763412e-05 -5.98450124e-05] [ 1.21999676e-07 -1.64201719e-08 -8.95716286e-08 -8.42345159e-06 -5.98450124e-05 1.32068731e-04]] | -0.05294841 | 17.73762 | 2.199605 | 0.03542294 | 0.01732533 | 0.5594893 | -0.05178283 | 0.1813719 | [[ 8.62081635e-10 -1.89662362e-10 -4.20820703e-10 -1.20070466e-08 -1.23345055e-07 1.66532509e-07] [-7.87852867e-11 1.02065698e-08 1.67616936e-08 1.02360342e-06 2.42206946e-08 -1.10884663e-07] [-1.45439554e-10 1.67616936e-08 4.11972070e-08 2.83927661e-06 4.47109755e-08 -2.43590370e-07] [-8.76943507e-09 1.02360342e-06 2.83927661e-06 2.02862481e-04 2.69584899e-06 -1.60480148e-05] [-3.82697913e-08 2.42206946e-08 4.47109755e-08 2.69584899e-06 1.07307842e-05 -1.45583182e-05] [ 5.18509541e-08 -1.10884663e-07 -2.43590370e-07 -1.60480148e-05 -1.45583182e-05 2.05825396e-05]] | 0.7819014 | 13.39607 | 1.335819 | 0.04690319 | 0.01928188 | 0.4041546 | -0.04041113 | 0.1288916 | 0.5044997 | 0.5044999 | 1.513498 | 0 | 0 | -24.79185 | 6.7152 | 11.1331625 | 2 | 75116 | 1 | TRUE | TRUE
1084 | 8 | 168 | 4 | 0.704296875 | 0.7059353 | -0.033203125 | 10.48904 | 0.01182055 | 20.81643 | [[ 1.01671290e-09 8.17474461e-11 2.83502852e-10 1.08240192e-08 -1.59096598e-07 3.48477443e-07] [ 2.27057522e-11 6.34255953e-09 5.32387820e-09 2.46088167e-07 -1.21870049e-08 -3.31831842e-09] [ 6.29360817e-11 5.32387820e-09 2.39813486e-08 2.18137399e-06 -3.37771492e-08 -4.63556917e-08] [ 4.99532849e-09 2.46088167e-07 2.18137399e-06 2.14766570e-04 -2.68090976e-06 -4.79627796e-06] [-4.62645689e-08 -1.21870049e-08 -3.37771492e-08 -2.68090976e-06 2.29637648e-05 -5.03197270e-05] [ 1.01407277e-07 -3.31831842e-09 -4.63556917e-08 -4.79627796e-06 -5.03197270e-05 1.10897450e-04]] | -0.04845244 | 17.81503 | 2.199506 | 0.035269 | 0.01727788 | 0.5557634 | -0.05436159 | 0.1874729 | [[ 9.83677961e-10 -1.02529643e-09 -2.27998308e-09 -6.24478065e-08 -1.42211739e-07 1.99366515e-07] [-4.96835226e-12 1.23106834e-08 2.03869646e-08 1.20415425e-06 1.53548756e-09 -9.67359107e-08] [-9.15179663e-12 2.03869646e-08 4.89828804e-08 3.25278778e-06 2.82869651e-09 -2.21530593e-07] [-5.32619512e-10 1.20415425e-06 3.25278778e-06 2.24189965e-04 1.64628621e-07 -1.44313853e-05] [-4.23231370e-08 1.53548756e-09 2.82869651e-09 1.64628621e-07 1.18527024e-05 -1.58498193e-05] [ 5.65912374e-08 -9.67359107e-08 -2.21530593e-07 -1.44313853e-05 -1.58498193e-05 2.21798772e-05]] | 0.7901197 | 13.35035 | 1.335711 | 0.04706383 | 0.01991752 | 0.4503825 | -0.03255129 | 0.1159602 | 0.5044999 | 0.5044997 | 1.513502 | 0 | 0 | -24.79185 | 6.7152 | 11.1331625 | 2 | 75069 | 1 | TRUE | TRUE
1085 | 8 | 168 | 5 | 0.709453125 | 0.7144406 | -0.03375 | 10.21711 | 0.0116608 | 20.9381 | [[ 1.22319520e-09 1.20235932e-10 4.14738160e-10 1.55870898e-08 -1.91949947e-07 4.20091998e-07] [ 2.59973041e-11 7.70222608e-09 6.41107445e-09 2.93379710e-07 -1.39862264e-08 -5.52692203e-09] [ 7.19512982e-11 6.41107445e-09 2.87592537e-08 2.61934225e-06 -3.87054304e-08 -5.96889962e-08] [ 5.71726954e-09 2.93379710e-07 2.61934225e-06 2.58544204e-04 -3.07550827e-06 -6.08605664e-06] [-5.58142167e-08 -1.39862264e-08 -3.87054304e-08 -3.07550827e-06 2.77455531e-05 -6.08088083e-05] [ 1.22359633e-07 -5.52692203e-09 -5.96889962e-08 -6.08605664e-06 -6.08088083e-05 1.34033685e-04]] | -0.05317609 | 17.85423 | 2.19961 | 0.03519159 | 0.01727241 | 0.5624689 | -0.04862041 | 0.1751076 | [[ 8.89772100e-10 -2.85370419e-10 -6.34980298e-10 -1.68531698e-08 -1.28498529e-07 1.74230806e-07] [-5.83047025e-12 1.73716163e-08 2.88698143e-08 1.71181889e-06 1.78110778e-09 -1.36288932e-07] [-1.06859922e-11 2.88698143e-08 6.91842148e-08 4.59915771e-06 3.26479525e-09 -3.11370621e-07] [-6.22314436e-10 1.71181889e-06 4.59915771e-06 3.17011096e-04 1.90134458e-07 -2.03116357e-05] [-5.96610634e-08 1.78110778e-09 3.26479525e-09 1.90134458e-07 1.65305665e-05 -2.21020138e-05] [ 7.97638137e-08 -1.36288932e-07 -3.11370621e-07 -2.03116357e-05 -2.21020138e-05 3.09375999e-05]] | 0.7861012 | 13.26893 | 1.335764 | 0.04735263 | 0.01983575 | 0.4321473 | -0.03137998 | 0.1144554 | 0.5045001 | 0.5044996 | 1.513498 | 0 | 0 | -24.79185 | 6.7152 | 11.1331625 | 2 | 75140 | 1 | TRUE | TRUE
1086 | 8 | 168 | 6 | 0.722421875 | 0.7229458 | -0.03390625 | 10.18763 | 0.0116487 | 20.94046 | [[ 8.62852541e-10 7.86655422e-11 2.70960707e-10 1.02632013e-08 -1.35197338e-07 2.95987452e-07] [ 2.57085240e-11 7.53325335e-09 6.35862811e-09 2.95099828e-07 -1.37431453e-08 -5.66693455e-09] [ 7.08177833e-11 6.35862811e-09 2.83056820e-08 2.56887503e-06 -3.78540940e-08 -5.90742972e-08] [ 5.60746164e-09 2.95099828e-07 2.56887503e-06 2.52473168e-04 -2.99731082e-06 -5.99401779e-06] [-5.44777950e-08 -1.37431453e-08 -3.78540940e-08 -2.99731082e-06 2.69086208e-05 -5.89731303e-05] [ 1.19427216e-07 -5.66693455e-09 -5.90742972e-08 -5.99401779e-06 -5.89731303e-05 1.29992903e-04]] | -0.05104929 | 17.79519 | 2.199563 | 0.03530833 | 0.01730444 | 0.5611833 | -0.05053876 | 0.1788263 | [[ 8.68841202e-10 -2.30449594e-10 -5.10496282e-10 -1.43174776e-08 -1.24161458e-07 1.67976817e-07] [-2.51195265e-12 1.77864092e-08 2.92363519e-08 1.78003773e-06 7.71793068e-10 -1.37804542e-07] [-4.63305352e-12 2.92363519e-08 7.16189529e-08 4.91764513e-06 1.42392379e-09 -3.21310509e-07] [-2.78429766e-10 1.78003773e-06 4.91764513e-06 3.50076936e-04 8.55761282e-08 -2.16597982e-05] [-6.56216492e-08 7.71793068e-10 1.42392379e-09 8.55761282e-08 1.83690532e-05 -2.45498398e-05] [ 8.76996702e-08 -1.37804542e-07 -3.21310509e-07 -2.16597982e-05 -2.45498398e-05 3.42614557e-05]] | 0.7850699 | 13.38982 | 1.335777 | 0.04692508 | 0.01934618 | 0.4099214 | -0.02433986 | 0.107259 | 0.5045 | 0.5044999 | 1.513499 | 0 | 0 | -24.79185 | 6.7152 | 11.1331625 | 2 | 75079 | 1 | TRUE | TRUE
1087 | 8 | 168 | 7 | 0.724296875 | 0.7314511 | -0.03546875 | 10.20769 | 0.01166358 | 20.93426 | [[ 1.14958659e-09 1.24528104e-10 4.27615359e-10 1.61053637e-08 -1.79706338e-07 3.93107045e-07] [ 2.53532710e-11 9.32840418e-09 7.74170883e-09 3.55152438e-07 -1.35969858e-08 -1.39044143e-08] [ 6.99287443e-11 7.74170883e-09 3.45853450e-08 3.15852637e-06 -3.74990234e-08 -9.16777252e-08] [ 5.57156025e-09 3.55152438e-07 3.15852637e-06 3.12651260e-04 -2.98769554e-06 -8.92424720e-06] [-6.72832381e-08 -1.35969858e-08 -3.74990234e-08 -2.98769554e-06 3.33348342e-05 -7.31057779e-05] [ 1.47590159e-07 -1.39044143e-08 -9.16777252e-08 -8.92424720e-06 -7.31057779e-05 1.61242787e-04]] | -0.05613877 | 17.85447 | 2.199675 | 0.03519111 | 0.01722624 | 0.5634877 | -0.0487497 | 0.1750027 | [[ 8.29703432e-10 -2.22572130e-10 -4.95144104e-10 -1.30859225e-08 -1.18566052e-07 1.60391342e-07] [-7.80788176e-11 1.03448279e-08 1.69464816e-08 1.02216215e-06 2.41037108e-08 -1.11367883e-07] [-1.43770698e-10 1.69464816e-08 4.11393536e-08 2.80050757e-06 4.43824691e-08 -2.42777407e-07] [-8.56877965e-09 1.02216215e-06 2.80050757e-06 1.97841744e-04 2.64516270e-06 -1.58050506e-05] [-3.73724773e-08 2.41037108e-08 4.43824691e-08 2.64516270e-06 1.04918604e-05 -1.42366997e-05] [ 5.06413183e-08 -1.11367883e-07 -2.42777407e-07 -1.58050506e-05 -1.42366997e-05 2.01469302e-05]] | 0.7812603 | 13.4171 | 1.335828 | 0.04682968 | 0.01951369 | 0.4326713 | -0.02881729 | 0.1124944 | 0.5044987 | 0.5044999 | 1.513501 | 0 | 0 | -24.79185 | 6.7152 | 11.1331625 | 2 | 75035 | 1 | TRUE | TRUE
1088 | 8 | 168 | 8 | 0.737109375 | 0.7399564 | -0.032421875 | 10.47723 | 0.01181358 | 20.77549 | [[ 1.10153718e-09 8.47408352e-11 2.94948998e-10 1.15617664e-08 -1.71914057e-07 3.76602487e-07] [ 2.81207092e-11 7.76109270e-09 6.56361640e-09 3.14308874e-07 -1.48969152e-08 -4.43152513e-09] [ 7.80396866e-11 6.56361640e-09 3.00431245e-08 2.75987894e-06 -4.13379398e-08 -5.98798257e-08] [ 6.25999978e-09 3.14308874e-07 2.75987894e-06 2.73241738e-04 -3.31591140e-06 -6.20846231e-06] [-5.76728064e-08 -1.48969152e-08 -4.13379398e-08 -3.31591140e-06 2.83514232e-05 -6.21275967e-05] [ 1.26415303e-07 -4.43152513e-09 -5.98798257e-08 -6.20846231e-06 -6.21275967e-05 1.36932634e-04]] | -0.04787987 | 17.72143 | 2.199493 | 0.0354553 | 0.01707128 | 0.5287207 | -0.05372227 | 0.1868604 | [[ 1.12330646e-09 -9.00781704e-10 -1.98238236e-09 -5.92752021e-08 -1.60864792e-07 2.23345371e-07] [-3.99360351e-12 1.41332837e-08 2.32795388e-08 1.40965402e-06 1.22466116e-09 -1.10326664e-07] [-7.35116905e-12 2.32795388e-08 5.66983270e-08 3.86657081e-06 2.25463893e-09 -2.55585347e-07] [-4.38853692e-10 1.40965402e-06 3.86657081e-06 2.73381990e-04 1.34602326e-07 -1.71022657e-05] [-5.12709663e-08 1.22466116e-09 2.25463893e-09 1.34602326e-07 1.43081001e-05 -1.91278624e-05] [ 6.85382932e-08 -1.10326664e-07 -2.55585347e-07 -1.71022657e-05 -1.91278624e-05 2.67170601e-05]] | 0.7853967 | 13.36121 | 1.335773 | 0.04702557 | 0.01944614 | 0.4149222 | -0.02071537 | 0.1020967 | 0.5044992 | 0.5044988 | 1.513504 | 0 | 0 | -24.79185 | 6.7152 | 11.1331625 | 2 | 75073 | 1 | TRUE | TRUE
1089 | 8 | 168 | 9 | 0.753828125 | 0.7484616 | -0.031875 | 10.13296 | 0.01161949 | 20.85488 | [[ 8.97994609e-10 8.82594291e-11 3.04947235e-10 1.17574356e-08 -1.40067017e-07 3.06527524e-07] [ 2.10883822e-11 8.01432298e-09 6.70759835e-09 3.12229300e-07 -1.12484402e-08 -1.31893313e-08] [ 5.81077153e-11 6.70759835e-09 3.00121264e-08 2.74192498e-06 -3.09910859e-08 -8.27832396e-08] [ 4.63237523e-09 3.12229300e-07 2.74192498e-06 2.71121968e-04 -2.47059636e-06 -8.00337637e-06] [-5.80638193e-08 -1.12484402e-08 -3.09910859e-08 -2.47059636e-06 2.86357200e-05 -6.28067899e-05] [ 1.27378587e-07 -1.31893313e-08 -8.27832396e-08 -8.00337637e-06 -6.28067899e-05 1.38547460e-04]] | -0.05394332 | 17.80517 | 2.199627 | 0.03528855 | 0.01719871 | 0.5560867 | -0.0543372 | 0.1874669 | [[ 1.04923604e-09 -1.35081183e-10 -2.97709276e-10 -8.92094077e-09 -1.48659977e-07 1.99868698e-07] [-9.56258749e-11 1.41782878e-08 2.32366717e-08 1.42317014e-06 2.93233689e-08 -1.48042427e-07] [-1.76165955e-10 2.32366717e-08 5.70134282e-08 3.94054659e-06 5.40199955e-08 -3.26611630e-07] [-1.06529001e-08 1.42317014e-06 3.94054659e-06 2.82332227e-04 3.26659428e-06 -2.16381708e-05] [-5.30504436e-08 2.93233689e-08 5.40199955e-08 3.26659428e-06 1.48371932e-05 -2.00925484e-05] [ 7.17571561e-08 -1.48042427e-07 -3.26611630e-07 -2.16381708e-05 -2.00925484e-05 2.83614681e-05]] | 0.7742614 | 13.39511 | 1.335921 | 0.04690657 | 0.01922792 | 0.4029817 | -0.02995885 | 0.1149277 | 0.5044999 | 0.5044991 | 1.5135 | 0 | 0 | -24.79185 | 6.7152 | 11.1331625 | 2 | 75052 | 1 | TRUE | TRUE
1090 | 8 | 168 | 10 | 0.75328125 | 0.7569669 | -0.033671875 | 10.47705 | 0.01181104 | 20.82701 | [[ 9.85389332e-10 8.28856751e-11 2.84418522e-10 1.07969184e-08 -1.54123185e-07 3.37540484e-07] [ 1.91802775e-11 7.47559399e-09 6.40104007e-09 2.99942217e-07 -1.01828069e-08 -1.35847446e-08] [ 5.23694529e-11 6.40104007e-09 2.80032768e-08 2.52683882e-06 -2.78000289e-08 -7.94843888e-08] [ 4.12238602e-09 2.99942217e-07 2.52683882e-06 2.46999355e-04 -2.18832156e-06 -7.55249410e-06] [-5.34324302e-08 -1.01828069e-08 -2.78000289e-08 -2.18832156e-06 2.61790187e-05 -5.74215728e-05] [ 1.17224678e-07 -1.35847446e-08 -7.94843888e-08 -7.55249410e-06 -5.74215728e-05 1.26686894e-04]] | -0.04877002 | 17.74313 | 2.199513 | 0.03541194 | 0.01737464 | 0.5677694 | -0.0527901 | 0.1833621 | [[ 1.14516382e-09 -1.18182874e-09 -2.63551582e-09 -6.83219665e-08 -1.64540709e-07 2.30412963e-07] [-1.08491168e-10 1.63557632e-08 2.66912267e-08 1.61033622e-06 3.35710008e-08 -1.69580620e-07] [-1.99703525e-10 2.66912267e-08 6.46804230e-08 4.40905136e-06 6.17944760e-08 -3.71221561e-07] [-1.19214960e-08 1.61033622e-06 4.40905136e-06 3.12032445e-04 3.68883530e-06 -2.42607379e-05] [-5.88034403e-08 3.35710008e-08 6.17944760e-08 3.68883530e-06 1.65364937e-05 -2.24003330e-05] [ 7.95565877e-08 -1.69580620e-07 -3.71221561e-07 -2.42607379e-05 -2.24003330e-05 3.16496237e-05]] | 0.7734895 | 13.44966 | 1.335931 | 0.04671631 | 0.01951057 | 0.4409789 | -0.02457006 | 0.1075011 | 0.5044998 | 0.5044996 | 1.513497 | 0 | 0 | -24.79185 | 6.7152 | 11.1331625 | 2 | 75104 | 1 | TRUE | TRUE
1091 | 8 | 168 | 11 | 0.76109375 | 0.7654722 | -0.0359375 | 10.45265 | 0.01179531 | 20.87697 | [[ 1.04383457e-09 9.42005296e-11 3.24745489e-10 1.24695745e-08 -1.62469766e-07 3.55695593e-07] [ 2.05504740e-11 7.38588613e-09 6.12743155e-09 2.86055351e-07 -1.09427426e-08 -1.06528842e-08] [ 5.66780152e-11 6.12743155e-09 2.75960354e-08 2.53861790e-06 -3.01769878e-08 -7.24622153e-08] [ 4.55029354e-09 2.86055351e-07 2.53861790e-06 2.52584287e-04 -2.42268115e-06 -7.11595729e-06] [-5.37166478e-08 -1.09427426e-08 -3.01769878e-08 -2.42268115e-06 2.64704498e-05 -5.80496068e-05] [ 1.17826547e-07 -1.06528842e-08 -7.24622153e-08 -7.11595729e-06 -5.80496068e-05 1.28032418e-04]] | -0.05143527 | 17.81691 | 2.199572 | 0.03526528 | 0.01708921 | 0.5500253 | -0.05594698 | 0.1916643 | [[ 9.38099722e-10 -8.39274259e-10 -1.85550830e-09 -4.98101216e-08 -1.34605600e-07 1.87400787e-07] [-6.92190737e-11 1.16367180e-08 1.91652006e-08 1.13608536e-06 2.12022129e-08 -1.17244499e-07] [-1.26398537e-10 1.91652006e-08 4.55724791e-08 3.03426159e-06 3.87163334e-08 -2.54167517e-07] [-7.37497281e-09 1.13608536e-06 3.03426159e-06 2.09668684e-04 2.25896134e-06 -1.62650386e-05] [-3.94775616e-08 2.12022129e-08 3.87163334e-08 2.25896134e-06 1.09562761e-05 -1.48298997e-05] [ 5.33709596e-08 -1.17244499e-07 -2.54167517e-07 -1.62650386e-05 -1.48298997e-05 2.09846768e-05]] | 0.769776 | 13.32448 | 1.33598 | 0.04715519 | 0.01983526 | 0.4511436 | -0.03046489 | 0.113491 | 0.5044991 | 0.5045002 | 1.513502 | 0 | 0 | -24.79185 | 6.7152 | 11.1331625 | 2 | 75129 | 1 | TRUE | TRUE
1092 | 8 | 168 | 12 | 0.772734375 | 0.7739774 | -0.03640625 | 10.49669 | 0.0118236 | 20.79179 | [[ 1.09272245e-09 9.61913826e-11 3.33174008e-10 1.27826768e-08 -1.70742486e-07 3.73845609e-07] [ 1.82751944e-11 6.99922118e-09 5.83716525e-09 2.70799128e-07 -9.76612920e-09 -1.15566917e-08] [ 5.04512770e-11 5.83716525e-09 2.62047068e-08 2.39651066e-06 -2.69580219e-08 -7.25502850e-08] [ 4.02612869e-09 2.70799128e-07 2.39651066e-06 2.37223787e-04 -2.15129131e-06 -7.01668943e-06] [-5.07947850e-08 -9.76612920e-09 -2.69580219e-08 -2.15129131e-06 2.51008602e-05 -5.50548103e-05] [ 1.11433901e-07 -1.15566917e-08 -7.25502850e-08 -7.01668943e-06 -5.50548103e-05 1.21447265e-04]] | -0.05082564 | 17.81962 | 2.199558 | 0.03525992 | 0.01718889 | 0.5555202 | -0.05041748 | 0.1791251 | [[ 8.37165333e-10 -6.73250101e-10 -1.48297070e-09 -4.16023985e-08 -1.20100100e-07 1.66617366e-07] [-6.35294332e-11 1.04007935e-08 1.71273908e-08 1.04092787e-06 1.92910259e-08 -1.05669096e-07] [-1.16206085e-10 1.71273908e-08 4.14854762e-08 2.83414905e-06 3.52862720e-08 -2.31736526e-07] [-6.94728977e-09 1.04092787e-06 2.83414905e-06 2.00636184e-04 2.10954374e-06 -1.52076118e-05] [-3.76272329e-08 1.92910259e-08 3.52862720e-08 2.10954374e-06 1.04047141e-05 -1.40773044e-05] [ 5.08525922e-08 -1.05669096e-07 -2.31736526e-07 -1.52076118e-05 -1.40773044e-05 1.98797736e-05]] | 0.7712132 | 13.30544 | 1.335961 | 0.04722269 | 0.01936417 | 0.4043701 | -0.02633495 | 0.1100182 | 0.5044992 | 0.5044998 | 1.5135 | 0 | 0 | -24.79185 | 6.7152 | 11.1331625 | 2 | 75085 | 1 | TRUE | TRUE
1093 | 8 | 168 | 13 | 0.781171875 | 0.7824827 | -0.037578125 | 10.3985 | 0.01176973 | 20.85913 | [[ 1.28805904e-09 1.16859744e-10 3.98615783e-10 1.51790748e-08 -2.00577563e-07 4.39142347e-07] [ 2.51392067e-11 8.76386265e-09 7.44104262e-09 3.49185358e-07 -1.32831092e-08 -1.26077728e-08] [ 6.81634369e-11 7.44104262e-09 3.22630685e-08 2.92760470e-06 -3.60128758e-08 -8.28759829e-08] [ 5.39535544e-09 3.49185358e-07 2.92760470e-06 2.87977897e-04 -2.85050393e-06 -8.06224358e-06] [-6.20645823e-08 -1.32831092e-08 -3.60128758e-08 -2.85050393e-06 3.02504707e-05 -6.63316282e-05] [ 1.36124588e-07 -1.26077728e-08 -8.28759829e-08 -8.06224358e-06 -6.63316282e-05 1.46298363e-04]] | -0.05060834 | 17.75898 | 2.199553 | 0.03538033 | 0.0172826 | 0.5716082 | -0.05209268 | 0.1819471 | [[ 1.08680641e-09 -7.76141340e-10 -1.69873092e-09 -4.86578719e-08 -1.54669096e-07 2.13752607e-07] [-7.77195434e-11 1.42871416e-08 2.32578329e-08 1.43687854e-06 2.35527386e-08 -1.40352757e-07] [-1.41772784e-10 2.32578329e-08 5.65055687e-08 3.93517518e-06 4.29638535e-08 -3.09398768e-07] [-8.63847223e-09 1.43687854e-06 3.93517518e-06 2.84012753e-04 2.61785172e-06 -2.07364095e-05] [-5.27896951e-08 2.35527386e-08 4.29638535e-08 2.61785172e-06 1.45898788e-05 -1.97095198e-05] [ 7.12462959e-08 -1.40352757e-07 -3.09398768e-07 -2.07364095e-05 -1.97095198e-05 2.77675045e-05]] | 0.7653303 | 13.3686 | 1.336039 | 0.04699959 | 0.01906175 | 0.398779 | -0.02826983 | 0.1134963 | 0.5045001 | 0.5044994 | 1.5135 | 0 | 0 | -24.79185 | 6.7152 | 11.1331625 | 2 | 75065 | 1 | TRUE | TRUE
1094 | 8 | 168 | 14 | 0.795234375 | 0.790988 | -0.03609375 | 10.4194 | 0.01176831 | 20.82715 | [[ 1.20452962e-09 1.18644959e-10 4.06227424e-10 1.58390426e-08 -1.86109369e-07 4.07282715e-07] [-7.88989087e-12 7.73189161e-09 6.33878556e-09 3.02098845e-07 4.14845591e-09 -4.51245922e-08] [-2.16461439e-11 6.33878556e-09 2.86977471e-08 2.68170995e-06 1.13843632e-08 -1.69331447e-07] [-1.76592537e-09 3.02098845e-07 2.68170995e-06 2.70486309e-04 9.28774755e-07 -1.51823672e-05] [-5.63573124e-08 4.14845591e-09 1.13843632e-08 9.28774755e-07 2.74825481e-05 -6.05166081e-05] [ 1.24089143e-07 -4.51245922e-08 -1.69331447e-07 -1.51823672e-05 -6.05166081e-05 1.34016796e-04]] | -0.05405002 | 17.79527 | 2.199629 | 0.03530818 | 0.01681941 | 0.5357168 | -0.05683067 | 0.1941721 | [[ 1.17333209e-09 -7.87849562e-10 -1.70920247e-09 -5.03738518e-08 -1.65435790e-07 2.28242697e-07] [-1.00872730e-10 1.21281098e-08 1.97193612e-08 1.20264956e-06 3.05009270e-08 -1.32683763e-07] [-1.82747495e-10 1.97193612e-08 4.70912258e-08 3.23207032e-06 5.52557215e-08 -2.83444918e-07] [-1.09791881e-08 1.20264956e-06 3.23207032e-06 2.30052535e-04 3.31960147e-06 -1.85702485e-05] [-4.29366633e-08 3.05009270e-08 5.52557215e-08 3.31960147e-06 1.18094111e-05 -1.60492658e-05] [ 5.82627656e-08 -1.32683763e-07 -2.83444918e-07 -1.85702485e-05 -1.60492658e-05 2.27552208e-05]] | 0.7647577 | 13.34235 | 1.336047 | 0.04709203 | 0.0192913 | 0.4222422 | -0.02793711 | 0.1118109 | 0.5045003 | 0.5044991 | 1.5135 | 0 | 0 | -24.79185 | 6.7152 | 11.1331625 | 2 | 75234 | 1 | TRUE | TRUE
1095 | 8 | 168 | 15 | 0.8021875 | 0.7994932 | -0.0396875 | 10.50836 | 0.01181193 | 20.86777 | [[ 1.27173298e-09 -3.62072409e-11 -1.24504983e-10 -4.86692261e-09 -1.96580947e-07 4.33047889e-07] [ 3.22158533e-11 1.00503617e-08 8.47187640e-09 4.06361761e-07 -1.68976078e-08 -1.06542013e-08] [ 8.77964353e-11 8.47187640e-09 3.75684204e-08 3.45753765e-06 -4.60461708e-08 -8.73147205e-08] [ 7.05239076e-09 4.06361761e-07 3.45753765e-06 3.43713424e-04 -3.69869429e-06 -8.78001892e-06] [-7.26165891e-08 -1.68976078e-08 -4.60461708e-08 -3.69869429e-06 3.52560837e-05 -7.72862683e-05] [ 1.59225955e-07 -1.06542013e-08 -8.73147205e-08 -8.78001892e-06 -7.72862683e-05 1.70410416e-04]] | -0.05449886 | 17.72562 | 2.199639 | 0.03544691 | 0.01703657 | 0.5464304 | -0.05037945 | 0.1794341 | [[ 1.28218604e-09 -7.45106400e-10 -1.61986822e-09 -4.91070333e-08 -1.80690641e-07 2.48341501e-07] [-7.24166442e-11 1.48559567e-08 2.41554051e-08 1.49218162e-06 2.18632360e-08 -1.42181682e-07] [-1.31633917e-10 2.41554051e-08 5.83810528e-08 4.06219004e-06 3.97415764e-08 -3.13294947e-07] [-8.01437048e-09 1.49218162e-06 4.06219004e-06 2.92912485e-04 2.41961117e-06 -2.10177013e-05] [-5.42919129e-08 2.18632360e-08 3.97415764e-08 2.41961117e-06 1.49411137e-05 -2.01637290e-05] [ 7.32064983e-08 -1.42181682e-07 -3.13294947e-07 -2.10177013e-05 -2.01637290e-05 2.83906155e-05]] | 0.7601745 | 13.35208 | 1.336107 | 0.04705774 | 0.01906161 | 0.4005825 | -0.02958459 | 0.1154966 | 0.5045002 | 0.5045 | 1.5135 | 0 | 0 | -24.79185 | 6.7152 | 11.1331625 | 2 | 75317 | 1 | TRUE | TRUE
1096 | 8 | 168 | 16 | 0.80390625 | 0.8079985 | -0.0378125 | 10.33383 | 0.01172161 | 20.89504 | [[ 1.28509645e-09 1.15940898e-10 3.92173841e-10 1.48104983e-08 -1.99356474e-07 4.36492263e-07] [ 2.84289672e-11 9.20153872e-09 7.67094633e-09 3.61775421e-07 -1.49668748e-08 -1.03636366e-08] [ 7.71380673e-11 7.67094633e-09 3.36152562e-08 3.09301943e-06 -4.06067792e-08 -7.96832092e-08] [ 6.19257143e-09 3.61775421e-07 3.09301943e-06 3.08178290e-04 -3.25983843e-06 -7.98181322e-06] [-6.55339762e-08 -1.49668748e-08 -4.06067792e-08 -3.25983843e-06 3.18758902e-05 -6.98816299e-05] [ 1.43706653e-07 -1.03636366e-08 -7.96832092e-08 -7.98181322e-06 -6.98816299e-05 1.54088724e-04]] | -0.05003162 | 17.78695 | 2.199541 | 0.0353247 | 0.0170642 | 0.5613181 | -0.04706707 | 0.1719566 | [[ 1.17561220e-09 -6.65154662e-10 -1.44351480e-09 -4.20841052e-08 -1.65733821e-07 2.27521140e-07] [-8.76354259e-11 1.90928434e-08 3.08711418e-08 1.92057555e-06 2.63358795e-08 -1.79659114e-07] [-1.58604693e-10 3.08711418e-08 7.43855857e-08 5.21454423e-06 4.76635400e-08 -3.95323769e-07] [-9.72820822e-09 1.92057555e-06 5.21454423e-06 3.78804081e-04 2.92349575e-06 -2.67433519e-05] [-6.98169113e-08 2.63358795e-08 4.76635400e-08 2.92349575e-06 1.91315416e-05 -2.58037854e-05] [ 9.40903686e-08 -1.79659114e-07 -3.95323769e-07 -2.67433519e-05 -2.58037854e-05 3.63064197e-05]] | 0.7519231 | 13.35983 | 1.336217 | 0.04703043 | 0.01892943 | 0.3983054 | -0.02553787 | 0.1106118 | 0.5045004 | 0.5044994 | 1.5135 | 0 | 0 | -24.79185 | 6.7152 | 11.1331625 | 2 | 75212 | 1 | TRUE | TRUE
1097 | 8 | 168 | 17 | 0.8190625 | 0.8165038 | -0.038125 | 10.46364 | 0.01179162 | 20.83657 | [[ 1.08192152e-09 1.04652496e-10 3.58501496e-10 1.37466536e-08 -1.68523715e-07 3.68847599e-07] [ 2.66760095e-11 8.25161095e-09 6.97895562e-09 3.30004869e-07 -1.40363187e-08 -8.39081330e-09] [ 7.22285645e-11 6.97895562e-09 3.03346342e-08 2.76813472e-06 -3.80015836e-08 -6.87864589e-08] [ 5.75006026e-09 3.30004869e-07 2.76813472e-06 2.73599754e-04 -3.02524113e-06 -6.89518938e-06] [-5.85730131e-08 -1.40363187e-08 -3.80015836e-08 -3.02524113e-06 2.84528129e-05 -6.23682291e-05] [ 1.28425606e-07 -8.39081330e-09 -6.87864589e-08 -6.89518938e-06 -6.23682291e-05 1.37508964e-04]] | -0.05278231 | 17.75085 | 2.199601 | 0.03539653 | 0.0171847 | 0.5658882 | -0.04850181 | 0.174574 | [[ 6.79682593e-10 -3.81099427e-10 -8.30755105e-10 -2.38678522e-08 -9.64803977e-08 1.32398745e-07] [-4.44579477e-11 1.17171269e-08 1.91799159e-08 1.16542546e-06 1.33202801e-08 -1.06936477e-07] [-8.02500169e-11 1.91799159e-08 4.55460410e-08 3.10301517e-06 2.40443836e-08 -2.34346940e-07] [-4.78675998e-09 1.16542546e-06 3.10301517e-06 2.19068138e-04 1.43420370e-06 -1.54539618e-05] [-4.06114549e-08 1.33202801e-08 2.40443836e-08 1.43420370e-06 1.10579894e-05 -1.48973571e-05] [ 5.46724163e-08 -1.06936477e-07 -2.34346940e-07 -1.54539618e-05 -1.48973571e-05 2.09824161e-05]] | 0.7498817 | 13.25418 | 1.336244 | 0.04740533 | 0.01935918 | 0.4135622 | -0.02762075 | 0.1113521 | 0.5045006 | 0.5044991 | 1.513499 | 0 | 0 | -24.79185 | 6.7152 | 11.1331625 | 2 | 75255 | 1 | TRUE | TRUE
1098 | 8 | 168 | 18 | 0.829765625 | 0.8250091 | -0.040078125 | 10.40555 | 0.01176127 | 20.82154 | [[ 1.13947418e-09 1.06982108e-10 3.64990522e-10 1.41551306e-08 -1.76621377e-07 3.86621466e-07] [ 2.31691571e-11 7.01435197e-09 5.91266100e-09 2.84405040e-07 -1.21169692e-08 -6.69968989e-09] [ 6.29103799e-11 5.91266100e-09 2.60771680e-08 2.40234739e-06 -3.28978678e-08 -5.85301290e-08] [ 5.05818071e-09 2.84405040e-07 2.40234739e-06 2.39094110e-04 -2.64505746e-06 -5.93361097e-06] [-5.04626805e-08 -1.21169692e-08 -3.28978678e-08 -2.64505746e-06 2.44222777e-05 -5.35318538e-05] [ 1.10639437e-07 -6.69968989e-09 -5.85301290e-08 -5.93361097e-06 -5.35318538e-05 1.18023460e-04]] | -0.0520163 | 17.71978 | 2.199584 | 0.0354586 | 0.01701579 | 0.5481633 | -0.04610074 | 0.169711 | [[ 1.00124927e-09 -4.57639638e-10 -9.85852477e-10 -3.04381570e-08 -1.40828734e-07 1.92422527e-07] [-5.30068246e-11 1.59707592e-08 2.59570398e-08 1.60773621e-06 1.58286605e-08 -1.42316517e-07] [-9.56297660e-11 2.59570398e-08 6.22091568e-08 4.32982042e-06 2.85569630e-08 -3.14961139e-07] [-5.82387129e-09 1.60773621e-06 4.32982042e-06 3.12145172e-04 1.73913060e-06 -2.12505017e-05] [-5.74919432e-08 1.58286605e-08 2.85569630e-08 1.73913060e-06 1.56451571e-05 -2.10520194e-05] [ 7.73149598e-08 -1.42316517e-07 -3.14961139e-07 -2.12505017e-05 -2.10520194e-05 2.95806922e-05]] | 0.7473092 | 13.29277 | 1.336278 | 0.0472677 | 0.01900525 | 0.393761 | -0.02620857 | 0.1107984 | 0.5044999 | 0.5045001 | 1.513499 | 0 | 0 | -24.79185 | 6.7152 | 11.1331625 | 2 | 75224 | 1 | TRUE | TRUE
1099 | 8 | 168 | 19 | 0.838671875 | 0.8335143 | -0.04 | 10.46208 | 0.01179012 | 20.89635 | [[ 1.08819762e-09 1.23456527e-10 4.20756993e-10 1.60275698e-08 -1.68878584e-07 3.69329602e-07] [ 3.20147166e-11 8.88134996e-09 7.29895934e-09 3.36106640e-07 -1.70760682e-08 -3.77125970e-09] [ 8.77536085e-11 7.29895934e-09 3.24173646e-08 2.98312116e-06 -4.68020154e-08 -6.03579817e-08] [ 7.04490829e-09 3.36106640e-07 2.98312116e-06 2.97606100e-04 -3.75724394e-06 -6.37584943e-06] [-6.36769279e-08 -1.70760682e-08 -4.68020154e-08 -3.75724394e-06 3.13789289e-05 -6.87560125e-05] [ 1.39567245e-07 -3.77125970e-09 -6.03579817e-08 -6.37584943e-06 -6.87560125e-05 1.51513634e-04]] | -0.05767199 | 17.86827 | 2.199709 | 0.03516392 | 0.017101 | 0.5639885 | -0.05804202 | 0.1956359 | [[ 8.40615409e-10 -5.40403643e-10 -1.18429049e-09 -3.17121986e-08 -1.19231460e-07 1.64133034e-07] [-3.87693083e-11 1.31058237e-08 2.13767963e-08 1.28493593e-06 1.18086211e-08 -1.15155117e-07] [-7.04275815e-11 2.13767963e-08 5.07481078e-08 3.43113395e-06 2.14516798e-08 -2.54370281e-07] [-4.17232086e-09 1.28493593e-06 3.43113395e-06 2.40750252e-04 1.27086107e-06 -1.66949228e-05] [-4.48288997e-08 1.18086211e-08 2.14516798e-08 1.27086107e-06 1.23806558e-05 -1.66534239e-05] [ 6.02646275e-08 -1.15155117e-07 -2.54370281e-07 -1.66949228e-05 -1.66534239e-05 2.34214311e-05]] | 0.7463845 | 13.35618 | 1.33629 | 0.0470433 | 0.01957353 | 0.4460534 | -0.02977023 | 0.1134169 | 0.5045 | 0.5044991 | 1.513502 | 0 | 0 | -24.79185 | 6.7152 | 11.1331625 | 2 | 75263 | 1 | TRUE | TRUE
1100 | 8 | 168 | 20 | 0.846875 | 0.8420196 | -0.04078125 | 10.40283 | 0.01175473 | 20.85808 | [[ 1.23314434e-09 1.31552155e-10 4.48587676e-10 1.76689013e-08 -1.89422645e-07 4.14361759e-07] [ 2.99348989e-11 8.34000210e-09 6.85399236e-09 3.28263532e-07 -1.56610304e-08 -4.40487080e-09] [ 8.14749302e-11 6.85399236e-09 3.05960962e-08 2.85964085e-06 -4.26215846e-08 -6.00620037e-08] [ 6.64716567e-09 3.28263532e-07 2.85964085e-06 2.88669929e-04 -3.47726154e-06 -6.36025432e-06] [-6.02513267e-08 -1.56610304e-08 -4.26215846e-08 -3.47726154e-06 2.92057404e-05 -6.39993265e-05] [ 1.32067303e-07 -4.40487080e-09 -6.00620037e-08 -6.36025432e-06 -6.39993265e-05 1.41050548e-04]] | -0.05678376 | 17.7831 | 2.199689 | 0.03533233 | 0.01680552 | 0.541382 | -0.0529219 | 0.1857758 | [[ 8.17524266e-10 -4.31338028e-10 -9.36871968e-10 -2.67456139e-08 -1.14945569e-07 1.57501194e-07] [-3.80825036e-11 1.29348595e-08 2.09186384e-08 1.30063178e-06 1.14016105e-08 -1.13018166e-07] [-6.87267683e-11 2.09186384e-08 5.01903341e-08 3.51267484e-06 2.05766448e-08 -2.51085655e-07] [-4.20894808e-09 1.30063178e-06 3.51267484e-06 2.54725501e-04 1.26015565e-06 -1.70563513e-05] [-4.68161612e-08 1.14016105e-08 2.05766448e-08 1.26015565e-06 1.27747650e-05 -1.71767682e-05] [ 6.29154326e-08 -1.13018166e-07 -2.51085655e-07 -1.70563513e-05 -1.71767682e-05 2.41094721e-05]] | 0.7449853 | 13.33669 | 1.336309 | 0.04711202 | 0.01893899 | 0.3983363 | -0.02743624 | 0.1122802 | 0.5044999 | 0.5044994 | 1.513498 | 0 | 0 | -24.79185 | 6.7152 | 11.1331625 | 2 | 75288 | 1 | TRUE | TRUE
1101 | 8 | 168 | 21 | 0.84796875 | 0.8505249 | -0.04078125 | 10.37075 | 0.01174581 | 20.86294 | [[ 1.07003217e-09 1.23479785e-10 4.16362327e-10 1.60206621e-08 -1.64699141e-07 3.60161146e-07] [ 2.95773394e-11 7.62015415e-09 6.34070211e-09 3.00742968e-07 -1.54537801e-08 -1.71858134e-09] [ 7.93801009e-11 6.34070211e-09 2.73234894e-08 2.52158579e-06 -4.14716301e-08 -4.61312029e-08] [ 6.39050467e-09 3.00742968e-07 2.52158579e-06 2.52200891e-04 -3.33863635e-06 -5.00738360e-06] [-5.35478983e-08 -1.54537801e-08 -4.14716301e-08 -3.33863635e-06 2.58263983e-05 -5.65745784e-05] [ 1.17338256e-07 -1.71858134e-09 -4.61312029e-08 -5.00738360e-06 -5.65745784e-05 1.24650560e-04]] | -0.05799492 | 17.78066 | 2.199716 | 0.0353372 | 0.01700495 | 0.5680161 | -0.04445758 | 0.1659652 | [[ 8.61533868e-10 -4.29784856e-10 -9.35358347e-10 -2.51415955e-08 -1.20780942e-07 1.65203347e-07] [-1.62047139e-11 9.41289606e-09 1.52307287e-08 9.10696518e-07 4.88096249e-09 -7.69876750e-08] [-2.90077880e-11 1.52307287e-08 3.52538648e-08 2.36515601e-06 8.73759203e-09 -1.68093577e-07] [-1.70683517e-09 9.10696518e-07 2.36515601e-06 1.64753279e-04 5.14129409e-07 -1.10028702e-05] [-3.03411941e-08 4.88096249e-09 8.73759203e-09 5.14129409e-07 8.25987834e-06 -1.10841312e-05] [ 4.07005493e-08 -7.69876750e-08 -1.68093577e-07 -1.10028702e-05 -1.10841312e-05 1.55796087e-05]] | 0.7341725 | 13.31981 | 1.336452 | 0.04717174 | 0.01965791 | 0.4686337 | -0.01949663 | 0.09892619 | 0.5044994 | 0.5045003 | 1.513503 | 0 | 0 | -24.79185 | 6.7152 | 11.1331625 | 2 | 75170 | 1 | TRUE | TRUE
1102 | 8 | 168 | 22 | 0.849765625 | 0.8590301 | -0.04203125 | 10.33537 | 0.01173387 | 20.78682 | [[ 1.06103237e-09 1.35591553e-10 4.54890367e-10 1.76285753e-08 -1.62782379e-07 3.55760463e-07] [ 2.81651332e-13 7.78008120e-09 6.41631694e-09 3.08383332e-07 -1.47345739e-10 -3.59231729e-08] [ 7.65252869e-13 6.41631694e-09 2.80996400e-08 2.62265714e-06 -3.97434092e-10 -1.40309056e-07] [ 6.23824377e-11 3.08383332e-07 2.62265714e-06 2.64668783e-04 -3.23764587e-08 -1.27698511e-05] [-5.52459528e-08 -1.47345739e-10 -3.97434092e-10 -3.23764587e-08 2.65607828e-05 -5.84271714e-05] [ 1.21527822e-07 -3.59231729e-08 -1.40309056e-07 -1.27698511e-05 -5.84271714e-05 1.29267330e-04]] | -0.06153487 | 17.76658 | 2.199794 | 0.03536519 | 0.01681975 | 0.55144 | -0.04605571 | 0.1698801 | [[ 1.14947888e-09 -5.84333785e-10 -1.26822170e-09 -3.40611869e-08 -1.61287276e-07 2.20680714e-07] [-6.93073217e-11 1.62398287e-08 2.61357676e-08 1.60390229e-06 2.07703335e-08 -1.49448556e-07] [-1.24267481e-10 2.61357676e-08 6.15498668e-08 4.24949571e-06 3.72412839e-08 -3.23637704e-07] [-7.51407458e-09 1.60390229e-06 4.24949571e-06 3.04337573e-04 2.25186499e-06 -2.15889418e-05] [-5.59107349e-08 2.07703335e-08 3.72412839e-08 2.25186499e-06 1.52175121e-05 -2.05207143e-05] [ 7.53336605e-08 -1.49448556e-07 -3.23637704e-07 -2.15889418e-05 -2.05207143e-05 2.89103480e-05]] | 0.7345989 | 13.34827 | 1.336447 | 0.04707114 | 0.01917635 | 0.4318282 | -0.03951541 | 0.1268792 | 0.5045005 | 0.504499 | 1.513499 | 0 | 0 | -24.79185 | 6.7152 | 11.1331625 | 2 | 75066 | 1 | TRUE | TRUE
1103 | 8 | 168 | 23 | 0.8659375 | 0.8675354 | -0.04 | 10.367 | 0.01175119 | 20.79261 | [[ 9.17351489e-10 -3.49218854e-13 -1.16726005e-12 -4.64494454e-11 -1.38825029e-07 3.05397346e-07] [ 6.06756326e-13 7.23779253e-09 5.88323340e-09 2.83023814e-07 -3.14882047e-10 -3.25909079e-08] [ 1.63229873e-12 5.88323340e-09 2.56848220e-08 2.41988716e-06 -8.44449802e-10 -1.27282478e-07] [ 1.34253335e-10 2.83023814e-07 2.41988716e-06 2.46584437e-04 -6.94348937e-08 -1.17030859e-05] [-5.10870532e-08 -3.14882047e-10 -8.44449802e-10 -6.94348937e-08 2.44568620e-05 -5.37965590e-05] [ 1.12374437e-07 -3.25909079e-08 -1.27282478e-07 -1.17030859e-05 -5.37965590e-05 1.19012963e-04]] | -0.06313109 | 17.79532 | 2.199829 | 0.03530807 | 0.01667664 | 0.5516591 | -0.04657733 | 0.1714895 | [[ 1.05223468e-09 -5.10741750e-10 -1.10358330e-09 -2.90210521e-08 -1.46555982e-07 2.00279364e-07] [-5.08487032e-11 1.47144967e-08 2.35791255e-08 1.44203858e-06 1.50848218e-08 -1.29538858e-07] [-9.01664385e-11 2.35791255e-08 5.45268575e-08 3.74275119e-06 2.67492086e-08 -2.77860610e-07] [-5.42329699e-09 1.44203858e-06 3.74275119e-06 2.66524218e-04 1.60890586e-06 -1.84832256e-05] [-4.85818815e-08 1.50848218e-08 2.67492086e-08 1.60890586e-06 1.30618932e-05 -1.75889399e-05] [ 6.53740515e-08 -1.29538858e-07 -2.77860610e-07 -1.84832256e-05 -1.75889399e-05 2.47775004e-05]] | 0.7294412 | 13.30345 | 1.336515 | 0.04722974 | 0.01923006 | 0.4438693 | -0.03526453 | 0.1210432 | 0.5044995 | 0.5045012 | 1.5135 | 0 | 0 | -24.79185 | 6.7152 | 11.1331625 | 2 | 75074 | 1 | TRUE | TRUE
1104 | 8 | 168 | 24 | 0.873359375 | 0.8760407 | -0.040546875 | 10.34836 | 0.01173679 | 20.78081 | [[ 8.84409805e-10 7.65009202e-12 2.55915241e-11 1.00181557e-09 -1.34032067e-07 2.94724481e-07] [ 3.29797429e-12 7.06498679e-09 5.74667621e-09 2.74744362e-07 -1.70487615e-09 -2.86703580e-08] [ 8.76823544e-12 5.74667621e-09 2.46105650e-08 2.31074120e-06 -4.53023076e-09 -1.13812469e-07] [ 7.18250710e-10 2.74744362e-07 2.31074120e-06 2.35132480e-04 -3.71076901e-07 -1.05075907e-05] [-4.90383314e-08 -1.70487615e-09 -4.53023076e-09 -3.71076901e-07 2.33936986e-05 -5.14384972e-05] [ 1.07830554e-07 -2.86703580e-08 -1.13812469e-07 -1.05075907e-05 -5.14384972e-05 1.13755063e-04]] | -0.06583395 | 17.8088 | 2.199889 | 0.03528135 | 0.016733 | 0.5661317 | -0.04959518 | 0.1775835 | [[ 6.30699817e-10 -2.20936088e-10 -4.70592252e-10 -1.33573764e-08 -8.77024521e-08 1.19161164e-07] [-3.85869477e-11 1.33981321e-08 2.15137911e-08 1.32305444e-06 1.12681855e-08 -1.14677777e-07] [-6.78631804e-11 2.15137911e-08 4.94477380e-08 3.40147706e-06 1.98177845e-08 -2.45556773e-07] [-4.08899238e-09 1.32305444e-06 3.40147706e-06 2.42480518e-04 1.19409566e-06 -1.64064996e-05] [-4.39407249e-08 1.12681855e-08 1.98177845e-08 1.19409566e-06 1.16386864e-05 -1.56535791e-05] [ 5.90646053e-08 -1.14677777e-07 -2.45556773e-07 -1.64064996e-05 -1.56535791e-05 2.20401906e-05]] | 0.7258557 | 13.20553 | 1.336563 | 0.04757997 | 0.01911484 | 0.4237235 | -0.03571731 | 0.1213854 | 0.5044999 | 0.5044996 | 1.513499 | 0 | 0 | -24.79185 | 6.7152 | 11.1331625 | 2 | 75123 | 1 | TRUE | TRUE
1105 | 8 | 168 | 25 | 0.883046875 | 0.8845459 | -0.043671875 | 10.36433 | 0.01175023 | 20.72678 | [[ 9.54193078e-10 5.66331859e-12 1.89708858e-11 7.41047427e-10 -1.45195491e-07 3.19314130e-07] [ 4.63283704e-12 8.28780009e-09 6.81487439e-09 3.29721411e-07 -2.38930705e-09 -3.31790206e-08] [ 1.23537052e-11 6.81487439e-09 2.93921581e-08 2.75450843e-06 -6.36827942e-09 -1.33641695e-07] [ 1.01027580e-09 3.29721411e-07 2.75450843e-06 2.79285067e-04 -5.20771687e-07 -1.23385780e-05] [-5.80836953e-08 -2.38930705e-09 -6.36827942e-09 -5.20771687e-07 2.76776934e-05 -6.08529700e-05] [ 1.27710251e-07 -3.31790206e-08 -1.33641695e-07 -1.23385780e-05 -6.08529700e-05 1.34568707e-04]] | -0.06500674 | 17.75928 | 2.19987 | 0.03537973 | 0.01674495 | 0.5568091 | -0.04797797 | 0.1742431 | [[ 9.48584003e-10 -3.29743014e-10 -7.05599172e-10 -2.04607390e-08 -1.31499859e-07 1.78692549e-07] [-3.21188980e-11 1.10947671e-08 1.78737729e-08 1.08077289e-06 9.51451758e-09 -9.53478268e-08] [-5.68738682e-11 1.78737729e-08 4.10364330e-08 2.77823789e-06 1.68479152e-08 -2.04350608e-07] [-3.37553142e-09 1.08077289e-06 2.77823789e-06 1.95130163e-04 9.99948147e-07 -1.34373852e-05] [-3.56184614e-08 9.51451758e-09 1.68479152e-08 9.99948147e-07 9.54644682e-06 -1.28422022e-05] [ 4.78860079e-08 -9.53478268e-08 -2.04350608e-07 -1.34373852e-05 -1.28422022e-05 1.80945126e-05]] | 0.7278894 | 13.25419 | 1.336536 | 0.04740528 | 0.01943647 | 0.4519633 | -0.03627044 | 0.1210124 | 0.5044999 | 0.5044991 | 1.513501 | 0 | 0 | -24.79185 | 6.7152 | 11.1331625 | 2 | 75067 | 1 | TRUE | TRUE
1106 | 8 | 168 | 26 | 0.896796875 | 0.8930512 | -0.044765625 | 10.38896 | 0.01176794 | 20.68529 | [[ 1.09098028e-09 2.94129855e-11 9.85555394e-11 3.91020266e-09 -1.64831411e-07 3.62124777e-07] [ 1.05327986e-11 8.58102631e-09 6.89705538e-09 3.33732695e-07 -5.42865202e-09 -2.71618157e-08] [ 2.82004954e-11 6.89705538e-09 3.02550804e-08 2.87773260e-06 -1.45315821e-08 -1.20191284e-07] [ 2.34126425e-09 3.33732695e-07 2.87773260e-06 2.95819142e-04 -1.20642105e-06 -1.14487042e-05] [-6.06955894e-08 -5.42865202e-09 -1.45315821e-08 -1.20642105e-06 2.89642710e-05 -6.36404206e-05] [ 1.33373502e-07 -2.71618157e-08 -1.20191284e-07 -1.14487042e-05 -6.36404206e-05 1.40631612e-04]] | -0.07144349 | 17.80617 | 2.200012 | 0.03528656 | 0.01652635 | 0.5449537 | -0.04606035 | 0.17053 | [[ 1.31657659e-09 -4.82111389e-10 -1.02374670e-09 -3.02394456e-08 -1.82273629e-07 2.47898833e-07] [-6.10449345e-11 1.83535301e-08 2.93579947e-08 1.82583249e-06 1.78776261e-08 -1.60340204e-07] [-1.07706173e-10 2.93579947e-08 6.81527331e-08 4.75275406e-06 3.15432857e-08 -3.44756473e-07] [-6.57612923e-09 1.82583249e-06 4.75275406e-06 3.43455076e-04 1.92591913e-06 -2.33096053e-05] [-6.21996054e-08 1.78776261e-08 3.15432857e-08 1.92591913e-06 1.65543983e-05 -2.22812002e-05] [ 8.36638736e-08 -1.60340204e-07 -3.44756473e-07 -2.33096053e-05 -2.22812002e-05 3.13553790e-05]] | 0.7308586 | 13.25624 | 1.336496 | 0.04739794 | 0.0189152 | 0.4134832 | -0.02449451 | 0.1068561 | 0.5044985 | 0.5044978 | 1.513497 | 0 | 0 | -24.79185 | 6.7152 | 11.1331625 | 2 | 75019 | 1 | TRUE | TRUE
1107 | 8 | 168 | 27 | 0.894296875 | 0.9015565 | -0.04640625 | 10.3977 | 0.011782 | 20.63703 | [[ 1.01218307e-09 3.38768226e-11 1.13883625e-10 4.56536796e-09 -1.52683028e-07 3.35325258e-07] [ 8.37714937e-12 7.24380605e-09 5.90449019e-09 2.88801814e-07 -4.29492356e-09 -2.39270829e-08] [ 2.23173599e-11 5.90449019e-09 2.56522723e-08 2.42837804e-06 -1.14394864e-08 -1.03682442e-07] [ 1.84400951e-09 2.88801814e-07 2.42837804e-06 2.48363133e-04 -9.45190114e-07 -9.80742517e-06] [-5.10387247e-08 -4.29492356e-09 -1.14394864e-08 -9.45190114e-07 2.42186976e-05 -5.32172240e-05] [ 1.12160742e-07 -2.39270829e-08 -1.03682442e-07 -9.80742517e-06 -5.32172240e-05 1.17614244e-04]] | -0.07358571 | 17.75395 | 2.200059 | 0.03539035 | 0.01657899 | 0.5462246 | -0.03750481 | 0.151141 | [[ 1.25312712e-09 -2.36883481e-10 -5.00411087e-10 -1.56528151e-08 -1.71654329e-07 2.31590204e-07] [-2.02229876e-11 1.48171934e-08 2.34665345e-08 1.50255573e-06 5.91073347e-09 -1.17778166e-07] [-3.57555802e-11 2.34665345e-08 5.54738814e-08 3.99860217e-06 1.04509603e-08 -2.61200126e-07] [-2.25446809e-09 1.50255573e-06 3.99860217e-06 2.98473015e-04 6.58961673e-07 -1.83854058e-05] [-5.35709712e-08 5.91073347e-09 1.04509603e-08 6.58961673e-07 1.42935628e-05 -1.91595975e-05] [ 7.17915735e-08 -1.17778166e-07 -2.61200126e-07 -1.83854058e-05 -1.91595975e-05 2.68048369e-05]] | 0.7160977 | 13.32899 | 1.336692 | 0.04713925 | 0.01839383 | 0.3824182 | -0.03616387 | 0.1249649 | 0.5044985 | 0.5044988 | 1.5135 | 0 | 0 | -24.79185 | 6.7152 | 11.1331625 | 2 | 74903 | 1 | TRUE | TRUE
1108 | 8 | 168 | 28 | 0.9146875 | 0.9100617 | -0.0490625 | 10.28196 | 0.01171742 | 20.76698 | [[ 1.01941798e-09 4.32254739e-11 1.42442032e-10 5.63633020e-09 -1.53206253e-07 3.36341342e-07] [ 1.37076110e-11 8.31295731e-09 6.77687553e-09 3.37502173e-07 -6.92310465e-09 -2.29758425e-08] [ 3.59503593e-11 6.77687553e-09 2.88490116e-08 2.74922645e-06 -1.81541133e-08 -1.04832019e-07] [ 2.99007884e-09 3.37502173e-07 2.74922645e-06 2.83046554e-04 -1.50990185e-06 -1.01239304e-05] [-5.76707571e-08 -6.92310465e-09 -1.81541133e-08 -1.50990185e-06 2.69463956e-05 -5.91826743e-05] [ 1.26679507e-07 -2.29758425e-08 -1.04832019e-07 -1.01239304e-05 -5.91826743e-05 1.30742802e-04]] | -0.07568862 | 17.71532 | 2.200106 | 0.03546752 | 0.01644875 | 0.5488434 | -0.04909522 | 0.1772056 | [[ 1.20509678e-09 -2.16364593e-10 -4.52527673e-10 -1.40355932e-08 -1.63975609e-07 2.21112478e-07] [-1.42910855e-11 1.37940605e-08 2.16995491e-08 1.39069843e-06 4.12291254e-09 -1.06793488e-07] [-2.49331942e-11 2.16995491e-08 5.03231681e-08 3.62302899e-06 7.19346295e-09 -2.33485725e-07] [-1.57063935e-09 1.39069843e-06 3.62302899e-06 2.70136729e-04 4.53149477e-07 -1.64397195e-05] [-4.80617085e-08 4.12291254e-09 7.19346295e-09 4.53149477e-07 1.26371140e-05 -1.69294634e-05] [ 6.43745171e-08 -1.06793488e-07 -2.33485725e-07 -1.64397195e-05 -1.69294634e-05 2.36941509e-05]] | 0.7141259 | 13.28429 | 1.336718 | 0.04729785 | 0.01836816 | 0.3908327 | -0.0288251 | 0.1149101 | 0.5044999 | 0.5044999 | 1.5135 | 0 | 0 | -24.79185 | 6.7152 | 11.1331625 | 2 | 74888 | 1 | TRUE | TRUE
1109 | 8 | 168 | 29 | 0.92109375 | 0.918567 | -0.053828125 | 10.37611 | 0.01176796 | 20.58334 | [[ 1.12857178e-09 4.94385824e-11 1.65975576e-10 6.77252945e-09 -1.69613637e-07 3.72315984e-07] [ 1.57987860e-11 8.34628138e-09 6.79624970e-09 3.43871022e-07 -7.98607269e-09 -2.09536767e-08] [ 4.20785092e-11 6.79624970e-09 3.00124347e-08 2.88362561e-06 -2.12672373e-08 -1.03699046e-07] [ 3.53136566e-09 3.43871022e-07 2.88362561e-06 2.98120994e-04 -1.78479688e-06 -1.01674128e-05] [-5.98244176e-08 -7.98607269e-09 -2.12672373e-08 -1.78479688e-06 2.80929452e-05 -6.16885446e-05] [ 1.31385177e-07 -2.09536767e-08 -1.03699046e-07 -1.01674128e-05 -6.16885446e-05 1.36249007e-04]] | -0.07689811 | 17.68193 | 2.200132 | 0.03553449 | 0.01630731 | 0.5186276 | -0.04695987 | 0.1728754 | [[ 1.00077157e-09 -3.42157784e-10 -7.25545749e-10 -2.06329981e-08 -1.38107842e-07 1.87578603e-07] [-2.98022515e-11 1.26864852e-08 2.02004749e-08 1.24952689e-06 8.67958131e-09 -1.05182965e-07] [-5.21442240e-11 2.02004749e-08 4.61497524e-08 3.19644743e-06 1.51867712e-08 -2.24895571e-07] [-3.16402237e-09 1.24952689e-06 3.19644743e-06 2.29514094e-04 9.21513028e-07 -1.51591122e-05] [-4.13231781e-08 8.67958131e-09 1.51867712e-08 9.21513028e-07 1.09122125e-05 -1.46605839e-05] [ 5.54915950e-08 -1.05182965e-07 -2.24895571e-07 -1.51591122e-05 -1.46605839e-05 2.06189329e-05]] | 0.7248014 | 13.23727 | 1.336577 | 0.04746588 | 0.01900793 | 0.4307938 | -0.01893475 | 0.09880991 | 0.5044996 | 0.5044994 | 1.5135 | 0 | 0 | -24.79185 | 6.7152 | 11.1331625 | 2 | 74926 | 1 | TRUE | TRUE
1110 | 8 | 168 | 30 | 0.928359375 | 0.9270723 | -0.053515625 | 10.36263 | 0.01176023 | 20.62523 | [[ 7.06428476e-10 3.50487077e-11 1.16061858e-10 4.63848270e-09 -1.06032312e-07 2.32692566e-07] [ 1.24021803e-11 6.27499708e-09 5.12124450e-09 2.58027287e-07 -6.24180551e-09 -1.51789424e-08] [ 3.26063736e-11 5.12124450e-09 2.20145018e-08 2.10708742e-06 -1.64080922e-08 -7.43012418e-08] [ 2.72460938e-09 2.58027287e-07 2.10708742e-06 2.17503243e-04 -1.37105541e-06 -7.28283111e-06] [-4.39664176e-08 -6.24180551e-09 -1.64080922e-08 -1.37105541e-06 2.05038985e-05 -4.50193933e-05] [ 9.65495922e-08 -1.51789424e-08 -7.43012418e-08 -7.28283111e-06 -4.50193933e-05 9.94253333e-05]] | -0.07810876 | 17.68717 | 2.200159 | 0.03552398 | 0.01636779 | 0.5369822 | -0.04521399 | 0.1683638 | [[ 7.74129881e-10 -2.18008823e-10 -4.58348962e-10 -1.33609343e-08 -1.05836828e-07 1.43365123e-07] [-1.83848294e-11 1.52026102e-08 2.40772591e-08 1.48376789e-06 5.31933758e-09 -1.18314783e-07] [-3.18785466e-11 2.40772591e-08 5.41381200e-08 3.73045993e-06 9.22386664e-09 -2.51988505e-07] [-1.92556302e-09 1.48376789e-06 3.73045993e-06 2.66572191e-04 5.57155495e-07 -1.69781244e-05] [-4.76607062e-08 5.31933758e-09 9.22386664e-09 5.57155495e-07 1.24773621e-05 -1.67250578e-05] [ 6.38696244e-08 -1.18314783e-07 -2.51988505e-07 -1.69781244e-05 -1.67250578e-05 2.34976447e-05]] | 0.7207188 | 13.21764 | 1.336631 | 0.04753637 | 0.01906807 | 0.4462378 | -0.02824145 | 0.1106722 | 0.5044999 | 0.5045009 | 1.513501 | 0 | 0 | -24.79185 | 6.7152 | 11.1331625 | 2 | 74927 | 1 | TRUE | TRUE
1111 | 8 | 168 | 31 | 0.934140625 | 0.9355776 | -0.058984375 | 10.3684 | 0.01175496 | 20.59275 | [[ 7.65795183e-10 3.98543027e-11 1.31965686e-10 5.25956425e-09 -1.15017338e-07 2.52381496e-07] [ 1.43515197e-11 6.86001788e-09 5.62646889e-09 2.81067589e-07 -7.24208309e-09 -1.57586082e-08] [ 3.76222067e-11 5.62646889e-09 2.39149836e-08 2.27322271e-06 -1.89826544e-08 -7.81923258e-08] [ 3.12117248e-09 2.81067589e-07 2.27322271e-06 2.33390901e-04 -1.57480179e-06 -7.64830413e-06] [-4.76221880e-08 -7.24208309e-09 -1.89826544e-08 -1.57480179e-06 2.22327333e-05 -4.88091235e-05] [ 1.04565755e-07 -1.57586082e-08 -7.81923258e-08 -7.64830413e-06 -4.88091235e-05 1.07782692e-04]] | -0.07880098 | 17.6957 | 2.200174 | 0.03550684 | 0.01648088 | 0.548499 | -0.04741067 | 0.1727271 | [[ 9.35082430e-10 -1.86833628e-10 -3.92991462e-10 -1.18434536e-08 -1.27616836e-07 1.72238966e-07] [-9.64344886e-12 1.34496947e-08 2.12326910e-08 1.33248606e-06 2.79633313e-09 -1.02364290e-07] [-1.68099090e-11 2.12326910e-08 4.85750009e-08 3.41916915e-06 4.87473150e-09 -2.22193057e-07] [-1.03624824e-09 1.33248606e-06 3.41916915e-06 2.49477225e-04 3.00507768e-07 -1.53202850e-05] [-4.45921195e-08 2.79633313e-09 4.87473150e-09 3.00507768e-07 1.17409015e-05 -1.57201955e-05] [ 5.96971952e-08 -1.02364290e-07 -2.22193057e-07 -1.53202850e-05 -1.57201955e-05 2.20228352e-05]] | 0.7150119 | 13.27131 | 1.336707 | 0.04734411 | 0.01874606 | 0.4224064 | -0.02691809 | 0.110271 | 0.5044998 | 0.5045003 | 1.513501 | 0 | 0 | -24.79185 | 6.7152 | 11.1331625 | 2 | 75036 | 1 | TRUE | TRUE
1112 | 8 | 168 | 32 | 0.938046875 | 0.9440828 | -0.06828125 | 10.30715 | 0.01172675 | 20.60477 | [[ 8.69379455e-10 5.55104400e-11 1.82158671e-10 7.23824667e-09 -1.29905994e-07 2.84892983e-07] [ 1.83061244e-11 7.36136480e-09 5.96856004e-09 2.98412383e-07 -9.19946957e-09 -1.34037009e-08] [ 4.77196453e-11 5.96856004e-09 2.52258224e-08 2.41548627e-06 -2.39782633e-08 -7.38502576e-08] [ 3.98778883e-09 2.98412383e-07 2.41548627e-06 2.49947604e-04 -2.00377228e-06 -7.40622692e-06] [-5.07368995e-08 -9.19946957e-09 -2.39782633e-08 -2.00377228e-06 2.35850115e-05 -5.17577623e-05] [ 1.11365153e-07 -1.34037009e-08 -7.38502576e-08 -7.40622692e-06 -5.17577623e-05 1.14247025e-04]] | -0.08210223 | 17.71945 | 2.200247 | 0.03545926 | 0.01637059 | 0.5505938 | -0.04291822 | 0.1629569 | [[ 1.12182776e-09 -2.64591999e-10 -5.53082372e-10 -1.61813356e-08 -1.53343572e-07 2.07267199e-07] [-1.25437904e-11 1.35624617e-08 2.11552591e-08 1.39658494e-06 3.57556201e-09 -1.04054908e-07] [-2.17872003e-11 2.11552591e-08 4.95949093e-08 3.68243996e-06 6.21069789e-09 -2.29346819e-07] [-1.41421880e-09 1.39658494e-06 3.68243996e-06 2.82823973e-04 4.03144168e-07 -1.66579693e-05] [-4.97130805e-08 3.57556201e-09 6.21069789e-09 4.03144168e-07 1.29717861e-05 -1.73724224e-05] [ 6.65681049e-08 -1.04054908e-07 -2.29346819e-07 -1.66579693e-05 -1.73724224e-05 2.42703926e-05]] | 0.716461 | 13.28885 | 1.336687 | 0.04728162 | 0.01783707 | 0.3515544 | -0.02210065 | 0.1069706 | 0.5045001 | 0.5044998 | 1.5135 | 0 | 0 | -24.79185 | 6.7152 | 11.1331625 | 2 | 74952 | 1 | TRUE | TRUE
1113 | 8 | 168 | 33 | 0.948671875 | 0.9525881 | -0.07546875 | 10.35435 | 0.01175663 | 20.56516 | [[ 9.03437271e-10 6.22050849e-11 2.05754052e-10 8.29369198e-09 -1.34930302e-07 2.95828766e-07] [ 2.13083250e-11 8.16641202e-09 6.64708709e-09 3.34221573e-07 -1.06919619e-08 -1.39438446e-08] [ 5.55975045e-11 6.64708709e-09 2.81777467e-08 2.69813574e-06 -2.78945058e-08 -7.99779701e-08] [ 4.64661789e-09 3.34221573e-07 2.69813574e-06 2.78980372e-04 -2.33128771e-06 -8.06221535e-06] [-5.65174682e-08 -1.06919619e-08 -2.78945058e-08 -2.33128771e-06 2.62472717e-05 -5.75938595e-05] [ 1.24040628e-07 -1.39438446e-08 -7.99779701e-08 -8.06221535e-06 -5.75938595e-05 1.27117444e-04]] | -0.08416112 | 17.69849 | 2.200292 | 0.03550124 | 0.01636227 | 0.5460915 | -0.04291333 | 0.1627833 | [[ 7.51849137e-10 -1.69375279e-10 -3.52574595e-10 -1.06702667e-08 -1.02125536e-07 1.37989946e-07] [-3.00415415e-12 1.03215474e-08 1.62191525e-08 1.03536227e-06 8.55477282e-10 -7.65309573e-08] [-5.18167991e-12 1.62191525e-08 3.69608319e-08 2.64163910e-06 1.47576307e-09 -1.65950605e-07] [-3.24113599e-10 1.03536227e-06 2.64163910e-06 1.95488675e-04 9.23107922e-08 -1.16388140e-05] [-3.45880573e-08 8.55477282e-10 1.47576307e-09 9.23107922e-08 8.96232841e-06 -1.19893471e-05] [ 4.62676255e-08 -7.65309573e-08 -1.65950605e-07 -1.16388140e-05 -1.19893471e-05 1.67794593e-05]] | 0.7172585 | 13.20606 | 1.336677 | 0.04757803 | 0.01842548 | 0.3951859 | -0.01990033 | 0.1016364 | 0.5045001 | 0.5045001 | 1.513502 | 0 | 0 | -24.79185 | 6.7152 | 11.1331625 | 2 | 74913 | 1 | TRUE | TRUE
1114 | 8 | 168 | 34 | 0.957109375 | 0.9610934 | -0.083515625 | 10.35286 | 0.01175618 | 20.54872 | [[ 1.07157991e-09 8.47196092e-11 2.78235661e-10 1.10430385e-08 -1.60195800e-07 3.51062055e-07] [ 1.96953896e-11 7.48653275e-09 6.15735824e-09 3.04431933e-07 -9.91538818e-09 -1.26980221e-08] [ 5.08831616e-11 6.15735824e-09 2.53274816e-08 2.39052850e-06 -2.56138989e-08 -7.07417139e-08] [ 4.18919037e-09 3.04431933e-07 2.39052850e-06 2.44536172e-04 -2.10876022e-06 -7.05073591e-06] [-5.05174616e-08 -9.91538818e-09 -2.56138989e-08 -2.10876022e-06 2.34493074e-05 -5.14508576e-05] [ 1.10866420e-07 -1.26980221e-08 -7.07417139e-08 -7.05073591e-06 -5.14508576e-05 1.13555518e-04]] | -0.08665474 | 17.71408 | 2.200347 | 0.03547001 | 0.01659218 | 0.5734334 | -0.04852106 | 0.1740386 | [[ 1.09911504e-09 -2.13312877e-10 -4.46922539e-10 -1.28686791e-08 -1.49536345e-07 2.01731771e-07] [-5.89071592e-12 1.39632732e-08 2.19733183e-08 1.38375737e-06 1.68418947e-09 -1.04075484e-07] [-1.01567825e-11 2.19733183e-08 4.96313670e-08 3.49668004e-06 2.90415236e-09 -2.23825794e-07] [-6.26676660e-10 1.38375737e-06 3.49668004e-06 2.55245038e-04 1.79189797e-07 -1.54681057e-05] [-4.52708610e-08 1.68418947e-09 2.90415236e-09 1.79189797e-07 1.17477924e-05 -1.57201243e-05] [ 6.05734393e-08 -1.04075484e-07 -2.23825794e-07 -1.54681057e-05 -1.57201243e-05 2.20275249e-05]] | 0.7118413 | 13.2053 | 1.336749 | 0.04758078 | 0.01867028 | 0.4175001 | -0.0216198 | 0.1027667 | 0.5044983 | 0.5045001 | 1.513501 | 0 | 0 | -24.79185 | 6.7152 | 11.1331625 | 2 | 74908 | 1 | TRUE | TRUE
1115 | 8 | 168 | 35 | 0.959140625 | 0.9695986 | -0.09875 | 10.25741 | 0.01169592 | 20.62271 | [[ 7.34965708e-10 5.72986644e-11 1.87119115e-10 7.60062477e-09 -1.08546860e-07 2.37880310e-07] [ 1.32568176e-11 6.90321343e-09 5.52392520e-09 2.73304368e-07 -6.63703586e-09 -1.64733716e-08] [ 3.40797453e-11 5.52392520e-09 2.27519212e-08 2.18552635e-06 -1.70597610e-08 -7.67975113e-08] [ 2.85569501e-09 2.73304368e-07 2.18552635e-06 2.27566941e-04 -1.42949653e-06 -7.55653709e-06] [-4.63293241e-08 -6.63703586e-09 -1.70597610e-08 -1.42949653e-06 2.13986405e-05 -4.69842465e-05] [ 1.01739980e-07 -1.64733716e-08 -7.67975113e-08 -7.55653709e-06 -4.69842465e-05 1.03761931e-04]] | -0.08682794 | 17.77171 | 2.200351 | 0.03535498 | 0.0163341 | 0.5703033 | -0.04133692 | 0.1589716 | [[ 9.20495279e-10 -1.00515561e-10 -2.06897514e-10 -6.27987131e-09 -1.23838756e-07 1.66418236e-07] [-8.35084523e-11 1.16648722e-08 1.80892224e-08 1.17817241e-06 2.34913920e-08 -1.15708718e-07] [-1.42523612e-10 1.80892224e-08 4.10302720e-08 2.99523037e-06 4.00920030e-08 -2.35848858e-07] [-9.10000537e-09 1.17817241e-06 2.99523037e-06 2.26335620e-04 2.55980240e-06 -1.64920490e-05] [-3.97614851e-08 2.34913920e-08 4.00920030e-08 2.55980240e-06 1.01990666e-05 -1.38338803e-05] [ 5.38642062e-08 -1.15708718e-07 -2.35848858e-07 -1.64920490e-05 -1.38338803e-05 1.95848228e-05]] | 0.7054869 | 13.21727 | 1.336833 | 0.04753768 | 0.01805727 | 0.3814793 | -0.02383843 | 0.1078724 | 0.5045003 | 0.5045002 | 1.513502 | 0 | 0 | -24.79185 | 6.7152 | 11.1331625 | 2 | 74984 | 1 | TRUE | TRUE
1116 | 8 | 168 | 36 | 0.975546875 | 0.9781039 | -0.10828125 | 10.55537 | 0.01187187 | 20.50975 | [[ 9.66207440e-10 7.91607860e-11 2.59090255e-10 1.05017175e-08 -1.43445241e-07 3.14303416e-07] [ 1.27814907e-11 5.56170660e-09 4.54185848e-09 2.30628996e-07 -6.33847053e-09 -1.15538973e-08] [ 3.28144282e-11 4.54185848e-09 1.87518684e-08 1.79766472e-06 -1.62711520e-08 -5.81996993e-08] [ 2.74503600e-09 2.30628996e-07 1.79766472e-06 1.86290293e-04 -1.36112082e-06 -5.78818051e-06] [-3.76763827e-08 -6.33847053e-09 -1.62711520e-08 -1.36112082e-06 1.72644340e-05 -3.78939485e-05] [ 8.27117642e-08 -1.15538973e-08 -5.81996993e-08 -5.78818051e-06 -3.78939485e-05 8.36658538e-05]] | -0.08781835 | 17.66961 | 2.200373 | 0.03555927 | 0.01632438 | 0.5567552 | -0.04309136 | 0.1631031 | [[ 1.02251457e-09 -1.02364371e-09 -2.13349703e-09 -5.90728866e-08 -1.39987359e-07 1.95755764e-07] [-1.09428763e-10 1.64744804e-08 2.58380174e-08 1.61822812e-06 3.08006931e-08 -1.60320449e-07] [-1.85934526e-10 2.58380174e-08 5.70659630e-08 3.98341353e-06 5.23338557e-08 -3.22034835e-07] [-1.13691982e-08 1.61822812e-06 3.98341353e-06 2.88054301e-04 3.19997672e-06 -2.15731005e-05] [-5.09386642e-08 3.08006931e-08 5.23338557e-08 3.19997672e-06 1.29903938e-05 -1.76237474e-05] [ 6.90134735e-08 -1.60320449e-07 -3.22034835e-07 -2.15731005e-05 -1.76237474e-05 2.50371328e-05]] | 0.7074133 | 13.11339 | 1.336807 | 0.04791426 | 0.01874264 | 0.4248896 | -0.02248606 | 0.1032093 | 0.5045004 | 0.5045002 | 1.5135 | 0 | 0 | -24.79185 | 6.7152 | 11.1331625 | 2 | 74892 | 1 | TRUE | TRUE
1117 | 8 | 168 | 37 | 0.98828125 | 0.9866092 | -0.12203125 | 10.54737 | 0.01185716 | 20.50585 | [[ 9.45919689e-10 6.66670653e-11 2.18089509e-10 8.79353458e-09 -1.40603570e-07 3.08251185e-07] [ 1.65975595e-11 7.84695601e-09 6.43046510e-09 3.30210191e-07 -8.21079095e-09 -1.80836496e-08] [ 4.27897510e-11 6.43046510e-09 2.68654406e-08 2.58303860e-06 -2.11654943e-08 -8.79948488e-08] [ 3.59111966e-09 3.30210191e-07 2.58303860e-06 2.67945615e-04 -1.77629063e-06 -8.70302935e-06] [-5.38018651e-08 -8.21079095e-09 -2.11654943e-08 -1.77629063e-06 2.46344407e-05 -5.40811968e-05] [ 1.18133438e-07 -1.80836496e-08 -8.79948488e-08 -8.70302935e-06 -5.40811968e-05 1.19430825e-04]] | -0.0842353 | 17.6364 | 2.200294 | 0.03562623 | 0.0162666 | 0.5439115 | -0.04073974 | 0.1578571 | [[ 8.53170445e-10 -7.48634680e-10 -1.55477220e-09 -4.41594831e-08 -1.16763988e-07 1.62452010e-07] [-8.32022202e-11 1.44796177e-08 2.26166392e-08 1.44119712e-06 2.34475461e-08 -1.36158385e-07] [-1.41865557e-10 2.26166392e-08 5.06364696e-08 3.60611919e-06 3.99794753e-08 -2.77726398e-07] [-8.84392383e-09 1.44119712e-06 3.60611919e-06 2.65957334e-04 2.49230953e-06 -1.90274045e-05] [-4.68881494e-08 2.34475461e-08 3.99794753e-08 2.49230953e-06 1.20057539e-05 -1.62494948e-05] [ 6.33921937e-08 -1.36158385e-07 -2.77726398e-07 -1.90274045e-05 -1.62494948e-05 2.30010587e-05]] | 0.7029813 | 13.1658 | 1.336866 | 0.04772355 | 0.0184421 | 0.4053916 | -0.03153561 | 0.1167888 | 0.5044996 | 0.5045002 | 1.513499 | 0 | 0 | -24.79185 | 6.7152 | 11.1331625 | 2 | 75021 | 1 | TRUE | TRUE
1118 | 8 | 168 | 38 | 0.99359375 | 0.9951144 | -0.13890625 | 10.55196 | 0.01186203 | 20.4947 | [[ 8.93794625e-10 7.74740429e-11 2.52091848e-10 1.00808012e-08 -1.32989995e-07 2.91340818e-07] [ 1.77825316e-11 7.11704248e-09 5.85559958e-09 2.93719414e-07 -8.85348607e-09 -1.32899128e-08] [ 4.54685537e-11 5.85559958e-09 2.37911639e-08 2.25734011e-06 -2.26352873e-08 -6.94884439e-08] [ 3.76318608e-09 2.93719414e-07 2.25734011e-06 2.32042447e-04 -1.87337948e-06 -6.90905204e-06] [-4.75712323e-08 -8.85348607e-09 -2.26352873e-08 -1.87337948e-06 2.18354307e-05 -4.79162324e-05] [ 1.04413417e-07 -1.32899128e-08 -6.94884439e-08 -6.90905204e-06 -4.79162324e-05 1.05772713e-04]] | -0.08857541 | 17.68091 | 2.200389 | 0.03553655 | 0.01648907 | 0.5732131 | -0.04308504 | 0.1623581 | [[ 1.00198660e-09 -7.02304587e-10 -1.45132342e-09 -4.45425167e-08 -1.36171756e-07 1.88169124e-07] [-7.09861682e-11 1.26982611e-08 1.98717907e-08 1.24920045e-06 2.01584754e-08 -1.18837655e-07] [-1.21333107e-10 1.98717907e-08 4.42676059e-08 3.10996038e-06 3.44557174e-08 -2.42028264e-07] [-7.46696594e-09 1.24920045e-06 3.10996038e-06 2.26436701e-04 2.12042636e-06 -1.63659163e-05] [-4.00672310e-08 2.01584754e-08 3.44557174e-08 2.12042636e-06 1.03146699e-05 -1.39607576e-05] [ 5.41694472e-08 -1.18837655e-07 -2.42028264e-07 -1.63659163e-05 -1.39607576e-05 1.97754070e-05]] | 0.70167 | 13.18527 | 1.336884 | 0.04765305 | 0.01869009 | 0.4283346 | -0.02439981 | 0.1061988 | 0.5044991 | 0.5045009 | 1.513498 | 0 | 0 | -24.79185 | 6.7152 | 11.1331625 | 2 | 74992 | 1 | TRUE | TRUE
1119 | 8 | 168 | 39 | 0.9959375 | 1.00362 | -0.1603125 | 10.53612 | 0.01185874 | 20.43687 | [[ 1.39670458e-09 1.38291676e-10 4.49532704e-10 1.81012055e-08 -2.06527095e-07 4.52155773e-07] [ 2.71428986e-11 9.16464985e-09 7.40585145e-09 3.73016574e-07 -1.34892010e-08 -1.19466821e-08] [ 6.96217028e-11 7.40585145e-09 3.05270157e-08 2.93573857e-06 -3.45966312e-08 -7.70654705e-08] [ 5.84176389e-09 3.73016574e-07 2.93573857e-06 3.05491278e-04 -2.90287614e-06 -7.96979181e-06] [-6.18370367e-08 -1.34892010e-08 -3.45966312e-08 -2.90287614e-06 2.83845821e-05 -6.22606525e-05] [ 1.35670293e-07 -1.19466821e-08 -7.70654705e-08 -7.96979181e-06 -6.22606525e-05 1.37368854e-04]] | -0.09271285 | 17.71176 | 2.20048 | 0.03547465 | 0.01629038 | 0.5612356 | -0.04322691 | 0.1629612 | [[ 5.92090191e-10 -5.74693382e-10 -1.18893151e-09 -3.41292844e-08 -8.04019232e-08 1.12343588e-07] [-5.15827841e-11 7.52829989e-09 1.17311392e-08 7.31999284e-07 1.46289739e-08 -7.36545930e-08] [-8.76562815e-11 1.17311392e-08 2.57843541e-08 1.79680110e-06 2.48590569e-08 -1.47256608e-07] [-5.35432442e-09 7.31999284e-07 1.79680110e-06 1.29849563e-04 1.51844734e-06 -9.84091798e-06] [-2.29373790e-08 1.46289739e-08 2.48590569e-08 1.51844734e-06 5.88454780e-06 -7.98869821e-06] [ 3.10942436e-08 -7.36545930e-08 -1.47256608e-07 -9.84091798e-06 -7.98869821e-06 1.13554627e-05]] | 0.7123129 | 13.18579 | 1.336742 | 0.04765119 | 0.01881656 | 0.4490523 | -0.0146965 | 0.09242535 | 0.5045 | 0.5045011 | 1.513501 | 0 | 0 | -24.79185 | 6.7152 | 11.1331625 | 2 | 74921 | 1 | TRUE | TRUE
1120 | 8 | 168 | 40 | 1.00828125 | 1.012125 | -0.18140625 | 10.55852 | 0.0118692 | 20.5213 | [[ 1.04754335e-09 1.05979992e-10 3.44451684e-10 1.37814295e-08 -1.55614275e-07 3.40665186e-07] [ 2.16833965e-11 7.54097838e-09 6.02043788e-09 3.02777594e-07 -1.08063347e-08 -1.01926744e-08] [ 5.60107374e-11 6.02043788e-09 2.52368997e-08 2.44520227e-06 -2.79113667e-08 -6.53186321e-08] [ 4.73603608e-09 3.02777594e-07 2.44520227e-06 2.56097688e-04 -2.36004617e-06 -6.77341340e-06] [-5.14690430e-08 -1.08063347e-08 -2.79113667e-08 -2.36004617e-06 2.37275997e-05 -5.20508165e-05] [ 1.12932626e-07 -1.01926744e-08 -6.53186321e-08 -6.77341340e-06 -5.20508165e-05 1.14847429e-04]] | -0.09290697 | 17.74068 | 2.200485 | 0.03541682 | 0.01618818 | 0.5512574 | -0.04970401 | 0.1778992 | [[ 9.97010902e-10 -7.51013462e-10 -1.54090395e-09 -4.62573963e-08 -1.35297052e-07 1.87306940e-07] [-8.13043256e-11 1.42311029e-08 2.20612187e-08 1.44681630e-06 2.27766922e-08 -1.33362660e-07] [-1.38615963e-10 2.20612187e-08 5.01777892e-08 3.68732857e-06 3.88319165e-08 -2.74819939e-07] [-8.90753873e-09 1.44681630e-06 3.68732857e-06 2.80354185e-04 2.49534599e-06 -1.94267153e-05] [-4.90341003e-08 2.27766922e-08 3.88319165e-08 2.49534599e-06 1.25373040e-05 -1.69563296e-05] [ 6.62518786e-08 -1.33362660e-07 -2.74819939e-07 -1.94267153e-05 -1.69563296e-05 2.39387672e-05]] | 0.701341 | 13.20367 | 1.336888 | 0.04758665 | 0.01793481 | 0.3690276 | -0.02122978 | 0.1048083 | 0.5044992 | 0.5045003 | 1.5135 | 0 | 0 | -24.79185 | 6.7152 | 11.1331625 | 2 | 74948 | 1 | TRUE | TRUE
1121 | 8 | 168 | 41 | 1.016171875 | 1.02063 | -0.20375 | 10.50257 | 0.01183266 | 20.44326 | [[ 1.15765866e-09 1.16647892e-10 3.78009032e-10 1.54816610e-08 -1.70696010e-07 3.73676263e-07] [ 2.19702059e-11 6.97965216e-09 5.63932116e-09 2.94020017e-07 -1.07611040e-08 -8.10493241e-09] [ 5.63568772e-11 5.63932116e-09 2.36397668e-08 2.30767499e-06 -2.76013985e-08 -5.76769709e-08] [ 4.80337636e-09 2.94020017e-07 2.30767499e-06 2.42711626e-04 -2.35248321e-06 -6.09114350e-06] [-4.79493255e-08 -1.07611040e-08 -2.76013985e-08 -2.35248321e-06 2.17737433e-05 -4.77544927e-05] [ 1.05188385e-07 -8.10493241e-09 -5.76769709e-08 -6.09114350e-06 -4.77544927e-05 1.05354668e-04]] | -0.09326962 | 17.63498 | 2.200493 | 0.0356291 | 0.01602357 | 0.532777 | -0.04436932 | 0.1668951 | [[ 8.71685570e-10 -6.26439685e-10 -1.28600619e-09 -3.85806461e-08 -1.17814520e-07 1.62869416e-07] [-6.55421582e-11 1.21565326e-08 1.88483950e-08 1.21590419e-06 1.83396028e-08 -1.11995320e-07] [-1.11114888e-10 1.88483950e-08 4.21070311e-08 3.03750803e-06 3.10914191e-08 -2.28191540e-07] [-7.01492798e-09 1.21590419e-06 3.03750803e-06 2.26873858e-04 1.96285971e-06 -1.58525873e-05] [-3.96864319e-08 1.83396028e-08 3.10914191e-08 1.96285971e-06 1.00995504e-05 -1.36577628e-05] [ 5.36143653e-08 -1.11995320e-07 -2.28191540e-07 -1.58525873e-05 -1.36577628e-05 1.93092633e-05]] | 0.6977882 | 13.1743 | 1.336935 | 0.04769276 | 0.01822192 | 0.397192 | -0.0131853 | 0.09234436 | 0.5044988 | 0.5044991 | 1.513501 | 0 | 0 | -24.79185 | 6.7152 | 11.1331625 | 2 | 75012 | 1 | TRUE | TRUE
1122 | 8 | 168 | 42 | 1.020390625 | 1.029136 | -0.229609375 | 10.51401 | 0.01184471 | 20.42774 | [[ 7.86425428e-10 8.05880871e-11 2.64387938e-10 1.09109755e-08 -1.16027728e-07 2.53960028e-07] [-6.68065024e-12 5.94059506e-09 4.60154276e-09 2.35144536e-07 3.32011727e-09 -3.35433694e-08] [-1.75185841e-11 4.60154276e-09 2.02343566e-08 2.01269391e-06 8.70838387e-09 -1.20824299e-07] [-1.52229886e-09 2.35144536e-07 2.01269391e-06 2.15422898e-04 7.56741258e-07 -1.15208623e-05] [-4.19182935e-08 3.32011727e-09 8.70838387e-09 7.56741258e-07 1.93806668e-05 -4.26966001e-05] [ 9.23405961e-08 -3.35433694e-08 -1.20824299e-07 -1.15208623e-05 -4.26966001e-05 9.45973889e-05]] | -0.09493377 | 17.76558 | 2.200529 | 0.03536718 | 0.01579151 | 0.512796 | -0.03858839 | 0.1550983 | [[ 1.10633978e-09 -7.29501228e-10 -1.48530980e-09 -4.65167128e-08 -1.48420934e-07 2.04713232e-07] [-8.51389856e-11 1.09411041e-08 1.68938725e-08 1.10234205e-06 2.39007735e-08 -1.10672007e-07] [-1.44803083e-10 1.68938725e-08 3.81391435e-08 2.79013211e-06 4.06491114e-08 -2.23768992e-07] [-9.26593267e-09 1.10234205e-06 2.79013211e-06 2.11332174e-04 2.60108442e-06 -1.56536869e-05] [-3.70441362e-08 2.39007735e-08 4.06491114e-08 2.60108442e-06 9.47979033e-06 -1.28741728e-05] [ 5.02393177e-08 -1.10672007e-07 -2.23768992e-07 -1.56536869e-05 -1.28741728e-05 1.82463239e-05]] | 0.6983787 | 13.22718 | 1.336927 | 0.04750208 | 0.0180238 | 0.3863992 | -0.03781636 | 0.1268344 | 0.5044985 | 0.5044986 | 1.513501 | 0 | 0 | -24.79185 | 6.7152 | 11.1331625 | 2 | 74941 | 1 | TRUE | TRUE
1123 | 8 | 168 | 43 | 1.03421875 | 1.037641 | -0.25265625 | 10.47146 | 0.0118208 | 20.43174 | [[ 6.46348406e-10 -1.26189551e-11 -4.09791509e-11 -1.69500443e-09 -9.47680387e-08 2.08754022e-07] [-6.08833433e-12 5.21617409e-09 4.19753385e-09 2.16438699e-07 2.98854685e-09 -3.02053312e-08] [-1.55614795e-11 4.19753385e-09 1.74214977e-08 1.69638611e-06 7.64031439e-09 -1.04135132e-07] [-1.32257416e-09 2.16438699e-07 1.69638611e-06 1.78281011e-04 6.49366713e-07 -9.71666648e-06] [-3.54074611e-08 2.98854685e-09 7.64031439e-09 6.49366713e-07 1.60910184e-05 -3.54513374e-05] [ 7.80017231e-08 -3.02053312e-08 -1.04135132e-07 -9.71666648e-06 -3.54513374e-05 7.85628849e-05]] | -0.09661245 | 17.66711 | 2.200566 | 0.03556432 | 0.01607696 | 0.5446719 | -0.0360764 | 0.1484314 | [[ 1.45322158e-09 -1.22243301e-09 -2.51342849e-09 -7.28393383e-08 -1.96310199e-07 2.72754114e-07] [-1.81830800e-10 2.23429433e-08 3.44640533e-08 2.22013222e-06 5.10276854e-08 -2.28183321e-07] [-3.07779924e-10 3.44640533e-08 7.66654346e-08 5.52973445e-06 8.63706640e-08 -4.55482604e-07] [-1.94308579e-08 2.22013222e-06 5.52973445e-06 4.13230074e-04 5.45265972e-06 -3.13876641e-05] [-7.24779546e-08 5.10276854e-08 8.63706640e-08 5.45265972e-06 1.84893372e-05 -2.51416763e-05] [ 9.84043073e-08 -2.28183321e-07 -4.55482604e-07 -3.13876641e-05 -2.51416763e-05 3.57127935e-05]] | 0.7019589 | 13.21265 | 1.33688 | 0.0475543 | 0.0182462 | 0.410722 | -0.02537188 | 0.1090338 | 0.5044996 | 0.5044996 | 1.513501 | 0 | 0 | -24.79185 | 6.7152 | 11.1331625 | 2 | 74940 | 1 | TRUE | TRUE
1124 | 8 | 168 | 44 | 1.03875 | 1.046146 | -0.283828125 | 10.43738 | 0.01180289 | 20.49446 | [[ 1.07639691e-09 -2.57441790e-11 -8.27231433e-11 -3.41359970e-09 -1.56907659e-07 3.45705792e-07] [ 3.12219112e-11 9.12680003e-09 7.32591195e-09 3.82609285e-07 -1.51662421e-08 -7.82112584e-09] [ 7.89422339e-11 7.32591195e-09 2.99990131e-08 2.94021597e-06 -3.83434004e-08 -6.59356261e-08] [ 6.75322130e-09 3.82609285e-07 2.94021597e-06 3.10998499e-04 -3.28010284e-06 -7.14155916e-06] [-6.13772462e-08 -1.51662421e-08 -3.83434004e-08 -3.28010284e-06 2.75939737e-05 -6.05020214e-05] [ 1.34610719e-07 -7.82112584e-09 -6.59356261e-08 -7.14155916e-06 -6.05020214e-05 1.33440882e-04]] | -0.09539159 | 17.64628 | 2.200539 | 0.03560628 | 0.0159599 | 0.5453925 | -0.03632833 | 0.1489764 | [[ 1.02465179e-09 -7.34132583e-10 -1.48894441e-09 -4.37215233e-08 -1.37041516e-07 1.89343122e-07] [-6.71172165e-11 1.51441968e-08 2.32443136e-08 1.50240440e-06 1.84756919e-08 -1.32165421e-07] [-1.11886204e-10 2.32443136e-08 5.06980434e-08 3.65564049e-06 3.07996314e-08 -2.65382764e-07] [-7.06399290e-09 1.50240440e-06 3.65564049e-06 2.72948394e-04 1.94454848e-06 -1.84881071e-05] [-4.70964763e-08 1.84756919e-08 3.07996314e-08 1.94454848e-06 1.17659686e-05 -1.58853341e-05] [ 6.35297665e-08 -1.32165421e-07 -2.65382764e-07 -1.84881071e-05 -1.58853341e-05 2.24537998e-05]] | 0.6912639 | 13.12502 | 1.337022 | 0.04787181 | 0.0181734 | 0.4086284 | -0.02053678 | 0.1023444 | 0.5045004 | 0.5044996 | 1.513499 | 0 | 0 | -24.79185 | 6.7152 | 11.1331625 | 2 | 74923 | 1 | TRUE | TRUE
1125 | 8 | 168 | 45 | 1.048671875 | 1.054651 | -0.30984375 | 10.42475 | 0.01179826 | 20.46668 | [[ 8.70663179e-10 1.02294567e-10 3.27841463e-10 1.33736414e-08 -1.27907924e-07 2.79795508e-07] [ 3.09996298e-11 8.61487339e-09 6.99539201e-09 3.69488381e-07 -1.49848995e-08 -6.29444937e-09] [ 7.82110516e-11 6.99539201e-09 2.85716051e-08 2.79363792e-06 -3.78033401e-08 -5.97938158e-08] [ 6.67538891e-09 3.69488381e-07 2.79363792e-06 2.94501544e-04 -3.22651805e-06 -6.52814803e-06] [-5.80346737e-08 -1.49848995e-08 -3.78033401e-08 -3.22651805e-06 2.59744529e-05 -5.69423541e-05] [ 1.27261760e-07 -6.29444937e-09 -5.97938158e-08 -6.52814803e-06 -5.69423541e-05 1.25577256e-04]] | -0.09751004 | 17.59501 | 2.200586 | 0.03571004 | 0.01597485 | 0.5413175 | -0.03978805 | 0.1565169 | [[ 9.66771028e-10 -6.82596633e-10 -1.38659428e-09 -4.14183512e-08 -1.30199530e-07 1.79827811e-07] [-6.40954860e-11 1.45412360e-08 2.23644666e-08 1.44576641e-06 1.76445090e-08 -1.27008698e-07] [-1.06986274e-10 2.23644666e-08 4.89027837e-08 3.52601806e-06 2.94518410e-08 -2.55627969e-07] [-6.75341366e-09 1.44576641e-06 3.52601806e-06 2.63209966e-04 1.85911953e-06 -1.78091397e-05] [-4.54767421e-08 1.76445090e-08 2.94518410e-08 1.85911953e-06 1.13660062e-05 -1.53439804e-05] [ 6.13401342e-08 -1.27008698e-07 -2.55627969e-07 -1.78091397e-05 -1.53439804e-05 2.16854004e-05]] | 0.6941023 | 13.1156 | 1.336984 | 0.04790621 | 0.01816985 | 0.4038168 | -0.01666071 | 0.09699807 | 0.5045005 | 0.5044997 | 1.5135 | 0 | 0 | -24.79185 | 6.7152 | 11.1331625 | 2 | 74891 | 1 | TRUE | TRUE
1126 | 8 | 168 | 46 | 1.06125 | 1.063157 | -0.33984375 | 10.38542 | 0.01177237 | 20.51149 | [[ 1.10160483e-09 1.44069653e-10 4.61884856e-10 1.89260821e-08 -1.61817665e-07 3.53743648e-07] [ 3.40847206e-11 8.54138104e-09 6.80442345e-09 3.56598618e-07 -1.65893925e-08 -1.90080887e-09] [ 8.68749481e-11 6.80442345e-09 2.84072803e-08 2.80290825e-06 -4.22795383e-08 -4.93363853e-08] [ 7.48428987e-09 3.56598618e-07 2.80290825e-06 2.97985883e-04 -3.64234600e-06 -5.67775204e-06] [-5.83607075e-08 -1.65893925e-08 -4.22795383e-08 -3.64234600e-06 2.63431309e-05 -5.77296417e-05] [ 1.27933283e-07 -1.90080887e-09 -4.93363853e-08 -5.67775204e-06 -5.77296417e-05 1.27255409e-04]] | -0.1015579 | 17.65595 | 2.200675 | 0.03558679 | 0.01586195 | 0.5315318 | -0.04656522 | 0.1721445 | [[ 8.25605616e-10 -5.80137133e-10 -1.17924941e-09 -3.49310932e-08 -1.10407297e-07 1.52480157e-07] [-5.15364089e-11 1.20364879e-08 1.85439298e-08 1.17579600e-06 1.43411247e-08 -1.04644706e-07] [-8.62683341e-11 1.85439298e-08 4.02128854e-08 2.84383402e-06 2.40061758e-08 -2.09780072e-07] [-5.34710015e-09 1.17579600e-06 2.84383402e-06 2.08449753e-04 1.48795432e-06 -1.43419206e-05] [-3.61626730e-08 1.43411247e-08 2.40061758e-08 1.48795432e-06 9.10533551e-06 -1.22936116e-05] [ 4.87811226e-08 -1.04644706e-07 -2.09780072e-07 -1.43419206e-05 -1.22936116e-05 1.73951090e-05]] | 0.6919759 | 13.14722 | 1.337012 | 0.04779099 | 0.01851862 | 0.4386661 | -0.01180484 | 0.08933665 | 0.504498 | 0.5045004 | 1.513498 | 0 | 0 | -24.79185 | 6.7152 | 11.1331625 | 2 | 74937 | 1 | TRUE | TRUE
1127 | 8 | 168 | 47 | 1.0478125 | 1.054651 | -0.293046875 | 10.51975 | 0.01184637 | 20.47626 | [[ 1.09936686e-09 1.39693746e-10 4.51032242e-10 1.82371562e-08 -1.62271800e-07 3.54795787e-07] [ 2.87034983e-11 7.28529455e-09 5.78836484e-09 2.94327026e-07 -1.41615477e-08 -1.46972894e-09] [ 7.33404504e-11 5.78836484e-09 2.39500667e-08 2.33712937e-06 -3.61812245e-08 -4.06291981e-08] [ 6.24545021e-09 2.94327026e-07 2.33712937e-06 2.46553050e-04 -3.08104415e-06 -4.65525918e-06] [-4.92238320e-08 -1.41615477e-08 -3.61812245e-08 -3.08104415e-06 2.24621771e-05 -4.92239332e-05] [ 1.07903760e-07 -1.46972894e-09 -4.06291981e-08 -4.65525918e-06 -4.92239332e-05 1.08499409e-04]] | -0.1006543 | 17.72886 | 2.200655 | 0.03544043 | 0.01606516 | 0.5527075 | -0.03773181 | 0.1516524 | [[ 9.69604699e-10 -6.05552012e-10 -1.22936830e-09 -3.75562543e-08 -1.30244765e-07 1.79289767e-07] [-6.23716157e-11 1.48920085e-08 2.30505472e-08 1.47162819e-06 1.72788764e-08 -1.29497423e-07] [-1.04589913e-10 2.30505472e-08 5.04137959e-08 3.58727227e-06 2.89748587e-08 -2.61485049e-07] [-6.51791883e-09 1.47162819e-06 3.58727227e-06 2.64335480e-04 1.80567873e-06 -1.79925952e-05] [-4.59400918e-08 1.72788764e-08 2.89748587e-08 1.80567873e-06 1.15395725e-05 -1.55737130e-05] [ 6.19479781e-08 -1.29497423e-07 -2.61485049e-07 -1.79925952e-05 -1.55737130e-05 2.20175468e-05]] | 0.6901497 | 13.10675 | 1.337037 | 0.04793854 | 0.01839274 | 0.4143012 | -0.01814707 | 0.09824699 | 0.5044999 | 0.5045002 | 1.5135 | 0 | 0 | -24.79185 | 6.7152 | 11.1331625 | 2 | 74961 | 1 | TRUE | TRUE
1128 | 8 | 168 | 48 | 1.041328125 | 1.046146 | -0.2396875 | 10.44917 | 0.01180042 | 20.48771 | [[ 8.98977760e-10 1.03666665e-10 3.33922535e-10 1.38311208e-08 -1.31722364e-07 2.88152757e-07] [ 2.72645316e-11 7.19788401e-09 5.78162737e-09 3.01703946e-07 -1.32796274e-08 -3.32164368e-09] [ 6.92451387e-11 5.78162737e-09 2.38569390e-08 2.33703399e-06 -3.37241658e-08 -4.53296792e-08] [ 5.92120546e-09 3.01703946e-07 2.33703399e-06 2.46948184e-04 -2.88374575e-06 -5.06841884e-06] [-4.87511643e-08 -1.32796274e-08 -3.37241658e-08 -2.88374575e-06 2.19903144e-05 -4.81989788e-05] [ 1.06885597e-07 -3.32164368e-09 -4.53296792e-08 -5.06841884e-06 -4.81989788e-05 1.06268203e-04]] | -0.09773778 | 17.64704 | 2.200591 | 0.03560476 | 0.01596949 | 0.5412715 | -0.03631733 | 0.1490296 | [[ 8.93730484e-10 -5.26766888e-10 -1.07017911e-09 -3.19205014e-08 -1.18982884e-07 1.63518961e-07] [-5.91805772e-11 1.72910633e-08 2.63926419e-08 1.75147467e-06 1.63580499e-08 -1.44893181e-07] [-9.93980254e-11 2.63926419e-08 5.89820457e-08 4.38615912e-06 2.74748817e-08 -2.98712043e-07] [-6.46563037e-09 1.75147467e-06 4.38615912e-06 3.37561161e-04 1.78718746e-06 -2.15282972e-05] [-5.80507104e-08 1.63580499e-08 2.74748817e-08 1.78718746e-06 1.46312158e-05 -1.97038721e-05] [ 7.81296749e-08 -1.44893181e-07 -2.98712043e-07 -2.15282972e-05 -1.97038721e-05 2.77191920e-05]] | 0.6827218 | 13.21303 | 1.337135 | 0.04755296 | 0.01772734 | 0.3772047 | -0.02261709 | 0.1072659 | 0.5044997 | 0.5044993 | 1.5135 | 0 | 0 | -24.79185 | 6.7152 | 11.1331625 | 2 | 75039 | 1 | TRUE | TRUE
1129 | 8 | 168 | 49 | 1.0328125 | 1.037641 | -0.201953125 | 10.3955 | 0.01177714 | 20.46985 | [[ 8.95401956e-10 1.18669916e-10 3.78720311e-10 1.51270592e-08 -1.32220186e-07 2.89042852e-07] [ 2.90072467e-11 7.07230030e-09 5.76682211e-09 2.97287521e-07 -1.41538646e-08 -1.11983863e-09] [ 7.29537772e-11 5.76682211e-09 2.31086192e-08 2.22912615e-06 -3.55943845e-08 -3.74459574e-08] [ 6.13948102e-09 2.97287521e-07 2.22912615e-06 2.32659699e-04 -2.99543345e-06 -4.29322897e-06] [-4.68133010e-08 -1.41538646e-08 -3.55943845e-08 -2.99543345e-06 2.10807988e-05 -4.61886917e-05] [ 1.02604033e-07 -1.11983863e-09 -3.74459574e-08 -4.29322897e-06 -4.61886917e-05 1.01804763e-04]] | -0.1007598 | 17.64123 | 2.200658 | 0.03561648 | 0.01620147 | 0.566043 | -0.03889287 | 0.1538337 | [[ 7.57134834e-10 -3.79009047e-10 -7.67718880e-10 -2.45634704e-08 -1.00822605e-07 1.38081813e-07] [-3.41922821e-11 9.80851896e-09 1.49799258e-08 1.00568754e-06 9.44178999e-09 -8.26732019e-08] [-5.76060317e-11 1.49799258e-08 3.38764745e-08 2.55067972e-06 1.59074366e-08 -1.71915763e-07] [-3.79202094e-09 1.00568754e-06 2.55067972e-06 1.98624894e-04 1.04713874e-06 -1.25411338e-05] [-3.41210946e-08 9.44178999e-09 1.59074366e-08 1.04713874e-06 8.61300443e-06 -1.15981158e-05] [ 4.59201288e-08 -8.26732019e-08 -1.71915763e-07 -1.25411338e-05 -1.15981158e-05 1.62998273e-05]] | 0.6838959 | 13.21891 | 1.33712 | 0.04753181 | 0.01752615 | 0.354953 | -0.03085143 | 0.1190243 | 0.5044993 | 0.504499 | 1.513502 | 0 | 0 | -24.79185 | 6.7152 | 11.1331625 | 2 | 74949 | 1 | TRUE | TRUE
1130 | 8 | 168 | 50 | 1.03140625 | 1.029136 | -0.17109375 | 10.35416 | 0.0117537 | 20.53646 | [[ 7.57585099e-10 9.93023697e-11 3.16282370e-10 1.27438634e-08 -1.11143857e-07 2.42976554e-07] [ 2.82591393e-11 6.91468569e-09 5.58456173e-09 2.93724724e-07 -1.36857204e-08 -1.26154673e-09] [ 7.13489251e-11 5.58456173e-09 2.28376189e-08 2.23648631e-06 -3.45510599e-08 -3.83213010e-08] [ 6.09899926e-09 2.93724724e-07 2.23648631e-06 2.36224407e-04 -2.95343312e-06 -4.41678596e-06] [-4.65816449e-08 -1.36857204e-08 -3.45510599e-08 -2.95343312e-06 2.08867120e-05 -4.57670550e-05] [ 1.02102386e-07 -1.26154673e-09 -3.83213010e-08 -4.41678596e-06 -4.57670550e-05 1.00881399e-04]] | -0.1008935 | 17.61753 | 2.200661 | 0.03566439 | 0.01595934 | 0.5425583 | -0.04551997 | 0.1691909 | [[ 8.24140732e-10 -4.81078483e-10 -9.72626757e-10 -3.02142512e-08 -1.09788578e-07 1.50884490e-07] [-3.52566538e-11 9.79227661e-09 1.49879722e-08 9.77960459e-07 9.74066456e-09 -8.25465138e-08] [-5.89910423e-11 1.49879722e-08 3.30021820e-08 2.40760635e-06 1.62981718e-08 -1.68030451e-07] [-3.76699024e-09 9.77960459e-07 2.40760635e-06 1.81870782e-04 1.04075480e-06 -1.18749547e-05] [-3.13465113e-08 9.74066456e-09 1.62981718e-08 1.04075480e-06 7.87216086e-06 -1.06082727e-05] [ 4.22126543e-08 -8.25465138e-08 -1.68030451e-07 -1.18749547e-05 -1.06082727e-05 1.49541419e-05]] | 0.6880139 | 13.1745 | 1.337065 | 0.04769202 | 0.0180166 | 0.4005391 | -0.01775257 | 0.09917801 | 0.5045001 | 0.5044997 | 1.513499 | 0 | 0 | -24.79185 | 6.7152 | 11.1331625 | 2 | 74949 | 1 | TRUE | TRUE
1131 | 8 | 168 | 51 | 1.022890625 | 1.02063 | -0.14265625 | 10.37146 | 0.01175677 | 20.52054 | [[ 9.10962139e-10 1.13228981e-10 3.63147208e-10 1.49843581e-08 -1.33757491e-07 2.92490915e-07] [ 2.41319952e-11 5.93941407e-09 4.76077098e-09 2.53074432e-07 -1.16601712e-08 -1.18801952e-09] [ 6.12830747e-11 4.76077098e-09 1.98350397e-08 1.96135762e-06 -2.96085530e-08 -3.41468509e-08] [ 5.29190288e-09 2.53074432e-07 1.96135762e-06 2.08728609e-04 -2.55672067e-06 -3.94603066e-06] [-4.06314424e-08 -1.16601712e-08 -2.96085530e-08 -2.55672067e-06 1.82206082e-05 -3.99277443e-05] [ 8.90647688e-08 -1.18801952e-09 -3.41468509e-08 -3.94603066e-06 -3.99277443e-05 8.80137604e-05]] | -0.0997499 | 17.61068 | 2.200635 | 0.03567826 | 0.01580779 | 0.5252536 | -0.04186551 | 0.1617868 | [[ 8.93716001e-10 -7.80389931e-10 -1.59224456e-09 -4.35536661e-08 -1.20384094e-07 1.67300448e-07] [-8.09055990e-11 2.06206484e-08 3.18651364e-08 2.00302904e-06 2.21958629e-08 -1.75755143e-07] [-1.34074645e-10 3.18651364e-08 6.79722670e-08 4.74349415e-06 3.67826901e-08 -3.48338790e-07] [-8.20342658e-09 2.00302904e-06 4.74349415e-06 3.42898593e-04 2.25056938e-06 -2.35364603e-05] [-5.91940845e-08 2.21958629e-08 3.67826901e-08 2.25056938e-06 1.46676221e-05 -1.97940767e-05] [ 7.98134462e-08 -1.75755143e-07 -3.48338790e-07 -2.35364603e-05 -1.97940767e-05 2.80482650e-05]] | 0.6904924 | 13.03038 | 1.337032 | 0.04821952 | 0.01865015 | 0.438584 | -0.01699537 | 0.09539189 | 0.5044993 | 0.5045011 | 1.513498 | 0 | 0 | -24.79185 | 6.7152 | 11.1331625 | 2 | 75035 | 1 | TRUE | TRUE
1132 | 8 | 168 | 52 | 1.00890625 | 1.012125 | -0.123828125 | 10.48883 | 0.01182752 | 20.56099 | [[ 1.18171916e-09 1.62153295e-10 5.18523378e-10 2.05787573e-08 -1.74866927e-07 3.82187904e-07] [ 3.78316416e-11 9.00486778e-09 7.30643358e-09 3.69342032e-07 -1.86114566e-08 9.37393890e-11] [ 9.51811375e-11 7.30643358e-09 2.90750409e-08 2.78964692e-06 -4.68209810e-08 -4.28295016e-08] [ 7.96469075e-09 3.69342032e-07 2.78964692e-06 2.90305072e-04 -3.91789039e-06 -5.01676210e-06] [-5.90769857e-08 -1.86114566e-08 -4.68209810e-08 -3.91789039e-06 2.67744241e-05 -5.86550619e-05] [ 1.29466937e-07 9.37393890e-11 -4.28295016e-08 -5.01676210e-06 -5.86550619e-05 1.29258160e-04]] | -0.1020733 | 17.69722 | 2.200687 | 0.0355038 | 0.01630635 | 0.580249 | -0.05044317 | 0.1789104 | [[ 7.50538755e-10 -4.77188100e-10 -9.68374261e-10 -2.95648476e-08 -1.00818715e-07 1.38850550e-07] [-4.05909313e-11 1.06948231e-08 1.64511806e-08 1.07961032e-06 1.11835736e-08 -9.13753224e-08] [-6.80943541e-11 1.64511806e-08 3.65541205e-08 2.68038695e-06 1.87614865e-08 -1.87065871e-07] [-4.36803710e-09 1.07961032e-06 2.68038695e-06 2.03351557e-04 1.20349193e-06 -1.32788983e-05] [-3.51233974e-08 1.11835736e-08 1.87614865e-08 1.20349193e-06 8.81338982e-06 -1.18792355e-05] [ 4.73087717e-08 -9.13753224e-08 -1.87065871e-07 -1.32788983e-05 -1.18792355e-05 1.67414772e-05]] | 0.6910897 | 13.14101 | 1.337024 | 0.04781358 | 0.01791106 | 0.3781231 | -0.02428326 | 0.1087756 | 0.5044989 | 0.5044999 | 1.513502 | 0 | 0 | -24.79185 | 6.7152 | 11.1331625 | 2 | 74979 | 1 | TRUE | TRUE
1133 | 8 | 168 | 53 | 1.00296875 | 1.00362 | -0.105703125 | 10.44926 | 0.01179827 | 20.53339 | [[ 9.05222377e-10 1.10596611e-10 3.57124671e-10 1.45460392e-08 -1.33308797e-07 2.91533241e-07] [ 2.39803737e-11 6.22567574e-09 4.96848738e-09 2.55464339e-07 -1.17855835e-08 -2.08211442e-09] [ 6.13205495e-11 4.96848738e-09 2.06628404e-08 2.02027551e-06 -3.01345762e-08 -3.73433319e-08] [ 5.23315885e-09 2.55464339e-07 2.02027551e-06 2.13240285e-04 -2.57168472e-06 -4.21842482e-06] [-4.23315694e-08 -1.17855835e-08 -3.01345762e-08 -2.57168472e-06 1.92628944e-05 -4.22177045e-05] [ 9.28043573e-08 -2.08211442e-09 -3.73433319e-08 -4.21842482e-06 -4.22177045e-05 9.30689532e-05]] | -0.09948045 | 17.69423 | 2.200629 | 0.0355098 | 0.0160213 | 0.5441553 | -0.04492281 | 0.1680919 | [[ 9.38237349e-10 -6.23214159e-10 -1.27121506e-09 -3.81400492e-08 -1.26078774e-07 1.73854106e-07] [-4.21037781e-11 1.01318174e-08 1.55886013e-08 1.01442235e-06 1.17167792e-08 -8.80631779e-08] [-7.09691924e-11 1.55886013e-08 3.46578002e-08 2.52352652e-06 1.97496924e-08 -1.80088529e-07] [-4.52246601e-09 1.01442235e-06 2.52352652e-06 1.90255011e-04 1.25853661e-06 -1.26778463e-05] [-3.30044962e-08 1.17167792e-08 1.97496924e-08 1.25853661e-06 8.35441020e-06 -1.12697591e-05] [ 4.44871691e-08 -8.80631779e-08 -1.80088529e-07 -1.26778463e-05 -1.12697591e-05 1.58950694e-05]] | 0.6914823 | 13.19007 | 1.337019 | 0.04763574 | 0.0180687 | 0.3969017 | -0.02713437 | 0.1121866 | 0.5044986 | 0.5045001 | 1.513503 | 0 | 0 | -24.79185 | 6.7152 | 11.1331625 | 2 | 75067 | 1 | TRUE | TRUE
1134 | 8 | 168 | 54 | 0.99046875 | 0.9951144 | -0.09140625 | 10.45416 | 0.01179828 | 20.56863 | [[ 1.12058989e-09 1.35887100e-10 4.41176492e-10 1.82285676e-08 -1.64488454e-07 3.59711431e-07] [ 3.17054902e-11 8.10377305e-09 6.35773107e-09 3.27916985e-07 -1.55801205e-08 -1.73860562e-09] [ 8.15432990e-11 6.35773107e-09 2.69366183e-08 2.66643804e-06 -4.00671573e-08 -4.70560125e-08] [ 7.04804736e-09 3.27916985e-07 2.66643804e-06 2.84533434e-04 -3.46309118e-06 -5.42530307e-06] [-5.57750696e-08 -1.55801205e-08 -4.00671573e-08 -3.46309118e-06 2.54287891e-05 -5.57294712e-05] [ 1.22272315e-07 -1.73860562e-09 -4.70560125e-08 -5.42530307e-06 -5.57294712e-05 1.22844233e-04]] | -0.1002382 | 17.72375 | 2.200646 | 0.03545064 | 0.01584264 | 0.5303992 | -0.04079372 | 0.159596 | [[ 1.01322669e-09 -6.59650956e-10 -1.33298611e-09 -4.05269239e-08 -1.35756781e-07 1.87071936e-07] [-7.16515910e-11 1.57362159e-08 2.42289443e-08 1.58650841e-06 1.96792189e-08 -1.38728957e-07] [-1.19918952e-10 2.42289443e-08 5.36273982e-08 3.91949781e-06 3.29360482e-08 -2.81469090e-07] [-7.66739106e-09 1.58650841e-06 3.91949781e-06 2.96358378e-04 2.10586494e-06 -1.98660949e-05] [-5.12055068e-08 1.96792189e-08 3.29360482e-08 2.10586494e-06 1.28037736e-05 -1.72843491e-05] [ 6.90666460e-08 -1.38728957e-07 -2.81469090e-07 -1.98660949e-05 -1.72843491e-05 2.44010978e-05]] | 0.6911838 | 13.11345 | 1.337023 | 0.04791406 | 0.01794373 | 0.3780004 | -0.01893906 | 0.1014845 | 0.5045012 | 0.5045001 | 1.5135 | 0 | 0 | -24.79185 | 6.7152 | 11.1331625 | 2 | 75102 | 1 | TRUE | TRUE
1135 | 8 | 168 | 55 | 0.978828125 | 0.9866092 | -0.077578125 | 10.39047 | 0.01175838 | 20.57328 | [[ 1.01465270e-09 1.28325510e-10 4.12010115e-10 1.68670042e-08 -1.48962999e-07 3.25705630e-07] [ 2.95057769e-11 7.24634101e-09 5.82988263e-09 3.04686719e-07 -1.43745561e-08 -1.19109645e-09] [ 7.50385644e-11 5.82988263e-09 2.41208681e-08 2.36231562e-06 -3.65541603e-08 -4.04068091e-08] [ 6.41540476e-09 3.04686719e-07 2.36231562e-06 2.49471395e-04 -3.12515086e-06 -4.65916988e-06] [-4.92367312e-08 -1.43745561e-08 -3.65541603e-08 -3.12515086e-06 2.22220738e-05 -4.86940464e-05] [ 1.07923746e-07 -1.19109645e-09 -4.04068091e-08 -4.65916988e-06 -4.86940464e-05 1.07331506e-04]] | -0.1004881 | 17.64044 | 2.200652 | 0.03561807 | 0.01597062 | 0.5388738 | -0.05034545 | 0.1801752 | [[ 1.04395452e-09 -6.29140539e-10 -1.27756105e-09 -3.92691009e-08 -1.39673921e-07 1.92109108e-07] [-5.89088556e-11 1.43294094e-08 2.19106562e-08 1.45883082e-06 1.63337077e-08 -1.24155137e-07] [-9.93640057e-11 2.19106562e-08 4.93781207e-08 3.68714488e-06 2.75509742e-08 -2.56345938e-07] [-6.48853697e-09 1.45883082e-06 3.68714488e-06 2.84881759e-04 1.79909814e-06 -1.85064741e-05] [-4.91104395e-08 1.63337077e-08 2.75509742e-08 1.79909814e-06 1.24314916e-05 -1.67615658e-05] [ 6.61696421e-08 -1.24155137e-07 -2.56345938e-07 -1.85064741e-05 -1.67615658e-05 2.35925985e-05]] | 0.6889059 | 13.22731 | 1.337053 | 0.04750162 | 0.01767222 | 0.368593 | -0.0213635 | 0.105969 | 0.504501 | 0.5044987 | 1.513502 | 0 | 0 | -24.79185 | 6.7152 | 11.1331625 | 2 | 75152 | 1 | TRUE | TRUE
1136 | 8 | 168 | 56 | 0.97890625 | 0.9781039 | -0.069375 | 10.44565 | 0.01179796 | 20.54631 | [[ 1.05307072e-09 1.22776964e-10 3.96991029e-10 1.61535373e-08 -1.55051423e-07 3.39170597e-07] [ 3.14196726e-11 8.21188577e-09 6.46551084e-09 3.33186688e-07 -1.55034839e-08 -2.55786217e-09] [ 8.13791579e-11 6.46551084e-09 2.77047774e-08 2.73622626e-06 -4.01517908e-08 -5.07035804e-08] [ 7.01898834e-09 3.33186688e-07 2.73622626e-06 2.91083952e-04 -3.46307115e-06 -5.76511990e-06] [-5.71018329e-08 -1.55034839e-08 -4.01517908e-08 -3.46307115e-06 2.61622994e-05 -5.73425973e-05] [ 1.25191730e-07 -2.55786217e-09 -5.07035804e-08 -5.76511990e-06 -5.73425973e-05 1.26411874e-04]] | -0.09795227 | 17.71741 | 2.200596 | 0.03546333 | 0.01587742 | 0.5244162 | -0.03909655 | 0.1560391 | [[ 7.63617023e-10 -5.83187192e-10 -1.19850703e-09 -3.44093426e-08 -1.02962092e-07 1.42553434e-07] [-6.13624486e-11 1.39487582e-08 2.15842972e-08 1.37735823e-06 1.72544283e-08 -1.23007232e-07] [-1.03933324e-10 2.15842972e-08 4.77778780e-08 3.40978839e-06 2.92250331e-08 -2.50728386e-07] [-6.49661045e-09 1.37735823e-06 3.40978839e-06 2.52176335e-04 1.82678136e-06 -1.72877315e-05] [-4.40858222e-08 1.72544283e-08 2.92250331e-08 1.82678136e-06 1.12453216e-05 -1.51814712e-05] [ 5.94650566e-08 -1.23007232e-07 -2.50728386e-07 -1.72877315e-05 -1.51814712e-05 2.14475345e-05]] | 0.6931724 | 13.19983 | 1.336997 | 0.04760052 | 0.0184189 | 0.4230044 | -0.02007055 | 0.1012139 | 0.5044992 | 0.5044993 | 1.513497 | 0 | 0 | -24.79185 | 6.7152 | 11.1331625 | 2 | 75045 | 1 | TRUE | TRUE
1137 | 8 | 168 | 57 | 0.971484375 | 0.9695986 | -0.0621875 | 10.48747 | 0.01182234 | 20.51662 | [[ 1.07225199e-09 1.37926197e-10 4.46486204e-10 1.80444210e-08 -1.58642279e-07 3.46832853e-07] [-2.32080489e-12 7.05798894e-09 5.65844940e-09 2.92185851e-07 1.13916138e-09 -3.44079686e-08] [-5.94569347e-12 5.65844940e-09 2.36648045e-08 2.31152537e-06 2.92076266e-09 -1.25055885e-07] [-5.06946100e-10 2.92185851e-07 2.31152537e-06 2.43532552e-04 2.49050644e-07 -1.18423583e-05] [-4.81804519e-08 1.13916138e-09 2.92076266e-09 2.49050644e-07 2.19232977e-05 -4.82617813e-05] [ 1.06061383e-07 -3.44079686e-08 -1.25055885e-07 -1.18423583e-05 -4.82617813e-05 1.06864769e-04]] | -0.1011659 | 17.67178 | 2.200667 | 0.03555491 | 0.01603141 | 0.5391912 | -0.04121922 | 0.1600147 | [[ 1.04685101e-09 -8.09817484e-10 -1.65436044e-09 -4.94528307e-08 -1.40786180e-07 1.95082640e-07] [-1.04560492e-10 1.38850359e-08 2.14995563e-08 1.37202064e-06 2.91984747e-08 -1.38462026e-07] [-1.76285739e-10 2.14995563e-08 4.73633646e-08 3.37509099e-06 4.92266008e-08 -2.75381811e-07] [-1.09992809e-08 1.37202064e-06 3.37509099e-06 2.49147981e-04 3.07141838e-06 -1.87828529e-05] [-4.36633131e-08 2.91984747e-08 4.92266008e-08 3.07141838e-06 1.10651501e-05 -1.50341021e-05] [ 5.92372604e-08 -1.38462026e-07 -2.75381811e-07 -1.87828529e-05 -1.50341021e-05 2.13649489e-05]] | 0.7012798 | 13.1516 | 1.336889 | 0.04777507 | 0.0184046 | 0.4167245 | -0.02708587 | 0.1109955 | 0.5044995 | 0.5044995 | 1.513502 | 0 | 0 | -24.79185 | 6.7152 | 11.1331625 | 2 | 75035 | 1 | TRUE | TRUE
1138 | 8 | 168 | 58 | 0.957109375 | 0.9610934 | -0.05578125 | 10.457 | 0.0118176 | 20.5318 | [[ 1.03686858e-09 -1.50268265e-11 -4.85798100e-11 -1.99290355e-09 -1.51856533e-07 3.34424894e-07] [ 2.63247919e-11 6.82364592e-09 5.53402203e-09 2.86402003e-07 -1.28688220e-08 -2.74781113e-09] [ 6.67604595e-11 5.53402203e-09 2.26038232e-08 2.19285684e-06 -3.26330899e-08 -4.14431321e-08] [ 5.65201101e-09 2.86402003e-07 2.19285684e-06 2.29782446e-04 -2.76271972e-06 -4.62947310e-06] [-4.58779158e-08 -1.28688220e-08 -3.26330899e-08 -2.76271972e-06 2.07376758e-05 -4.54491834e-05] [ 1.00578061e-07 -2.74781113e-09 -4.14431321e-08 -4.62947310e-06 -4.54491834e-05 1.00198739e-04]] | -0.09818662 | 17.64425 | 2.200601 | 0.03561038 | 0.0161192 | 0.5523123 | -0.03999148 | 0.1567322 | [[ 8.86299996e-10 -6.10850538e-10 -1.24460809e-09 -3.75046413e-08 -1.18944843e-07 1.64207452e-07] [-5.47472189e-11 1.10276905e-08 1.70236481e-08 1.10213367e-06 1.51567136e-08 -9.91421860e-08] [-9.19816600e-11 1.70236481e-08 3.76239012e-08 2.71963059e-06 2.54650564e-08 -2.00595629e-07] [-5.81911324e-09 1.10213367e-06 2.71963059e-06 2.03499072e-04 1.61101185e-06 -1.39840340e-05] [-3.53413511e-08 1.51567136e-08 2.54650564e-08 1.61101185e-06 8.89406769e-06 -1.20184390e-05] [ 4.77113015e-08 -9.91421860e-08 -2.00595629e-07 -1.39840340e-05 -1.20184390e-05 1.69889967e-05]] | 0.6944163 | 13.13463 | 1.33698 | 0.04783678 | 0.018149 | 0.395687 | -0.01697058 | 0.09794211 | 0.5044991 | 0.504499 | 1.513505 | 0 | 0 | -24.79185 | 6.7152 | 11.1331625 | 2 | 74877 | 1 | TRUE | TRUE
1139 | 8 | 168 | 59 | 0.9559375 | 0.9525881 | -0.05109375 | 10.44015 | 0.01179957 | 20.55615 | [[ 1.01221193e-09 1.15558904e-10 3.73909742e-10 1.52529351e-08 -1.49175675e-07 3.26355925e-07] [-5.55998890e-12 6.75790642e-09 5.33968588e-09 2.74706748e-07 2.73414789e-09 -3.62109132e-08] [-1.42886119e-11 5.33968588e-09 2.25187873e-08 2.21654467e-06 7.02874305e-09 -1.28459954e-07] [-1.22786535e-09 2.74706748e-07 2.21654467e-06 2.35299194e-04 6.04019672e-07 -1.21691693e-05] [-4.62889505e-08 2.73414789e-09 7.02874305e-09 6.04019672e-07 2.11072097e-05 -4.64873128e-05] [ 1.01942096e-07 -3.62109132e-08 -1.28459954e-07 -1.21691693e-05 -4.64873128e-05 1.02978295e-04]] | -0.09720502 | 17.71136 | 2.200579 | 0.03547546 | 0.01592858 | 0.5353108 | -0.04365382 | 0.1658897 | [[ 1.16031973e-09 -8.80831095e-10 -1.79302710e-09 -5.40856347e-08 -1.55813714e-07 2.15771664e-07] [-1.30871129e-10 1.64332550e-08 2.53541438e-08 1.63688200e-06 3.64076077e-08 -1.66203440e-07] [-2.20335037e-10 2.53541438e-08 5.61038200e-08 4.04815925e-06 6.12942955e-08 -3.30447471e-07] [-1.39135795e-08 1.63688200e-06 4.04815925e-06 3.02480318e-04 3.87049273e-06 -2.27936330e-05] [-5.28626065e-08 3.64076077e-08 6.12942955e-08 3.87049273e-06 1.33693067e-05 -1.81738927e-05] [ 7.17523519e-08 -1.66203440e-07 -3.30447471e-07 -2.27936330e-05 -1.81738927e-05 2.58187605e-05]] | 0.701151 | 13.16104 | 1.336891 | 0.04774079 | 0.01819837 | 0.4025638 | -0.03554088 | 0.1229655 | 0.5045005 | 0.5044988 | 1.513502 | 0 | 0 | -24.79185 | 6.7152 | 11.1331625 | 2 | 74985 | 1 | TRUE | TRUE
1140 | 8 | 168 | 60 | 0.94359375 | 0.9440828 | -0.047734375 | 10.46707 | 0.011808 | 20.53582 | [[ 9.26654081e-10 -1.73954127e-11 -5.64054373e-11 -2.32405544e-09 -1.35950646e-07 2.99458901e-07] [ 2.39210996e-11 6.76766116e-09 5.42741315e-09 2.81935155e-07 -1.17091610e-08 -4.83228289e-09] [ 6.11579329e-11 5.42741315e-09 2.26342581e-08 2.21591989e-06 -2.99337416e-08 -4.75795519e-08] [ 5.22702816e-09 2.81935155e-07 2.21591989e-06 2.33923743e-04 -2.55834109e-06 -5.19622666e-06] [-4.62074591e-08 -1.17091610e-08 -2.99337416e-08 -2.55834109e-06 2.09585864e-05 -4.59490575e-05] [ 1.01331607e-07 -4.83228289e-09 -4.75795519e-08 -5.19622666e-06 -4.59490575e-05 1.01330545e-04]] | -0.09687868 | 17.66023 | 2.200572 | 0.03557815 | 0.01598724 | 0.5373774 | -0.03905617 | 0.1554275 | [[ 7.89435325e-10 -4.89623111e-10 -9.95698305e-10 -3.06811614e-08 -1.05794371e-07 1.45632085e-07] [-5.02008615e-11 1.20011244e-08 1.86104986e-08 1.17908540e-06 1.39602796e-08 -1.04454478e-07] [-8.43104409e-11 1.86104986e-08 4.06100871e-08 2.86690719e-06 2.34459138e-08 -2.10696069e-07] [-5.21463473e-09 1.17908540e-06 2.86690719e-06 2.09657197e-04 1.45013895e-06 -1.43845382e-05] [-3.65182771e-08 1.39602796e-08 2.34459138e-08 1.45013895e-06 9.19742037e-06 -1.24142606e-05] [ 4.92480280e-08 -1.04454478e-07 -2.10696069e-07 -1.43845382e-05 -1.24142606e-05 1.75603140e-05]] | 0.6913109 | 13.11065 | 1.337021 | 0.04792428 | 0.0185309 | 0.4252231 | -0.02331325 | 0.1050563 | 0.5044999 | 0.5044996 | 1.513501 | 0 | 0 | -24.79185 | 6.7152 | 11.1331625 | 2 | 75071 | 1 | TRUE | TRUE
1141 | 8 | 168 | 61 | 0.931640625 | 0.9355776 | -0.04296875 | 10.52906 | 0.01185421 | 20.45746 | [[ 8.02745848e-10 8.95049825e-11 2.92965343e-10 1.19366932e-08 -1.18969140e-07 2.60295127e-07] [ 2.54375253e-11 7.14315469e-09 5.72139365e-09 2.85287677e-07 -1.27326749e-08 -4.23571837e-09] [ 6.57511354e-11 5.72139365e-09 2.38881358e-08 2.30164151e-06 -3.29086986e-08 -4.75893333e-08] [ 5.52773631e-09 2.85287677e-07 2.30164151e-06 2.39965780e-04 -2.76662112e-06 -5.17938891e-06] [-4.86222345e-08 -1.27326749e-08 -3.29086986e-08 -2.76662112e-06 2.24941006e-05 -4.93112110e-05] [ 1.06619638e-07 -4.23571837e-09 -4.75893333e-08 -5.17938891e-06 -4.93112110e-05 1.08728097e-04]] | -0.09703211 | 17.75361 | 2.200576 | 0.03539103 | 0.01628063 | 0.5581484 | -0.04215851 | 0.1611252 | [[ 8.44259073e-10 -5.20738263e-10 -1.07373779e-09 -3.32732085e-08 -1.13674861e-07 1.56517881e-07] [-5.47036646e-11 1.14033105e-08 1.77689577e-08 1.11879051e-06 1.55954533e-08 -1.03093621e-07] [-9.35649794e-11 1.77689577e-08 3.95845813e-08 2.78982741e-06 2.66744677e-08 -2.11087839e-07] [-5.77770214e-09 1.11879051e-06 2.78982741e-06 2.03870988e-04 1.64716192e-06 -1.43537940e-05] [-3.60009473e-08 1.55954533e-08 2.66744677e-08 1.64716192e-06 9.30077644e-06 -1.25679231e-05] [ 4.86000132e-08 -1.03093621e-07 -2.11087839e-07 -1.43537940e-05 -1.25679231e-05 1.77717594e-05]] | 0.694015 | 13.23246 | 1.336985 | 0.04748312 | 0.01866734 | 0.4369306 | -0.02435046 | 0.106272 | 0.5044999 | 0.5044996 | 1.5135 | 0 | 0 | -24.79185 | 6.7152 | 11.1331625 | 2 | 74928 | 1 | TRUE | TRUE
1142 | 8 | 168 | 62 | 0.9234375 | 0.9270723 | -0.03984375 | 10.5815 | 0.01187854 | 20.43265 | [[ 1.03510818e-09 1.23101500e-10 4.00089880e-10 1.59998910e-08 -1.54022477e-07 3.36895602e-07] [-4.52147193e-12 7.11439254e-09 5.74686192e-09 2.88976197e-07 2.24984244e-09 -3.72666222e-08] [-1.16230869e-11 5.74686192e-09 2.37936536e-08 2.28739723e-06 5.78593130e-09 -1.32129502e-07] [-9.74912990e-10 2.88976197e-07 2.28739723e-06 2.37894860e-04 4.85327655e-07 -1.22542770e-05] [-4.81096831e-08 2.24984244e-09 5.78593130e-09 4.85327655e-07 2.21237068e-05 -4.87177831e-05] [ 1.05935058e-07 -3.72666222e-08 -1.32129502e-07 -1.22542770e-05 -4.87177831e-05 1.07905815e-04]] | -0.09803089 | 17.7145 | 2.200598 | 0.03546917 | 0.01630027 | 0.559672 | -0.04976585 | 0.1775391 | [[ 8.27409136e-10 -6.66484667e-10 -1.37826660e-09 -3.99825129e-08 -1.12115938e-07 1.55555668e-07] [-1.22282787e-10 1.52063503e-08 2.36941971e-08 1.49618447e-06 3.45980824e-08 -1.55861122e-07] [-2.08182104e-10 2.36941971e-08 5.26153945e-08 3.71409055e-06 5.89002922e-08 -3.11707557e-07] [-1.28700260e-08 1.49618447e-06 3.71409055e-06 2.71725513e-04 3.64119268e-06 -2.10297980e-05] [-4.80949275e-08 3.45980824e-08 5.89002922e-08 3.64119268e-06 1.23429015e-05 -1.67888041e-05] [ 6.53146641e-08 -1.55861122e-07 -3.11707557e-07 -2.10297980e-05 -1.67888041e-05 2.38788807e-05]] | 0.700152 | 13.18728 | 1.336904 | 0.0476458 | 0.01860253 | 0.4269632 | -0.03190608 | 0.1163419 | 0.5045009 | 0.5045001 | 1.5135 | 0 | 0 | -24.79185 | 6.7152 | 11.1331625 | 2 | 74993 | 1 | TRUE | TRUE
1143 | 8 | 168 | 63 | 0.917890625 | 0.918567 | -0.038671875 | 10.49874 | 0.01183224 | 20.55387 | [[ 9.67329257e-10 -1.28426275e-11 -4.16231647e-11 -1.68557321e-09 -1.42643154e-07 3.14115132e-07] [-6.33279400e-12 8.23866434e-09 6.62825294e-09 3.37169613e-07 3.12972526e-09 -4.41859256e-08] [-1.62250771e-11 6.62825294e-09 2.74618236e-08 2.65930772e-06 8.02138687e-09 -1.55400349e-07] [-1.37107664e-09 3.37169613e-07 2.65930772e-06 2.78307774e-04 6.77859764e-07 -1.44921936e-05] [-5.57567046e-08 3.12972526e-09 8.02138687e-09 6.77859764e-07 2.54870266e-05 -5.61311021e-05] [ 1.22787687e-07 -4.41859256e-08 -1.55400349e-07 -1.44921936e-05 -5.61311021e-05 1.24341943e-04]] | -0.09860629 | 17.69767 | 2.20061 | 0.03550289 | 0.01617736 | 0.5529242 | -0.04838015 | 0.175311 | [[ 1.19171349e-09 -1.12825022e-09 -2.33552193e-09 -6.49917768e-08 -1.62213955e-07 2.26291029e-07] [-1.78980811e-10 2.23807470e-08 3.48822698e-08 2.19106260e-06 5.02999710e-08 -2.28118563e-07] [-3.02869975e-10 3.48822698e-08 7.66275888e-08 5.36858675e-06 8.51147718e-08 -4.52408756e-07] [-1.85891888e-08 2.19106260e-06 5.36858675e-06 3.89789966e-04 5.22395321e-06 -3.03029863e-05] [-6.87938842e-08 5.02999710e-08 8.51147718e-08 5.22395321e-06 1.75131807e-05 -2.38277056e-05] [ 9.34450585e-08 -2.28118563e-07 -4.52408756e-07 -3.03029863e-05 -2.38277056e-05 3.39311043e-05]] | 0.7027978 | 13.13677 | 1.336869 | 0.04782899 | 0.01868728 | 0.4321756 | -0.03516404 | 0.1202569 | 0.5045001 | 0.5045001 | 1.513502 | 0 | 0 | -24.79185 | 6.7152 | 11.1331625 | 2 | 74990 | 1 | TRUE | TRUE
1144 | 8 | 168 | 64 | 0.910703125 | 0.9100617 | -0.037109375 | 10.53933 | 0.01186546 | 20.49719 | [[ 9.75230107e-10 -1.36511718e-11 -4.45844066e-11 -1.83262463e-09 -1.43505156e-07 3.16027124e-07] [-7.29258788e-12 7.38358448e-09 5.90265149e-09 2.99460562e-07 3.61679970e-09 -4.12576578e-08] [-1.88000146e-11 5.90265149e-09 2.47598520e-08 2.40544522e-06 9.32650659e-09 -1.44778573e-07] [-1.59408234e-09 2.99460562e-07 2.40544522e-06 2.52401198e-04 7.90830055e-07 -1.35051253e-05] [-5.04202772e-08 3.61679970e-09 9.32650659e-09 7.90830055e-07 2.31501033e-05 -5.09950945e-05] [ 1.11057254e-07 -4.12576578e-08 -1.44778573e-07 -1.35051253e-05 -5.09950945e-05 1.12983995e-04]] | -0.09826093 | 17.71707 | 2.200603 | 0.03546402 | 0.01613705 | 0.5465784 | -0.04772446 | 0.1741688 | [[ 7.37990491e-10 -5.77808632e-10 -1.19271750e-09 -3.51845320e-08 -9.96468113e-08 1.38152006e-07] [-1.36897992e-10 1.58657994e-08 2.45010712e-08 1.58882414e-06 3.87121864e-08 -1.65909333e-07] [-2.33628068e-10 2.45010712e-08 5.53445904e-08 4.02817870e-06 6.60634171e-08 -3.34306026e-07] [-1.48768656e-08 1.58882414e-06 4.02817870e-06 3.03723645e-04 4.20665297e-06 -2.32129030e-05] [-5.35026436e-08 3.87121864e-08 6.60634171e-08 4.20665297e-06 1.37815675e-05 -1.87489497e-05] [ 7.26747107e-08 -1.65909333e-07 -3.34306026e-07 -2.32129030e-05 -1.87489497e-05 2.66125783e-05]] | 0.7012263 | 13.26188 | 1.33689 | 0.0473778 | 0.01813733 | 0.3993827 | -0.03266352 | 0.1198081 | 0.5044999 | 0.5044997 | 1.5135 | 0 | 0 | -24.79185 | 6.7152 | 11.1331625 | 2 | 74859 | 1 | TRUE | TRUE
1145 | 8 | 168 | 65 | 0.9071875 | 0.9015565 | -0.035859375 | 10.55309 | 0.01187645 | 20.42684 | [[ 8.14553228e-10 -1.19925146e-11 -3.89940816e-11 -1.56453251e-09 -1.20896177e-07 2.66243766e-07] [-5.51884617e-12 6.50956563e-09 5.37605335e-09 2.73302037e-07 2.72925536e-09 -3.60852583e-08] [-1.40824190e-11 5.37605335e-09 2.18897852e-08 2.08379478e-06 6.96634304e-09 -1.24975219e-07] [-1.16954636e-09 2.73302037e-07 2.08379478e-06 2.14598346e-04 5.78572606e-07 -1.14467467e-05] [-4.36465300e-08 2.72925536e-09 6.96634304e-09 5.78572606e-07 1.99251058e-05 -4.38854232e-05] [ 9.61256162e-08 -3.60852583e-08 -1.24975219e-07 -1.14467467e-05 -4.38854232e-05 9.72320329e-05]] | -0.09822404 | 17.64098 | 2.200602 | 0.03561698 | 0.01642145 | 0.5651678 | -0.05012077 | 0.1778366 | [[ 8.47999165e-10 -7.74728694e-10 -1.59987754e-09 -4.75927894e-08 -1.15885596e-07 1.61569344e-07] [-1.13968842e-10 1.16996372e-08 1.82453088e-08 1.16227282e-06 3.21527622e-08 -1.27571556e-07] [-1.94212608e-10 1.82453088e-08 4.08308872e-08 2.90862784e-06 5.47883835e-08 -2.54149897e-07] [-1.21073018e-08 1.16227282e-06 2.90862784e-06 2.14623894e-04 3.41541253e-06 -1.72288065e-05] [-3.81105214e-08 3.21527622e-08 5.47883835e-08 3.41541253e-06 9.77476270e-06 -1.33343815e-05] [ 5.18941129e-08 -1.27571556e-07 -2.54149897e-07 -1.72288065e-05 -1.33343815e-05 1.89988325e-05]] | 0.7162649 | 13.17569 | 1.33669 | 0.04768771 | 0.01844069 | 0.407449 | -0.01968972 | 0.1007731 | 0.5044995 | 0.5044989 | 1.513504 | 0 | 0 | -24.79185 | 6.7152 | 11.1331625 | 2 | 74818 | 1 | TRUE | TRUE
1146 | 8 | 168 | 66 | 0.881953125 | 0.8930512 | -0.032578125 | 10.58521 | 0.01189141 | 20.46298 | [[ 9.14355821e-10 -1.73988658e-11 -5.69003778e-11 -2.28639748e-09 -1.35852195e-07 2.99244080e-07] [-6.26213577e-12 7.05898051e-09 5.74802657e-09 2.87328466e-07 3.13659880e-09 -3.92185478e-08] [-1.62072451e-11 5.74802657e-09 2.39531718e-08 2.28618897e-06 8.12036365e-09 -1.38054004e-07] [-1.34967629e-09 2.87328466e-07 2.28618897e-06 2.36044840e-04 6.76252413e-07 -1.26673991e-05] [-4.80677096e-08 3.13659880e-09 8.12036365e-09 6.76252413e-07 2.22486346e-05 -4.90048986e-05] [ 1.05866438e-07 -3.92185478e-08 -1.38054004e-07 -1.26673991e-05 -4.90048986e-05 1.08568526e-04]] | -0.09688151 | 17.70995 | 2.200572 | 0.03547827 | 0.016416 | 0.5594759 | -0.04765997 | 0.1730055 | [[ 9.25868404e-10 -7.73884223e-10 -1.61920544e-09 -4.68727018e-08 -1.26219649e-07 1.75411583e-07] [-1.20056275e-10 1.44381797e-08 2.25775487e-08 1.42569150e-06 3.46174794e-08 -1.51199226e-07] [-2.07599617e-10 2.25775487e-08 5.12075197e-08 3.62963740e-06 5.98581963e-08 -3.07495413e-07] [-1.28838100e-08 1.42569150e-06 3.62963740e-06 2.66772777e-04 3.71476311e-06 -2.08093853e-05] [-4.77191295e-08 3.46174794e-08 5.98581963e-08 3.71476311e-06 1.24992700e-05 -1.70033775e-05] [ 6.48122277e-08 -1.51199226e-07 -3.07495413e-07 -2.08093853e-05 -1.70033775e-05 2.41521898e-05]] | 0.7046847 | 13.28576 | 1.336844 | 0.04729263 | 0.01862084 | 0.4268695 | -0.0370537 | 0.1235934 | 0.5044993 | 0.5044999 | 1.513502 | 0 | 0 | -24.79185 | 6.7152 | 11.1331625 | 2 | 74857 | 1 | TRUE | TRUE
1147 | 8 | 168 | 67 | 0.882734375 | 0.8845459 | -0.035625 | 10.58574 | 0.01189147 | 20.48554 | [[ 1.00250705e-09 -2.31384912e-11 -7.56873836e-11 -3.03916566e-09 -1.48906305e-07 3.28062894e-07] [-9.22374392e-12 8.99771000e-09 7.27971927e-09 3.66680482e-07 4.60044846e-09 -5.11118792e-08] [-2.38504737e-11 7.27971927e-09 3.04651955e-08 2.92894762e-06 1.18987778e-08 -1.79032830e-07] [-2.00100634e-09 3.66680482e-07 2.92894762e-06 3.04336338e-04 9.98308591e-07 -1.65185773e-05] [-6.14508545e-08 4.60044846e-09 1.18987778e-08 9.98308591e-07 2.83492967e-05 -6.24503525e-05] [ 1.35358334e-07 -5.11118792e-08 -1.79032830e-07 -1.65185773e-05 -6.24503525e-05 1.38372712e-04]] | -0.09566841 | 17.707 | 2.200546 | 0.03548418 | 0.01629907 | 0.5525225 | -0.04093482 | 0.1585035 | [[ 1.10171609e-09 -9.62599393e-10 -1.99365497e-09 -5.76848521e-08 -1.50348714e-07 2.09195773e-07] [-1.49722575e-10 1.74630340e-08 2.73093408e-08 1.73355002e-06 4.23281600e-08 -1.83134524e-07] [-2.55698769e-10 2.73093408e-08 6.11869949e-08 4.34201255e-06 7.22862855e-08 -3.67665308e-07] [-1.58820464e-08 1.73355002e-06 4.34201255e-06 3.19162393e-04 4.48975440e-06 -2.49015811e-05] [-5.66657470e-08 4.23281600e-08 7.22862855e-08 4.48975440e-06 1.45572201e-05 -1.98145794e-05] [ 7.70051019e-08 -1.83134524e-07 -3.67665308e-07 -2.49015811e-05 -1.98145794e-05 2.81839244e-05]] | 0.7063138 | 13.17176 | 1.336822 | 0.04770195 | 0.01850741 | 0.409257 | -0.03972336 | 0.1276574 | 0.5044989 | 0.5045006 | 1.513505 | 0 | 0 | -24.79185 | 6.7152 | 11.1331625 | 2 | 74860 | 1 | TRUE | TRUE
1148 | 8 | 168 | 68 | 0.881953125 | 0.8760407 | -0.032734375 | 10.58525 | 0.01188739 | 20.42475 | [[ 1.00062573e-09 -1.98721710e-11 -6.54774238e-11 -2.69606283e-09 -1.47990360e-07 3.25999268e-07] [-7.57955431e-12 7.09698688e-09 5.55881881e-09 2.82031764e-07 3.78903565e-09 -3.99813938e-08] [-1.99481273e-11 5.55881881e-09 2.44206538e-08 2.40547736e-06 9.97464555e-09 -1.44621783e-07] [-1.71629334e-09 2.82031764e-07 2.40547736e-06 2.55098926e-04 8.58216340e-07 -1.36653441e-05] [-5.01477774e-08 3.78903565e-09 9.97464555e-09 8.58216340e-07 2.33051173e-05 -5.13397391e-05] [ 1.10463787e-07 -3.99813938e-08 -1.44621783e-07 -1.36653441e-05 -5.13397391e-05 1.13743150e-04]] | -0.09640079 | 17.7579 | 2.200562 | 0.03538248 | 0.01594253 | 0.5178624 | -0.0423179 | 0.1631894 | [[ 1.02005838e-09 -9.05614122e-10 -1.87346052e-09 -5.44037140e-08 -1.38911615e-07 1.93414382e-07] [-1.42538427e-10 1.54922939e-08 2.42285597e-08 1.53320465e-06 4.04716365e-08 -1.66388168e-07] [-2.43937692e-10 2.42285597e-08 5.43284648e-08 3.84595959e-06 6.92595225e-08 -3.33328747e-07] [-1.51164216e-08 1.53320465e-06 3.84595959e-06 2.82104364e-04 4.29176716e-06 -2.24841825e-05] [-5.02434838e-08 4.04716365e-08 6.92595225e-08 4.29176716e-06 1.29594195e-05 -1.76627009e-05] [ 6.83578926e-08 -1.66388168e-07 -3.33328747e-07 -2.24841825e-05 -1.76627009e-05 2.51497728e-05]] | 0.7080898 | 13.19316 | 1.336798 | 0.04762457 | 0.01856563 | 0.4160632 | -0.03887313 | 0.1260778 | 0.5044995 | 0.5044989 | 1.5135 | 0 | 0 | -24.79185 | 6.7152 | 11.1331625 | 2 | 74908 | 1 | TRUE | TRUE
1149 | 8 | 168 | 69 | 0.867109375 | 0.8675354 | -0.03234375 | 10.61877 | 0.01190945 | 20.47482 | [[ 8.72566321e-10 -2.17394704e-11 -7.16166349e-11 -2.89261694e-09 -1.29593080e-07 2.85541418e-07] [ 1.95652473e-11 6.51123111e-09 5.21973820e-09 2.56650705e-07 -9.88226810e-09 -7.69369417e-09] [ 5.09185488e-11 5.21973820e-09 2.19170134e-08 2.09904254e-06 -2.57161678e-08 -5.35860213e-08] [ 4.25465908e-09 2.56650705e-07 2.09904254e-06 2.17699656e-04 -2.14877152e-06 -5.55323712e-06] [-4.44626357e-08 -9.88226810e-09 -2.57161678e-08 -2.14877152e-06 2.07457398e-05 -4.55026508e-05] [ 9.75460707e-08 -7.69369417e-09 -5.35860213e-08 -5.55323712e-06 -4.55026508e-05 1.00381362e-04]] | -0.09495155 | 17.78151 | 2.20053 | 0.0353355 | 0.01639131 | 0.5621473 | -0.04879228 | 0.1755896 | [[ 9.75504755e-10 -8.49864010e-10 -1.76210861e-09 -5.27228383e-08 -1.33510385e-07 1.85834279e-07] [-8.86468948e-11 1.26891229e-08 1.98638455e-08 1.27903993e-06 2.51506260e-08 -1.26122946e-07] [-1.52535996e-10 1.98638455e-08 4.53479868e-08 3.27138743e-06 4.32763684e-08 -2.59202113e-07] [-9.62545056e-09 1.27903993e-06 3.27138743e-06 2.44303558e-04 2.73082415e-06 -1.79204573e-05] [-4.33041603e-08 2.51506260e-08 4.32763684e-08 2.73082415e-06 1.11974031e-05 -1.51843803e-05] [ 5.86502936e-08 -1.26122946e-07 -2.59202113e-07 -1.79204573e-05 -1.51843803e-05 2.14973868e-05]] | 0.714364 | 13.20941 | 1.336715 | 0.04756598 | 0.01826317 | 0.3847569 | -0.01990463 | 0.1021494 | 0.5044997 | 0.5044998 | 1.513501 | 0 | 0 | -24.79185 | 6.7152 | 11.1331625 | 2 | 74867 | 1 | TRUE | TRUE
1150 | 8 | 168 | 70 | 0.862578125 | 0.8590301 | -0.02859375 | 10.59857 | 0.01189772 | 20.55885 | [[ 9.30676692e-10 9.01691830e-11 2.95668370e-10 1.19567811e-08 -1.38451610e-07 3.03141464e-07] [ 1.96940387e-11 6.88679525e-09 5.56762623e-09 2.83573982e-07 -9.79208023e-09 -9.85693096e-09] [ 5.10541050e-11 5.56762623e-09 2.35254514e-08 2.27395787e-06 -2.53822492e-08 -6.21301724e-08] [ 4.30780507e-09 2.83573982e-07 2.27395787e-06 2.37156378e-04 -2.14166451e-06 -6.40250501e-06] [-4.75216968e-08 -9.79208023e-09 -2.53822492e-08 -2.14166451e-06 2.18847981e-05 -4.80102809e-05] [ 1.04274994e-07 -9.85693096e-09 -6.21301724e-08 -6.40250501e-06 -4.80102809e-05 1.05941294e-04]] | -0.09234457 | 17.68517 | 2.200472 | 0.03552799 | 0.01620439 | 0.5407246 | -0.04315509 | 0.1641454 | [[ 1.12031768e-09 -1.03931226e-09 -2.15698885e-09 -6.32813164e-08 -1.52864825e-07 2.13270058e-07] [-1.19147462e-10 1.61050967e-08 2.52076235e-08 1.60401196e-06 3.37202510e-08 -1.61993469e-07] [-2.03905185e-10 2.52076235e-08 5.67146537e-08 4.03582944e-06 5.77065673e-08 -3.28474879e-07] [-1.26994571e-08 1.60401196e-06 4.03582944e-06 2.97437565e-04 3.59397294e-06 -2.23784834e-05] [-5.27326458e-08 3.37202510e-08 5.77065673e-08 3.59397294e-06 1.35670248e-05 -1.84216310e-05] [ 7.15018875e-08 -1.61993469e-07 -3.28474879e-07 -2.23784834e-05 -1.84216310e-05 2.61410785e-05]] | 0.7149826 | 13.1787 | 1.336707 | 0.04767681 | 0.01846847 | 0.4044245 | -0.02419403 | 0.106944 | 0.5045003 | 0.5044991 | 1.5135 | 0 | 0 | -24.79185 | 6.7152 | 11.1331625 | 2 | 74872 | 1 | TRUE | TRUE
1151 | 8 | 168 | 71 | 0.85640625 | 0.8505249 | -0.03109375 | 10.51028 | 0.01185281 | 20.54127 | [[ 1.06821429e-09 1.06065318e-10 3.47422436e-10 1.41545310e-08 -1.58343800e-07 3.46649317e-07] [ 2.19687445e-11 7.69191526e-09 6.14160408e-09 3.12162728e-07 -1.09547197e-08 -1.06674040e-08] [ 5.73299970e-11 6.14160408e-09 2.63681058e-08 2.56733761e-06 -2.85848720e-08 -6.94384715e-08] [ 4.87383098e-09 3.12162728e-07 2.56733761e-06 2.69480115e-04 -2.43008030e-06 -7.21097537e-06] [-5.36345316e-08 -1.09547197e-08 -2.85848720e-08 -2.43008030e-06 2.48060011e-05 -5.44195372e-05] [ 1.17689298e-07 -1.06674040e-08 -6.94384715e-08 -7.21097537e-06 -5.44195372e-05 1.20079510e-04]] | -0.09332443 | 17.71612 | 2.200494 | 0.03546591 | 0.01610458 | 0.5315944 | -0.04379571 | 0.1657561 | [[ 9.08714103e-10 -8.83902076e-10 -1.83489062e-09 -5.28647929e-08 -1.24002802e-07 1.73294833e-07] [-1.35268412e-10 1.85908049e-08 2.88660126e-08 1.86207197e-06 3.84863572e-08 -1.85956346e-07] [-2.32262021e-10 2.88660126e-08 6.55999310e-08 4.75016235e-06 6.60815701e-08 -3.79945746e-07] [-1.47159145e-08 1.86207197e-06 4.75016235e-06 3.56331570e-04 4.18680435e-06 -2.63417481e-05] [-6.29665381e-08 3.84863572e-08 6.60815701e-08 4.18680435e-06 1.63153647e-05 -2.21388534e-05] [ 8.53294842e-08 -1.85956346e-07 -3.79945746e-07 -2.63417481e-05 -2.21388534e-05 3.13544683e-05]] | 0.7144589 | 13.26758 | 1.336714 | 0.04735742 | 0.01823662 | 0.400136 | -0.0324187 | 0.1193558 | 0.5044995 | 0.5044988 | 1.5135 | 0 | 0 | -24.79185 | 6.7152 | 11.1331625 | 2 | 74812 | 1 | TRUE | TRUE
1152 | 8 | 168 | 72 | 0.840390625 | 0.8420196 | -0.030390625 | 10.60708 | 0.01192042 | 20.44056 | [[ 1.01021024e-09 1.11016875e-10 3.64817649e-10 1.45138241e-08 -1.51758112e-07 3.32083187e-07] [ 3.31314982e-11 7.48345487e-09 6.20615369e-09 3.16935289e-07 -1.65260607e-08 1.47242681e-09] [ 8.61855626e-11 6.20615369e-09 2.61858956e-08 2.49464156e-06 -4.29861053e-08 -3.65505570e-08] [ 7.16707117e-09 3.16935289e-07 2.49464156e-06 2.56304069e-04 -3.57461574e-06 -4.31204978e-06] [-5.19906092e-08 -1.65260607e-08 -4.29861053e-08 -3.57461574e-06 2.40163976e-05 -5.26077941e-05] [ 1.13924279e-07 1.47242681e-09 -3.65505570e-08 -4.31204978e-06 -5.26077941e-05 1.15920964e-04]] | -0.09551405 | 17.62483 | 2.200542 | 0.03564963 | 0.01640897 | 0.5412695 | -0.04608236 | 0.1696744 | [[ 1.10086389e-09 -9.41116138e-10 -1.95385625e-09 -6.13848305e-08 -1.50376160e-07 2.09327623e-07] [-2.01463685e-12 1.80356712e-08 2.83322946e-08 1.79556578e-06 5.76416732e-10 -1.32321006e-07] [-3.47803478e-12 2.83322946e-08 6.43459990e-08 4.56756097e-06 9.95436197e-10 -2.86793229e-07] [-2.16152847e-10 1.79556578e-06 4.56756097e-06 3.35897683e-04 6.18664426e-08 -1.99947651e-05] [-5.95395541e-08 5.76416732e-10 9.95436197e-10 6.18664426e-08 1.54828008e-05 -2.07047797e-05] [ 7.96191104e-08 -1.32321006e-07 -2.86793229e-07 -1.99947651e-05 -2.07047797e-05 2.89771279e-05]] | 0.7246423 | 13.22817 | 1.336579 | 0.04749854 | 0.01855926 | 0.410644 | -0.0263054 | 0.1100325 | 0.5045004 | 0.5044995 | 1.513505 | 0 | 0 | -24.79185 | 6.7152 | 11.1331625 | 2 | 74647 | 1 | TRUE | TRUE
1153 | 8 | 168 | 73 | 0.835546875 | 0.8335143 | -0.030703125 | 10.41507 | 0.01179774 | 20.53785 | [[ 1.00514503e-09 1.18792648e-10 3.90610087e-10 1.55854160e-08 -1.50559631e-07 3.29320761e-07] [ 3.10833789e-11 7.44528242e-09 6.02132493e-09 2.97829464e-07 -1.57224851e-08 6.21971752e-10] [ 8.13435790e-11 6.02132493e-09 2.55322568e-08 2.43846596e-06 -4.11415408e-08 -3.77272072e-08] [ 6.77922817e-09 2.97829464e-07 2.43846596e-06 2.51854227e-04 -3.42871778e-06 -4.39189989e-06] [-5.14740112e-08 -1.57224851e-08 -4.11415408e-08 -3.42871778e-06 2.40803714e-05 -5.27576731e-05] [ 1.12812096e-07 6.21971752e-10 -3.77272072e-08 -4.39189989e-06 -5.27576731e-05 1.16258319e-04]] | -0.09838292 | 17.75077 | 2.200605 | 0.03539669 | 0.01642443 | 0.553787 | -0.04614285 | 0.1697194 | [[ 9.38549771e-10 -2.21728643e-10 -4.63071597e-10 -1.38567608e-08 -1.27509803e-07 1.72375280e-07] [-3.52705759e-12 1.30815791e-08 2.05417389e-08 1.29895840e-06 1.01695676e-09 -9.68344100e-08] [-6.11794544e-12 2.05417389e-08 4.68452730e-08 3.32322190e-06 1.76425122e-09 -2.10405805e-07] [-3.80040084e-10 1.29895840e-06 3.32322190e-06 2.44345523e-04 1.09595846e-07 -1.46494350e-05] [-4.34357417e-08 1.01695676e-09 1.76425122e-09 1.09595846e-07 1.13780747e-05 -1.52204869e-05] [ 5.81011080e-08 -9.68344100e-08 -2.10405805e-07 -1.46494350e-05 -1.52204869e-05 2.13010440e-05]] | 0.7177998 | 13.27275 | 1.33667 | 0.04733898 | 0.01860603 | 0.4183334 | -0.03287583 | 0.1183142 | 0.5044989 | 0.5045005 | 1.513501 | 0 | 0 | -24.79185 | 6.7152 | 11.1331625 | 2 | 74828 | 1 | TRUE | TRUE
1154 | 8 | 168 | 74 | 0.828671875 | 0.8250091 | -0.028125 | 10.46594 | 0.01182976 | 20.57609 | [[ 9.36810012e-10 1.04515586e-10 3.43687461e-10 1.32748380e-08 -1.41981224e-07 3.10683754e-07] [ 3.23998746e-11 8.63832047e-09 7.10516490e-09 3.48333230e-07 -1.64639104e-08 -3.69717903e-09] [ 8.46664519e-11 7.10516490e-09 2.97315345e-08 2.79826158e-06 -4.30193943e-08 -5.46227717e-08] [ 6.95153673e-09 3.48333230e-07 2.79826158e-06 2.85274066e-04 -3.53206159e-06 -5.91965189e-06] [-5.91912458e-08 -1.64639104e-08 -4.30193943e-08 -3.53206159e-06 2.77613350e-05 -6.08455937e-05] [ 1.29771999e-07 -3.69717903e-09 -5.46227717e-08 -5.91965189e-06 -6.08455937e-05 1.34139035e-04]] | -0.09507227 | 17.73368 | 2.200532 | 0.0354308 | 0.01665125 | 0.5675184 | -0.04351511 | 0.1631663 | [[ 6.56971501e-10 -2.50720996e-10 -5.27505089e-10 -1.49863309e-08 -9.06869586e-08 1.23374756e-07] [-8.23979672e-12 1.06266988e-08 1.68806644e-08 1.05233506e-06 2.36717795e-09 -8.12922128e-08] [-1.42920994e-11 1.68806644e-08 3.83029619e-08 2.66823108e-06 4.10616492e-09 -1.75073076e-07] [-8.71949898e-10 1.05233506e-06 2.66823108e-06 1.92550803e-04 2.50517521e-07 -1.19451784e-05] [-3.44106879e-08 2.36717795e-09 4.10616492e-09 2.50517521e-07 8.96910070e-06 -1.20107134e-05] [ 4.60729516e-08 -8.12922128e-08 -1.75073076e-07 -1.19451784e-05 -1.20107134e-05 1.68477548e-05]] | 0.7276277 | 13.17573 | 1.336539 | 0.04768756 | 0.01885428 | 0.4166467 | -0.02486061 | 0.1067952 | 0.5044998 | 0.5045 | 1.513499 | 0 | 0 | -24.79185 | 6.7152 | 11.1331625 | 2 | 74787 | 1 | TRUE | TRUE
1155 | 8 | 168 | 75 | 0.816875 | 0.8165038 | -0.029453125 | 10.50756 | 0.01185985 | 20.54119 | [[ 1.02866512e-09 1.08401760e-10 3.61767064e-10 1.45438515e-08 -1.54957144e-07 3.39128386e-07] [ 2.90081030e-11 8.02015862e-09 6.50018109e-09 3.23975031e-07 -1.47294115e-08 -4.40344586e-09] [ 7.70099345e-11 6.50018109e-09 2.83835215e-08 2.71763305e-06 -3.90999599e-08 -5.64581030e-08] [ 6.43780157e-09 3.23975031e-07 2.71763305e-06 2.80586355e-04 -3.26860541e-06 -6.10453950e-06] [-5.68810333e-08 -1.47294115e-08 -3.90999599e-08 -3.26860541e-06 2.67873924e-05 -5.87232362e-05] [ 1.24728816e-07 -4.40344586e-09 -5.64581030e-08 -6.10453950e-06 -5.87232362e-05 1.29479398e-04]] | -0.09546226 | 17.72718 | 2.200541 | 0.0354438 | 0.01638066 | 0.5327583 | -0.04238303 | 0.1619164 | [[ 1.34039436e-09 -7.05638663e-10 -1.49608814e-09 -4.06789818e-08 -1.85349937e-07 2.53743549e-07] [-3.50449992e-11 1.80093673e-08 2.84181143e-08 1.81860860e-06 1.01108194e-08 -1.46129820e-07] [-6.12246404e-11 2.84181143e-08 6.60309946e-08 4.74431616e-06 1.76643796e-08 -3.17263175e-07] [-3.84865154e-09 1.81860860e-06 4.74431616e-06 3.52958694e-04 1.11041113e-06 -2.22116544e-05] [-6.29299756e-08 1.01108194e-08 1.76643796e-08 1.11041113e-06 1.65508860e-05 -2.22115285e-05] [ 8.44237089e-08 -1.46129820e-07 -3.17263175e-07 -2.22116544e-05 -2.22115285e-05 3.11380354e-05]] | 0.7349144 | 13.26784 | 1.336443 | 0.04735649 | 0.01839281 | 0.3867629 | -0.02207029 | 0.1053708 | 0.504499 | 0.5044999 | 1.513499 | 0 | 0 | -24.79185 | 6.7152 | 11.1331625 | 2 | 74704 | 1 | TRUE | TRUE
1156 | 8 | 168 | 76 | 0.811484375 | 0.8079985 | -0.0303125 | 10.47795 | 0.011854 | 20.64277 | [[ 8.19431134e-10 8.70228525e-11 2.88341350e-10 1.13697662e-08 -1.23776575e-07 2.70896894e-07] [ 2.42705154e-11 6.77748595e-09 5.55966685e-09 2.76014557e-07 -1.23178077e-08 -4.25088476e-09] [ 6.39969968e-11 5.55966685e-09 2.38199803e-08 2.25889859e-06 -3.24770703e-08 -4.80722057e-08] [ 5.29693214e-09 2.76014557e-07 2.25889859e-06 2.31367122e-04 -2.68804577e-06 -5.13285838e-06] [-4.74119275e-08 -1.23178077e-08 -3.24770703e-08 -2.68804577e-06 2.22716589e-05 -4.88242031e-05] [ 1.03966348e-07 -4.25088476e-09 -4.80722057e-08 -5.13285838e-06 -4.88242031e-05 1.07658708e-04]] | -0.09466924 | 17.71049 | 2.200524 | 0.0354772 | 0.01652553 | 0.5468513 | -0.04189194 | 0.1605955 | [[ 7.61533035e-10 -3.08575228e-10 -6.53279886e-10 -1.84253046e-08 -1.05097105e-07 1.43142432e-07] [-1.42125506e-11 1.08234904e-08 1.71725540e-08 1.07818696e-06 4.11742220e-09 -8.52936169e-08] [-2.48357742e-11 1.71725540e-08 3.94960227e-08 2.77917914e-06 7.19526724e-09 -1.84921559e-07] [-1.53003262e-09 1.07818696e-06 2.77917914e-06 2.02612776e-04 4.43275478e-07 -1.27137325e-05] [-3.63132379e-08 4.11742220e-09 7.19526724e-09 4.43275478e-07 9.56101527e-06 -1.28166772e-05] [ 4.86662056e-08 -8.52936169e-08 -1.84921559e-07 -1.27137325e-05 -1.28166772e-05 1.79728943e-05]] | 0.7293512 | 13.24239 | 1.336516 | 0.04744753 | 0.01873619 | 0.4104374 | -0.0259784 | 0.1091367 | 0.5044986 | 0.5044988 | 1.513499 | 0 | 0 | -24.79185 | 6.7152 | 11.1331625 | 2 | 74567 | 1 | TRUE | TRUE
1157 | 8 | 168 | 77 | 0.804140625 | 0.7994932 | -0.02578125 | 10.49897 | 0.01184945 | 20.57513 | [[ 9.80314929e-10 8.73245169e-11 2.92466332e-10 1.18244933e-08 -1.47725570e-07 3.23554061e-07] [ 2.27942858e-11 7.13712320e-09 5.80051715e-09 2.85663432e-07 -1.16184694e-08 -7.21557739e-09] [ 6.03508338e-11 5.80051715e-09 2.50315823e-08 2.38022339e-06 -3.07585957e-08 -5.80447384e-08] [ 5.00875368e-09 2.85663432e-07 2.38022339e-06 2.44517650e-04 -2.55274926e-06 -6.03344705e-06] [-5.00684267e-08 -1.16184694e-08 -3.07585957e-08 -2.55274926e-06 2.36252689e-05 -5.18107587e-05] [ 1.09828848e-07 -7.21557739e-09 -5.80447384e-08 -6.03344705e-06 -5.18107587e-05 1.14281380e-04]] | -0.09069646 | 17.74742 | 2.200436 | 0.03540337 | 0.01649984 | 0.5462192 | -0.04405245 | 0.1654418 | [[ 1.38252270e-09 -5.75970010e-10 -1.21284724e-09 -3.49628768e-08 -1.90363461e-07 2.59431031e-07] [-3.45834552e-11 1.56310128e-08 2.48318987e-08 1.56136409e-06 9.97173806e-09 -1.28647516e-07] [-6.03003711e-11 2.48318987e-08 5.70377655e-08 4.01494448e-06 1.73873169e-08 -2.76224197e-07] [-3.71555594e-09 1.56136409e-06 4.01494448e-06 2.92700727e-04 1.07136916e-06 -1.89303455e-05] [-5.24203385e-08 9.97173806e-09 1.73873169e-08 1.07136916e-06 1.37416008e-05 -1.84539553e-05] [ 7.03671256e-08 -1.28647516e-07 -2.76224197e-07 -1.89303455e-05 -1.84539553e-05 2.59240627e-05]] | 0.7322352 | 13.20913 | 1.336478 | 0.04756698 | 0.01870411 | 0.4030107 | -0.02543135 | 0.1086404 | 0.5044982 | 0.5044996 | 1.5135 | 0 | 0 | -24.79185 | 6.7152 | 11.1331625 | 2 | 74774 | 1 | TRUE | TRUE
1158 | 8 | 168 | 78 | 0.7953125 | 0.790988 | -0.02796875 | 10.48649 | 0.01183647 | 20.59137 | [[ 8.20985970e-10 7.08130369e-11 2.36354696e-10 9.42632941e-09 -1.24078867e-07 2.71809881e-07] [ 2.14527393e-11 6.99534029e-09 5.81212793e-09 2.84727426e-07 -1.09242707e-08 -8.57398834e-09] [ 5.61744305e-11 5.81212793e-09 2.43110964e-08 2.27287326e-06 -2.86028016e-08 -5.90618054e-08] [ 4.58143643e-09 2.84727426e-07 2.27287326e-06 2.30162432e-04 -2.33274248e-06 -5.98237031e-06] [-4.79837452e-08 -1.09242707e-08 -2.86028016e-08 -2.33274248e-06 2.25443753e-05 -4.94445342e-05] [ 1.05265203e-07 -8.57398834e-09 -5.90618054e-08 -5.98237031e-06 -4.94445342e-05 1.09080838e-04]] | -0.08927503 | 17.71225 | 2.200405 | 0.03547367 | 0.01675223 | 0.5689837 | -0.04452909 | 0.1652331 | [[ 1.06418981e-09 -4.22860032e-10 -8.91113913e-10 -2.66157831e-08 -1.46311656e-07 1.99279359e-07] [-3.45934669e-11 1.63636067e-08 2.59130880e-08 1.64902369e-06 9.99617988e-09 -1.34159457e-07] [-6.05231182e-11 2.59130880e-08 6.01796736e-08 4.29676389e-06 1.74892979e-08 -2.90846134e-07] [-3.78101979e-09 1.64902369e-06 4.29676389e-06 3.17664919e-04 1.09260462e-06 -2.02221114e-05] [-5.68077033e-08 9.99617988e-09 1.74892979e-08 1.09260462e-06 1.49560177e-05 -2.00783363e-05] [ 7.62348555e-08 -1.34159457e-07 -2.90846134e-07 -2.02221114e-05 -2.00783363e-05 2.81653119e-05]] | 0.734329 | 13.25317 | 1.33645 | 0.04740892 | 0.01849292 | 0.3896495 | -0.02753951 | 0.112473 | 0.5045005 | 0.5044999 | 1.5135 | 0 | 0 | -24.79185 | 6.7152 | 11.1331625 | 2 | 74849 | 1 | TRUE | TRUE
1159 | 8 | 168 | 79 | 0.785078125 | 0.7824827 | -0.02828125 | 10.5466 | 0.01187979 | 20.61168 | [[ 1.06673834e-09 9.88230234e-11 3.31232678e-10 1.30346262e-08 -1.62076480e-07 3.54940963e-07] [ 2.52165523e-11 7.91280643e-09 6.44715224e-09 3.12588521e-07 -1.29908917e-08 -7.86756794e-09] [ 6.73142874e-11 6.44715224e-09 2.80144517e-08 2.64353422e-06 -3.46753823e-08 -6.45048906e-08] [ 5.54345240e-09 3.12588521e-07 2.64353422e-06 2.69710873e-04 -2.85554995e-06 -6.66398576e-06] [-5.57920662e-08 -1.29908917e-08 -3.46753823e-08 -2.85554995e-06 2.65953696e-05 -5.83239186e-05] [ 1.22383620e-07 -7.86756794e-09 -6.45048906e-08 -6.66398576e-06 -5.83239186e-05 1.28643811e-04]] | -0.09110902 | 17.77578 | 2.200445 | 0.03534688 | 0.01663888 | 0.5503811 | -0.04743423 | 0.172783 | [[ 9.06947054e-10 -4.76048210e-10 -1.01289044e-09 -2.95826901e-08 -1.25669363e-07 1.72158481e-07] [-4.34157096e-11 1.42723844e-08 2.28613441e-08 1.41394235e-06 1.27367481e-08 -1.23151007e-07] [-7.66272177e-11 2.28613441e-08 5.29279984e-08 3.66919163e-06 2.24803030e-08 -2.64932949e-07] [-4.65202168e-09 1.41394235e-06 3.66919163e-06 2.63638087e-04 1.36478061e-06 -1.78257109e-05] [-4.78068366e-08 1.27367481e-08 2.24803030e-08 1.36478061e-06 1.27341494e-05 -1.71308717e-05] [ 6.42751042e-08 -1.23151007e-07 -2.64932949e-07 -1.78257109e-05 -1.71308717e-05 2.41056425e-05]] | 0.7452108 | 13.25297 | 1.336306 | 0.04740965 | 0.01901701 | 0.4209945 | -0.02179769 | 0.1028478 | 0.5044992 | 0.5045003 | 1.5135 | 0 | 0 | -24.79185 | 6.7152 | 11.1331625 | 2 | 74730 | 1 | TRUE | TRUE
1160 | 8 | 168 | 80 | 0.770390625 | 0.7739774 | -0.02890625 | 10.5877 | 0.01190961 | 20.56866 | [[ 1.06638542e-09 9.62559167e-11 3.24736038e-10 1.28802067e-08 -1.62092191e-07 3.55003710e-07] [ 2.43283693e-11 8.02766088e-09 6.61614718e-09 3.19840689e-07 -1.25351820e-08 -9.69519619e-09] [ 6.46402754e-11 6.61614718e-09 2.83368339e-08 2.65049546e-06 -3.33027631e-08 -6.90836170e-08] [ 5.27519799e-09 3.19840689e-07 2.65049546e-06 2.68381614e-04 -2.71776011e-06 -6.99567671e-06] [-5.60326902e-08 -1.25351820e-08 -3.33027631e-08 -2.71776011e-06 2.66709099e-05 -5.84974361e-05] [ 1.22927184e-07 -9.69519619e-09 -6.90836170e-08 -6.99567671e-06 -5.84974361e-05 1.29049239e-04]] | -0.0909264 | 17.75837 | 2.200441 | 0.03538154 | 0.0167722 | 0.5612939 | -0.04537384 | 0.1675742 | [[ 1.25282370e-09 -6.06421548e-10 -1.29817228e-09 -3.64235363e-08 -1.73630150e-07 2.37368609e-07] [-3.67745101e-11 1.62954463e-08 2.61551078e-08 1.59742809e-06 1.08101272e-08 -1.35480898e-07] [-6.48239645e-11 2.61551078e-08 6.00067894e-08 4.10266196e-06 1.90558937e-08 -2.91393096e-07] [-3.88386892e-09 1.59742809e-06 4.10266196e-06 2.90863914e-04 1.14172388e-06 -1.93962334e-05] [-5.28033722e-08 1.08101272e-08 1.90558937e-08 1.14172388e-06 1.40601659e-05 -1.88873646e-05] [ 7.08991983e-08 -1.35480898e-07 -2.91393096e-07 -1.93962334e-05 -1.88873646e-05 2.65700678e-05]] | 0.7366099 | 13.23876 | 1.33642 | 0.04746052 | 0.01924715 | 0.4395465 | -0.03317841 | 0.1173126 | 0.5044999 | 0.5044997 | 1.513499 | 0 | 0 | -24.79185 | 6.7152 | 11.1331625 | 2 | 74646 | 1 | TRUE | TRUE
1161 | 8 | 168 | 81 | 0.775234375 | 0.7654722 | -0.03015625 | 10.55452 | 0.01188147 | 20.5949 | [[ 1.16005593e-09 9.85947899e-11 3.31317947e-10 1.31678413e-08 -1.76285801e-07 3.86196495e-07] [ 2.33222432e-11 8.25974471e-09 6.78900752e-09 3.34642690e-07 -1.19641970e-08 -1.20796464e-08] [ 6.24822993e-11 6.78900752e-09 2.98298576e-08 2.81902248e-06 -3.20500440e-08 -7.92017686e-08] [ 5.15511683e-09 3.34642690e-07 2.81902248e-06 2.87365917e-04 -2.64427164e-06 -7.97177304e-06] [-5.89826452e-08 -1.19641970e-08 -3.20500440e-08 -2.64427164e-06 2.80474220e-05 -6.15320162e-05] [ 1.29427555e-07 -1.20796464e-08 -7.92017686e-08 -7.97177304e-06 -6.15320162e-05 1.35777228e-04]] | -0.08899841 | 17.72002 | 2.200399 | 0.03545812 | 0.01659291 | 0.5359502 | -0.04294825 | 0.1632997 | [[ 1.10727697e-09 -6.47385464e-10 -1.38648029e-09 -3.95020589e-08 -1.54480355e-07 2.12164890e-07] [-4.05701269e-11 1.18749964e-08 1.91317507e-08 1.15648981e-06 1.19992728e-08 -1.04447325e-07] [-7.17548653e-11 1.91317507e-08 4.38548959e-08 2.96694142e-06 2.12229184e-08 -2.22623395e-07] [-4.25570865e-09 1.15648981e-06 2.96694142e-06 2.08223285e-04 1.25871278e-06 -1.46011104e-05] [-3.79986064e-08 1.19992728e-08 2.12229184e-08 1.25871278e-06 1.01677954e-05 -1.36933767e-05] [ 5.11374570e-08 -1.04447325e-07 -2.22623395e-07 -1.46011104e-05 -1.36933767e-05 1.93155128e-05]] | 0.7480967 | 13.24375 | 1.336268 | 0.04744263 | 0.01943994 | 0.4515997 | -0.02223048 | 0.1017642 | 0.5044998 | 0.5044998 | 1.513502 | 0 | 0 | -24.79185 | 6.7152 | 11.1331625 | 2 | 74765 | 1 | TRUE | TRUE
1162 | 8 | 168 | 82 | 0.761640625 | 0.7569669 | -0.02921875 | 10.5502 | 0.01187348 | 20.63088 | [[ 1.05296933e-09 7.85009613e-11 2.63714645e-10 1.03159739e-08 -1.60387335e-07 3.51551873e-07] [ 1.55879182e-11 6.17595527e-09 5.03371064e-09 2.42130156e-07 -8.06322660e-09 -1.07116049e-08] [ 4.16903175e-11 5.03371064e-09 2.18638783e-08 2.05611777e-06 -2.15630145e-08 -6.24829110e-08] [ 3.42123011e-09 2.42130156e-07 2.05611777e-06 2.09212437e-04 -1.76950570e-06 -6.17990804e-06] [-4.34765029e-08 -8.06322660e-09 -2.15630145e-08 -1.76950570e-06 2.07961056e-05 -4.56351001e-05] [ 9.54244909e-08 -1.07116049e-08 -6.24829110e-08 -6.17990804e-06 -4.56351001e-05 1.00719404e-04]] | -0.08559323 | 17.79157 | 2.200324 | 0.03531551 | 0.01670243 | 0.5547763 | -0.03958871 | 0.1551821 | [[ 8.87616389e-10 -4.72143143e-10 -1.00086542e-09 -2.96634672e-08 -1.22767203e-07 1.68248475e-07] [-4.47160367e-11 1.08931693e-08 1.74405324e-08 1.08257919e-06 1.31005340e-08 -9.85357700e-08] [-7.89109099e-11 1.74405324e-08 4.04641542e-08 2.81579012e-06 2.31188482e-08 -2.10520495e-07] [-4.80776812e-09 1.08257919e-06 2.81579012e-06 2.03050726e-04 1.40855162e-06 -1.41649317e-05] [-3.68248293e-08 1.31005340e-08 2.31188482e-08 1.40855162e-06 9.80307820e-06 -1.32151921e-05] [ 4.96034291e-08 -9.85357700e-08 -2.10520495e-07 -1.41649317e-05 -1.32151921e-05 1.86253005e-05]] | 0.7475443 | 13.25127 | 1.336275 | 0.04741571 | 0.01894931 | 0.4148056 | -0.02927262 | 0.1135283 | 0.5045004 | 0.5044999 | 1.513501 | 0 | 0 | -24.79185 | 6.7152 | 11.1331625 | 2 | 74835 | 1 | TRUE | TRUE
1163 | 8 | 168 | 83 | 0.745234375 | 0.7484616 | -0.027734375 | 10.59725 | 0.01190191 | 20.62982 | [[ 9.38694798e-10 6.53106864e-11 2.20964453e-10 8.71679957e-09 -1.43597232e-07 3.14821069e-07] [ 1.61825077e-11 6.36177541e-09 5.23526356e-09 2.53093065e-07 -8.40479699e-09 -1.11384082e-08] [ 4.37389910e-11 5.23526356e-09 2.31569300e-08 2.17002951e-06 -2.27145619e-08 -6.63595060e-08] [ 3.57781271e-09 2.53093065e-07 2.17002951e-06 2.19603019e-04 -1.85801352e-06 -6.53604781e-06] [-4.56087559e-08 -8.40479699e-09 -2.27145619e-08 -1.85801352e-06 2.19407331e-05 -4.81470763e-05] [ 1.00104437e-07 -1.11384082e-08 -6.63595060e-08 -6.53604781e-06 -4.81470763e-05 1.06265344e-04]] | -0.08429787 | 17.75921 | 2.200295 | 0.03537987 | 0.01675096 | 0.5422412 | -0.0504673 | 0.1793129 | [[ 1.00213963e-09 -6.34436799e-10 -1.36882062e-09 -3.82271743e-08 -1.40245725e-07 1.93027346e-07] [-6.14218568e-11 1.41517532e-08 2.27289572e-08 1.40224945e-06 1.83426226e-08 -1.30408680e-07] [-1.09903716e-10 2.27289572e-08 5.35322264e-08 3.71565168e-06 3.28211625e-08 -2.82091953e-07] [-6.67974777e-09 1.40224945e-06 3.71565168e-06 2.67465103e-04 1.99480995e-06 -1.89130399e-05] [-4.90055477e-08 1.83426226e-08 3.28211625e-08 1.99480995e-06 1.33000309e-05 -1.79363904e-05] [ 6.60346364e-08 -1.30408680e-07 -2.82091953e-07 -1.89130399e-05 -1.79363904e-05 2.52663885e-05]] | 0.750201 | 13.34361 | 1.33624 | 0.0470876 | 0.01907689 | 0.4255415 | -0.02510303 | 0.1079184 | 0.5045006 | 0.5045002 | 1.513498 | 0 | 0 | -24.79185 | 6.7152 | 11.1331625 | 2 | 74810 | 1 | TRUE | TRUE
1164 | 8 | 168 | 84 | 0.755546875 | 0.7399564 | -0.029296875 | 10.56765 | 0.01188743 | 20.60608 | [[ 1.17939520e-09 8.58562447e-11 2.91055322e-10 1.14690702e-08 -1.80272148e-07 3.95160083e-07] [ 2.26609345e-11 9.63424661e-09 7.96121730e-09 3.82513756e-07 -1.17727782e-08 -1.90377369e-08] [ 6.09110467e-11 7.96121730e-09 3.46979334e-08 3.23375774e-06 -3.16408850e-08 -1.04720724e-07] [ 4.95373477e-09 3.82513756e-07 3.23375774e-06 3.25984878e-04 -2.57324296e-06 -1.01713575e-05] [-6.82237491e-08 -1.17727782e-08 -3.16408850e-08 -2.57324296e-06 3.27727171e-05 -7.19289928e-05] [ 1.49764632e-07 -1.90377369e-08 -1.04720724e-07 -1.01713575e-05 -7.19289928e-05 1.58783668e-04]] | -0.08546804 | 17.76448 | 2.200321 | 0.03536937 | 0.01684059 | 0.5544488 | -0.05036705 | 0.1788189 | [[ 1.27695355e-09 -9.08484946e-10 -1.96484110e-09 -5.33655379e-08 -1.79559159e-07 2.47914118e-07] [-8.19949257e-11 1.70846343e-08 2.74920312e-08 1.70543425e-06 2.42948077e-08 -1.60549494e-07] [-1.46292163e-10 2.74920312e-08 6.47904039e-08 4.51484448e-06 4.33459833e-08 -3.46025009e-07] [-8.92293259e-09 1.70543425e-06 4.51484448e-06 3.26035377e-04 2.64383507e-06 -2.32577986e-05] [-5.96197357e-08 2.42948077e-08 4.33459833e-08 2.64383507e-06 1.60731372e-05 -2.16936621e-05] [ 8.03966701e-08 -1.60549494e-07 -3.46025009e-07 -2.32577986e-05 -2.16936621e-05 3.05812512e-05]] | 0.7523871 | 13.29431 | 1.336211 | 0.0472622 | 0.01897012 | 0.4090398 | -0.03091419 | 0.1160625 | 0.5045005 | 0.5044999 | 1.513502 | 0 | 0 | -24.79185 | 6.7152 | 11.1331625 | 2 | 74783 | 1 | TRUE | TRUE
1165 | 8 | 168 | 85 | 0.740390625 | 0.7314511 | -0.0309375 | 10.64217 | 0.01191788 | 20.67148 | [[ 8.79150659e-10 5.30752378e-11 1.81681983e-10 7.25999638e-09 -1.34389343e-07 2.94752041e-07] [ 1.36670073e-11 6.68308493e-09 5.49439324e-09 2.63381131e-07 -7.13862176e-09 -1.54142477e-08] [ 3.71222005e-11 5.49439324e-09 2.44357500e-08 2.28377517e-06 -1.93873963e-08 -8.01612823e-08] [ 3.02841423e-09 2.63381131e-07 2.28377517e-06 2.30572865e-04 -1.58159898e-06 -7.70583176e-06] [-4.80682730e-08 -7.13862176e-09 -1.93873963e-08 -1.58159898e-06 2.32519793e-05 -5.10489659e-05] [ 1.05549255e-07 -1.54142477e-08 -8.01612823e-08 -7.70583176e-06 -5.10489659e-05 1.12721691e-04]] | -0.08222106 | 17.7788 | 2.200249 | 0.03534088 | 0.01680547 | 0.5433685 | -0.04915631 | 0.1762985 | [[ 8.87337799e-10 -5.72733999e-10 -1.23464661e-09 -3.55227650e-08 -1.24133554e-07 1.71002392e-07] [-4.77482875e-11 8.98214162e-09 1.45105559e-08 8.88995523e-07 1.42872647e-08 -8.66187724e-08] [-8.56567458e-11 1.45105559e-08 3.42106865e-08 2.35555232e-06 2.56302358e-08 -1.86370216e-07] [-5.16450682e-09 8.88995523e-07 2.35555232e-06 1.68188326e-04 1.54531821e-06 -1.23569429e-05] [-3.09806904e-08 1.42872647e-08 2.56302358e-08 1.54531821e-06 8.42200248e-06 -1.13806216e-05] [ 4.18218091e-08 -8.66187724e-08 -1.86370216e-07 -1.23569429e-05 -1.13806216e-05 1.60652987e-05]] | 0.7564516 | 13.31835 | 1.336157 | 0.04717692 | 0.0192048 | 0.4259658 | -0.02218255 | 0.1037158 | 0.5044997 | 0.5044993 | 1.5135 | 0 | 0 | -24.79185 | 6.7152 | 11.1331625 | 2 | 74926 | 1 | TRUE | TRUE
1166 | 8 | 168 | 86 | 0.736640625 | 0.7229458 | -0.03 | 10.58341 | 0.01188715 | 20.76152 | [[ 1.06472978e-09 7.14160007e-11 2.40907572e-10 9.38509651e-09 -1.62927309e-07 3.57249629e-07] [ 1.59745436e-11 7.32499468e-09 6.07182294e-09 2.90243064e-07 -8.30831980e-09 -1.59384118e-08] [ 4.28214647e-11 6.07182294e-09 2.62349023e-08 2.43459011e-06 -2.22686654e-08 -8.28341128e-08] [ 3.46704979e-09 2.90243064e-07 2.43459011e-06 2.44640741e-04 -1.80296747e-06 -7.95419307e-06] [-5.14938027e-08 -8.30831980e-09 -2.22686654e-08 -1.80296747e-06 2.47358470e-05 -5.42982766e-05] [ 1.13055535e-07 -1.59384118e-08 -8.28341128e-08 -7.95419307e-06 -5.42982766e-05 1.19883592e-04]] | -0.0833068 | 17.76941 | 2.200273 | 0.03535957 | 0.01691118 | 0.562433 | -0.05136909 | 0.1812555 | [[ 7.75439700e-10 -6.53350517e-10 -1.42448276e-09 -3.67585343e-08 -1.09747356e-07 1.52311027e-07] [-4.00698512e-11 8.65649944e-09 1.40861145e-08 8.32535540e-07 1.19657359e-08 -8.08389981e-08] [-7.12793635e-11 1.40861145e-08 3.21871292e-08 2.12551849e-06 2.12856387e-08 -1.70763329e-07] [-4.12984652e-09 8.32535540e-07 2.12551849e-06 1.45679673e-04 1.23326296e-06 -1.08886687e-05] [-2.68455319e-08 1.19657359e-08 2.12856387e-08 1.23326296e-06 7.23397960e-06 -9.77088404e-06] [ 3.62226883e-08 -8.08389981e-08 -1.70763329e-07 -1.08886687e-05 -9.77088404e-06 1.38356193e-05]] | 0.7534946 | 13.22295 | 1.336196 | 0.04751728 | 0.01986255 | 0.4725562 | -0.0336015 | 0.1159985 | 0.504501 | 0.5044994 | 1.513506 | 0 | 0 | -24.79185 | 6.7152 | 11.1331625 | 2 | 74898 | 1 | TRUE | TRUE
1167 | 8 | 168 | 87 | 0.714921875 | 0.7144406 | -0.028828125 | 10.58227 | 0.01187652 | 20.68512 | [[ 8.88694964e-10 5.28795187e-11 1.78133159e-10 6.82886475e-09 -1.36788249e-07 3.00053352e-07] [ 1.06578073e-11 6.01473761e-09 5.09855523e-09 2.47331904e-07 -5.51102951e-09 -1.64956176e-08] [ 2.84617609e-11 5.09855523e-09 2.18447989e-08 2.01042142e-06 -1.47151869e-08 -7.71746607e-08] [ 2.28546749e-09 2.47331904e-07 2.01042142e-06 2.00160148e-04 -1.18160965e-06 -7.22640551e-06] [-4.22358894e-08 -5.51102951e-09 -1.47151869e-08 -1.18160965e-06 2.01671278e-05 -4.42874908e-05] [ 9.27644350e-08 -1.64956176e-08 -7.71746607e-08 -7.22640551e-06 -4.42874908e-05 9.78301417e-05]] | -0.08060827 | 17.68801 | 2.200214 | 0.03552229 | 0.0170117 | 0.5614151 | -0.0480705 | 0.1730625 | [[ 7.45609821e-10 -4.19258669e-10 -9.03899682e-10 -2.69125308e-08 -1.04302693e-07 1.43188348e-07] [-5.32148794e-11 1.00695072e-08 1.62978326e-08 1.00175111e-06 1.58474935e-08 -9.70207911e-08] [-9.53389437e-11 1.62978326e-08 3.84679317e-08 2.65458815e-06 2.83921015e-08 -2.08899584e-07] [-5.75955556e-09 1.00175111e-06 2.65458815e-06 1.89865222e-04 1.71519781e-06 -1.38838364e-05] [-3.49356394e-08 1.58474935e-08 2.83921015e-08 1.71519781e-06 9.45959435e-06 -1.27809127e-05] [ 4.71550657e-08 -9.70207911e-08 -2.08899584e-07 -1.38838364e-05 -1.27809127e-05 1.80398408e-05]] | 0.753823 | 13.28516 | 1.336192 | 0.04729477 | 0.01914126 | 0.4146112 | -0.02962704 | 0.113324 | 0.5045 | 0.5044999 | 1.5135 | 0 | 0 | -24.79185 | 6.7152 | 11.1331625 | 2 | 75024 | 1 | TRUE | TRUE
1168 | 8 | 168 | 88 | 0.71828125 | 0.7059353 | -0.027578125 | 10.61958 | 0.01190816 | 20.72457 | [[ 9.52940846e-10 4.39032188e-11 1.51030042e-10 6.00327274e-09 -1.45952946e-07 3.20338591e-07] [ 1.05537495e-11 7.15590549e-09 5.86979114e-09 2.81322393e-07 -5.52670299e-09 -2.11480114e-08] [ 2.88332480e-11 5.86979114e-09 2.64063902e-08 2.47191284e-06 -1.50965240e-08 -9.95172950e-08] [ 2.35642209e-09 2.81322393e-07 2.47191284e-06 2.49761869e-04 -1.23375917e-06 -9.39382606e-06] [-5.19236304e-08 -5.52670299e-09 -1.50965240e-08 -1.23375917e-06 2.52041934e-05 -5.53659343e-05] [ 1.14073381e-07 -2.11480114e-08 -9.95172950e-08 -9.39382606e-06 -5.53659343e-05 1.22319978e-04]] | -0.07784027 | 17.78276 | 2.200153 | 0.03533301 | 0.01678331 | 0.536597 | -0.04954769 | 0.1780474 | [[ 1.07946663e-09 -7.30038004e-10 -1.58103897e-09 -4.59378600e-08 -1.52312966e-07 2.10133110e-07] [-9.15515160e-11 1.51598143e-08 2.46064006e-08 1.52180910e-06 2.72820703e-08 -1.51219996e-07] [-1.64690308e-10 2.46064006e-08 5.86909786e-08 4.07720357e-06 4.90768724e-08 -3.26613253e-07] [-1.00105388e-08 1.52180910e-06 4.07720357e-06 2.93410974e-04 2.98306561e-06 -2.18010581e-05] [-5.41267922e-08 2.72820703e-08 4.90768724e-08 2.98306561e-06 1.46944086e-05 -1.98776214e-05] [ 7.31400361e-08 -1.51219996e-07 -3.26613253e-07 -2.18010581e-05 -1.98776214e-05 2.80676225e-05]] | 0.7622992 | 13.28308 | 1.336079 | 0.04730216 | 0.01902729 | 0.3975255 | -0.03196193 | 0.1177779 | 0.5045004 | 0.5044999 | 1.5135 | 0 | 0 | -24.79185 | 6.7152 | 11.1331625 | 2 | 74889 | 1 | TRUE | TRUE
1169 | 8 | 168 | 89 | 0.695703125 | 0.69743 | -0.028203125 | 10.63598 | 0.01191179 | 20.69168 | [[ 1.14111755e-09 5.36033327e-11 1.82991071e-10 7.15439263e-09 -1.75541489e-07 3.85276415e-07] [ 1.05643383e-11 7.74742909e-09 6.51193072e-09 3.13125120e-07 -5.50597434e-09 -2.45672398e-08] [ 2.85076935e-11 6.51193072e-09 2.84090385e-08 2.62044312e-06 -1.48550171e-08 -1.09915993e-07] [ 2.29466631e-09 3.13125120e-07 2.62044312e-06 2.61355474e-04 -1.19570434e-06 -1.01878959e-05] [-5.50968012e-08 -5.50597434e-09 -1.48550171e-08 -1.19570434e-06 2.65434133e-05 -5.83134248e-05] [ 1.21055858e-07 -2.45672398e-08 -1.09915993e-07 -1.01878959e-05 -5.83134248e-05 1.28857269e-04]] | -0.07757616 | 17.72536 | 2.200147 | 0.03544744 | 0.01699636 | 0.5548076 | -0.04983278 | 0.1773213 | [[ 9.88652836e-10 -6.32347987e-10 -1.36459136e-09 -4.09821867e-08 -1.38658064e-07 1.91047134e-07] [-7.33880427e-11 1.09027963e-08 1.75562148e-08 1.11457158e-06 2.18574495e-08 -1.11674087e-07] [-1.32472156e-10 1.75562148e-08 4.26849069e-08 3.05496539e-06 3.94542387e-08 -2.43227286e-07] [-8.28894310e-09 1.11457158e-06 3.05496539e-06 2.26341804e-04 2.46867300e-06 -1.66889747e-05] [-4.14958260e-08 2.18574495e-08 3.94542387e-08 2.46867300e-06 1.13094982e-05 -1.53077894e-05] [ 5.61051201e-08 -1.11674087e-07 -2.43227286e-07 -1.66889747e-05 -1.53077894e-05 2.15831170e-05]] | 0.7638408 | 13.34902 | 1.336059 | 0.04706853 | 0.01855061 | 0.3667921 | -0.03105177 | 0.1185312 | 0.5045001 | 0.5044996 | 1.513497 | 0 | 0 | -24.79185 | 6.7152 | 11.1331625 | 2 | 74959 | 1 | TRUE | TRUE
1170 | 8 | 168 | 90 | 0.6884375 | 0.6889248 | -0.029921875 | 10.57695 | 0.01188542 | 20.77374 | [[ 9.65403337e-10 4.43596392e-11 1.50207342e-10 5.83973275e-09 -1.48049220e-07 3.24958008e-07] [ 7.61386898e-12 6.22891345e-09 5.16641111e-09 2.45135040e-07 -3.97766060e-09 -2.03639905e-08] [ 2.04700444e-11 5.16641111e-09 2.23564869e-08 2.06776695e-06 -1.06918019e-08 -8.88525178e-08] [ 1.65174986e-09 2.45135040e-07 2.06776695e-06 2.07198040e-04 -8.62717820e-07 -8.22968477e-06] [-4.37984016e-08 -3.97766060e-09 -1.06918019e-08 -8.62717820e-07 2.11226241e-05 -4.64103094e-05] [ 9.62428957e-08 -2.03639905e-08 -8.88525178e-08 -8.22968477e-06 -4.64103094e-05 1.02562562e-04]] | -0.07703477 | 17.78364 | 2.200135 | 0.03533127 | 0.01697392 | 0.5654548 | -0.04923717 | 0.1761953 | [[ 8.86857177e-10 -6.49785787e-10 -1.40017042e-09 -3.99764002e-08 -1.24781350e-07 1.72533538e-07] [-9.62693070e-11 1.58929406e-08 2.57752315e-08 1.55837919e-06 2.86917812e-08 -1.57745304e-07] [-1.71872123e-10 2.57752315e-08 5.99743644e-08 4.06304781e-06 5.12237356e-08 -3.34426486e-07] [-1.02012951e-08 1.55837919e-06 4.06304781e-06 2.85470388e-04 3.04030371e-06 -2.17721378e-05] [-5.26606281e-08 2.86917812e-08 5.12237356e-08 3.04030371e-06 1.42265786e-05 -1.92607565e-05] [ 7.12084103e-08 -1.57745304e-07 -3.34426486e-07 -2.17721378e-05 -1.92607565e-05 2.72720504e-05]] | 0.7635214 | 13.25778 | 1.336063 | 0.04739242 | 0.01944189 | 0.4391536 | -0.03809836 | 0.1240384 | 0.5045007 | 0.5044988 | 1.513501 | 0 | 0 | -24.79185 | 6.7152 | 11.1331625 | 2 | 74874 | 1 | TRUE | TRUE
1171 | 8 | 168 | 91 | 0.686328125 | 0.6804195 | -0.02859375 | 10.52566 | 0.01184985 | 20.74209 | [[ 1.15339555e-09 4.26072594e-11 1.44144000e-10 5.55497095e-09 -1.77574855e-07 3.89939781e-07] [ 8.16516653e-12 8.54406688e-09 7.18349920e-09 3.43637770e-07 -4.25386171e-09 -3.10307951e-08] [ 2.19159078e-11 7.18349920e-09 3.09454282e-08 2.84673368e-06 -1.14146406e-08 -1.30255950e-07] [ 1.75894295e-09 3.43637770e-07 2.84673368e-06 2.83566001e-04 -9.16103249e-07 -1.19128673e-05] [-6.00685118e-08 -4.25386171e-09 -1.14146406e-08 -9.16103249e-07 2.88841151e-05 -6.34805651e-05] [ 1.32027009e-07 -3.10307951e-08 -1.30255950e-07 -1.19128673e-05 -6.34805651e-05 1.40330802e-04]] | -0.07415321 | 17.73652 | 2.200072 | 0.03542512 | 0.01704232 | 0.5649922 | -0.04382618 | 0.1637682 | [[ 8.41694772e-10 -7.57905910e-10 -1.64272451e-09 -4.47705415e-08 -1.19243444e-07 1.66008186e-07] [-1.05582109e-10 1.43270474e-08 2.31903334e-08 1.41909120e-06 3.14636013e-08 -1.49854359e-07] [-1.88967461e-10 2.31903334e-08 5.45338541e-08 3.74559391e-06 5.63113485e-08 -3.17505386e-07] [-1.13630719e-08 1.41909120e-06 3.74559391e-06 2.66704592e-04 3.38608004e-06 -2.08744355e-05] [-4.92551898e-08 3.14636013e-08 5.63113485e-08 3.38608004e-06 1.33387319e-05 -1.80984137e-05] [ 6.67380482e-08 -1.49854359e-07 -3.17505386e-07 -2.08744355e-05 -1.80984137e-05 2.56463919e-05]] | 0.769634 | 13.28138 | 1.335982 | 0.04730823 | 0.019219 | 0.4214789 | -0.03007676 | 0.1144148 | 0.5044996 | 0.5044996 | 1.513503 | 0 | 0 | -24.79185 | 6.7152 | 11.1331625 | 2 | 74959 | 1 | TRUE | TRUE
1172 | 8 | 168 | 92 | 0.681953125 | 0.6719142 | -0.03078125 | 10.61934 | 0.01189509 | 20.74109 | [[ 1.04826153e-09 3.37146097e-11 1.16294635e-10 4.63103970e-09 -1.61460437e-07 3.54621136e-07] [ 7.40544419e-12 8.87232529e-09 7.33462546e-09 3.51172346e-07 -3.88847595e-09 -3.30306614e-08] [ 2.02921607e-11 7.33462546e-09 3.30525622e-08 3.07789475e-06 -1.06517882e-08 -1.42642956e-07] [ 1.64974893e-09 3.51172346e-07 3.07789475e-06 3.09328054e-04 -8.65966847e-07 -1.31663029e-05] [-6.45726065e-08 -3.88847595e-09 -1.06517882e-08 -8.65966847e-07 3.14218010e-05 -6.90669158e-05] [ 1.41943425e-07 -3.30306614e-08 -1.42642956e-07 -1.31663029e-05 -6.90669158e-05 1.52686058e-04]] | -0.07333854 | 17.76824 | 2.200054 | 0.03536189 | 0.0168646 | 0.5367392 | -0.04997623 | 0.1787223 | [[ 8.61370573e-10 -5.84454203e-10 -1.26529635e-09 -3.74376026e-08 -1.21645826e-07 1.67871490e-07] [-7.99590651e-11 1.15356176e-08 1.88731066e-08 1.13487821e-06 2.40649888e-08 -1.19700869e-07] [-1.44257390e-10 1.88731066e-08 4.45025693e-08 3.00056881e-06 4.34159012e-08 -2.55504911e-07] [-8.51920210e-09 1.13487821e-06 3.00056881e-06 2.09797379e-04 2.56391379e-06 -1.65118623e-05] [-3.91194928e-08 2.40649888e-08 4.34159012e-08 2.56391379e-06 1.06822403e-05 -1.44856855e-05] [ 5.29760846e-08 -1.19700869e-07 -2.55504911e-07 -1.65118623e-05 -1.44856855e-05 2.05310247e-05]] | 0.7659526 | 13.26778 | 1.336031 | 0.04735673 | 0.01955115 | 0.4333091 | -0.0349712 | 0.1198076 | 0.5044994 | 0.5045 | 1.513499 | 0 | 0 | -24.79185 | 6.7152 | 11.1331625 | 2 | 75052 | 1 | TRUE | TRUE
1173 | 8 | 168 | 93 | 0.658359375 | 0.6634089 | -0.02671875 | 10.55727 | 0.01186138 | 20.76882 | [[ 1.31265733e-09 3.91972191e-11 1.34303901e-10 5.32880684e-09 -2.01429445e-07 4.42459608e-07] [ 1.54197112e-11 7.86075266e-09 6.43177622e-09 3.08829456e-07 -8.08740840e-09 -1.87760410e-08] [ 4.23484683e-11 6.43177622e-09 2.92756328e-08 2.74756942e-06 -2.22082115e-08 -9.82959857e-08] [ 3.47063039e-09 3.08829456e-07 2.74756942e-06 2.78051939e-04 -1.82003500e-06 -9.45484854e-06] [-5.75923473e-08 -8.08740840e-09 -2.22082115e-08 -1.82003500e-06 2.80327408e-05 -6.15509783e-05] [ 1.26473248e-07 -1.87760410e-08 -9.82959857e-08 -9.45484854e-06 -6.15509783e-05 1.35920037e-04]] | -0.07252765 | 17.78352 | 2.200036 | 0.0353315 | 0.01674231 | 0.5285208 | -0.04914461 | 0.1777378 | [[ 1.16765947e-09 -9.33264714e-10 -2.02319831e-09 -5.84902496e-08 -1.65471174e-07 2.29532762e-07] [-1.14062936e-12 1.77302884e-08 2.88897682e-08 1.76176928e-06 3.42677333e-10 -1.34900896e-07] [-2.05890845e-12 2.88897682e-08 6.87059149e-08 4.70595668e-06 6.18922333e-10 -3.06237454e-07] [-1.23472358e-10 1.76176928e-06 4.70595668e-06 3.34131671e-04 3.71192503e-08 -2.06046041e-05] [-6.17508601e-08 3.42677333e-10 6.18922333e-10 3.71192503e-08 1.68677915e-05 -2.25401701e-05] [ 8.25157092e-08 -1.34900896e-07 -3.06237454e-07 -2.06046041e-05 -2.25401701e-05 3.15022235e-05]] | 0.774052 | 13.30116 | 1.335923 | 0.04723788 | 0.01929826 | 0.4187526 | -0.03142885 | 0.1159949 | 0.5045004 | 0.5045008 | 1.513499 | 0 | 0 | -24.79185 | 6.7152 | 11.1331625 | 2 | 75038 | 1 | TRUE | TRUE
1174 | 8 | 168 | 94 | 0.66546875 | 0.6549037 | -0.0278125 | 10.27768 | 0.01171091 | 20.84355 | [[ 1.05642356e-09 4.24135485e-11 1.44798743e-10 5.59742082e-09 -1.63037768e-07 3.57956095e-07] [ 5.82547345e-12 1.01863111e-08 8.46895112e-09 4.04282628e-07 -3.05683753e-09 -4.11647633e-08] [ 1.58798072e-11 8.46895112e-09 3.76487878e-08 3.48810053e-06 -8.32890520e-09 -1.70825417e-07] [ 1.28416217e-09 4.04282628e-07 3.48810053e-06 3.49197955e-04 -6.73511691e-07 -1.55959203e-05] [-7.33622536e-08 -3.05683753e-09 -8.32890520e-09 -6.73511691e-07 3.56200147e-05 -7.83144635e-05] [ 1.61302153e-07 -4.11647633e-08 -1.70825417e-07 -1.55959203e-05 -7.83144635e-05 1.73176823e-04]] | -0.07536042 | 17.76342 | 2.200098 | 0.03537148 | 0.01694468 | 0.5467064 | -0.05370969 | 0.1864515 | [[ 1.20854361e-09 -1.87502107e-10 -4.09663752e-10 -1.12450065e-08 -1.70633839e-07 2.29634992e-07] [-1.02843447e-10 1.35372203e-08 2.19439726e-08 1.35236187e-06 3.10292069e-08 -1.44000085e-07] [-1.86340950e-10 2.19439726e-08 5.27054726e-08 3.65898146e-06 5.62202495e-08 -3.09974272e-07] [-1.13201845e-08 1.35236187e-06 3.65898146e-06 2.63340909e-04 3.41531222e-06 -2.05802912e-05] [-4.89270565e-08 3.10292069e-08 5.62202495e-08 3.41531222e-06 1.34479375e-05 -1.82450292e-05] [ 6.62904751e-08 -1.44000085e-07 -3.09974272e-07 -2.05802912e-05 -1.82450292e-05 2.58136152e-05]] | 0.7731169 | 13.3575 | 1.335936 | 0.04703863 | 0.01909983 | 0.4097127 | -0.03630512 | 0.1235338 | 0.5044989 | 0.5044996 | 1.513499 | 0 | 0 | -24.79185 | 6.7152 | 11.1331625 | 2 | 74940 | 1 | TRUE | TRUE
1175 | 8 | 168 | 95 | 0.65859375 | 0.6463984 | -0.02984375 | 10.58338 | 0.01189206 | 20.78992 | [[ 9.24714183e-10 1.74338647e-11 6.01270181e-11 2.38415029e-09 -1.42071745e-07 3.12242024e-07] [ 1.03033296e-11 6.13503880e-09 5.09956457e-09 2.43222807e-07 -5.41396451e-09 -1.69452461e-08] [ 2.81464435e-11 5.09956457e-09 2.27692750e-08 2.10936545e-06 -1.47875540e-08 -8.18697566e-08] [ 2.27598594e-09 2.43222807e-07 2.10936545e-06 2.11101543e-04 -1.19574182e-06 -7.69752937e-06] [-4.43614544e-08 -5.41396451e-09 -1.47875540e-08 -1.19574182e-06 2.15821647e-05 -4.73997566e-05] [ 9.74415575e-08 -1.69452461e-08 -8.18697566e-08 -7.69752937e-06 -4.73997566e-05 1.04702572e-04]] | -0.06919954 | 17.76608 | 2.199963 | 0.03536619 | 0.01694767 | 0.5445114 | -0.05299668 | 0.1852068 | [[ 8.77098793e-10 -7.09640839e-10 -1.54643308e-09 -4.54789872e-08 -1.24229643e-07 1.72481784e-07] [-1.29451566e-11 1.21383133e-08 1.97886494e-08 1.21127503e-06 3.90335717e-09 -9.74780631e-08] [-2.34759641e-11 1.97886494e-08 4.74222198e-08 3.26395675e-06 7.07904431e-09 -2.20471873e-07] [-1.41448620e-09 1.21127503e-06 3.26395675e-06 2.32849914e-04 4.26534892e-07 -1.48394724e-05] [-4.31048724e-08 3.90335717e-09 7.07904431e-09 4.26534892e-07 1.18245794e-05 -1.58323409e-05] [ 5.77031682e-08 -9.74780631e-08 -2.20471873e-07 -1.48394724e-05 -1.58323409e-05 2.21545302e-05]] | 0.7799874 | 13.3223 | 1.335845 | 0.0471629 | 0.0192322 | 0.4119979 | -0.02755927 | 0.1112944 | 0.5044983 | 0.5044999 | 1.513499 | 0 | 0 | -24.79185 | 6.7152 | 11.1331625 | 2 | 74836 | 1 | TRUE | TRUE
1176 | 8 | 168 | 96 | 0.641015625 | 0.6378931 | -0.02515625 | 10.27896 | 0.0117157 | 20.85469 | [[ 7.23936683e-10 2.08028592e-11 7.14894201e-11 2.79447380e-09 -1.11869921e-07 2.45748865e-07] [ 8.41550619e-12 5.93104219e-09 4.93518881e-09 2.33505666e-07 -4.44876373e-09 -1.81554742e-08] [ 2.31167528e-11 4.93518881e-09 2.21682818e-08 2.04608628e-06 -1.22182285e-08 -8.45416984e-08] [ 1.86232888e-09 2.33505666e-07 2.04608628e-06 2.04055398e-04 -9.84309562e-07 -7.85606023e-06] [-4.30801963e-08 -4.44876373e-09 -1.22182285e-08 -9.84309562e-07 2.10840899e-05 -4.63175006e-05] [ 9.46490931e-08 -1.81554742e-08 -8.45416984e-08 -7.85606023e-06 -4.63175006e-05 1.02335933e-04]] | -0.0720631 | 17.78069 | 2.200026 | 0.03533714 | 0.01701791 | 0.5451721 | -0.05398765 | 0.1871252 | [[ 1.02419768e-09 -3.37542706e-10 -7.40681462e-10 -2.08299642e-08 -1.44859469e-07 1.96562197e-07] [-2.48657017e-11 1.24089841e-08 2.02646362e-08 1.23631084e-06 7.58719723e-09 -1.04799829e-07] [-4.54906774e-11 2.02646362e-08 4.90455766e-08 3.37237329e-06 1.38808103e-08 -2.37135509e-07] [-2.73834383e-09 1.23631084e-06 3.37237329e-06 2.40459087e-04 8.35571139e-07 -1.58829551e-05] [-4.48024638e-08 7.58719723e-09 1.38808103e-08 8.35571139e-07 1.24396246e-05 -1.66862530e-05] [ 6.00749378e-08 -1.04799829e-07 -2.37135509e-07 -1.58829551e-05 -1.66862530e-05 2.33744584e-05]] | 0.7905797 | 13.38035 | 1.335704 | 0.04695831 | 0.01930224 | 0.4177083 | -0.02793084 | 0.1115326 | 0.5045 | 0.5045009 | 1.513501 | 0 | 0 | -24.79185 | 6.7152 | 11.1331625 | 2 | 74888 | 1 | TRUE | TRUE
1177 | 8 | 168 | 97 | 0.64125 | 0.6293879 | -0.03015625 | 10.24699 | 0.01170474 | 20.82066 | [[ 1.11340652e-09 2.73217518e-11 9.35503450e-11 3.62509555e-09 -1.72111878e-07 3.78164937e-07] [ 9.38244879e-12 7.18629487e-09 6.00176887e-09 2.82307562e-07 -4.95082185e-09 -2.29685590e-08] [ 2.55245326e-11 6.00176887e-09 2.63686106e-08 2.42096547e-06 -1.34658995e-08 -1.02927993e-07] [ 2.04467515e-09 2.82307562e-07 2.42096547e-06 2.40693506e-04 -1.07868637e-06 -9.48555963e-06] [-5.12366281e-08 -4.95082185e-09 -1.34658995e-08 -1.07868637e-06 2.49726013e-05 -5.48650864e-05] [ 1.12579474e-07 -2.29685590e-08 -1.02927993e-07 -9.48555963e-06 -5.48650864e-05 1.21235908e-04]] | -0.07067737 | 17.78707 | 2.199995 | 0.03532446 | 0.01710333 | 0.5614855 | -0.04961884 | 0.1767775 | [[ 1.30508168e-09 -4.40937867e-10 -9.65916460e-10 -2.61291786e-08 -1.85323325e-07 2.51484293e-07] [-3.26058554e-11 1.50777838e-08 2.45717295e-08 1.49881112e-06 9.82730938e-09 -1.27561468e-07] [-5.90312564e-11 2.45717295e-08 5.86155692e-08 4.01853304e-06 1.77922957e-08 -2.84461046e-07] [-3.54349281e-09 1.49881112e-06 4.01853304e-06 2.85609858e-04 1.06803260e-06 -1.89877448e-05] [-5.28792185e-08 9.82730938e-09 1.77922957e-08 1.06803260e-06 1.44875757e-05 -1.94408308e-05] [ 7.09294517e-08 -1.27561468e-07 -2.84461046e-07 -1.89877448e-05 -1.94408308e-05 2.72675367e-05]] | 0.7877778 | 13.31661 | 1.335742 | 0.04718306 | 0.01929548 | 0.4186985 | -0.02987654 | 0.1140971 | 0.5044992 | 0.5045005 | 1.513504 | 0 | 0 | -24.79185 | 6.7152 | 11.1331625 | 2 | 74795 | 1 | TRUE | TRUE
1178 | 8 | 168 | 98 | 0.623984375 | 0.6208826 | -0.03171875 | 10.28563 | 0.01172397 | 20.86998 | [[ 7.07496119e-10 1.93149754e-11 6.64906965e-11 2.59589460e-09 -1.09187999e-07 2.39873147e-07] [ 6.71282434e-12 5.94498849e-09 4.90045456e-09 2.25727478e-07 -3.57388962e-09 -1.98359762e-08] [ 1.83345966e-11 4.90045456e-09 2.15886022e-08 1.98243427e-06 -9.75907458e-09 -8.72440353e-08] [ 1.46867974e-09 2.25727478e-07 1.98243427e-06 1.97470330e-04 -7.81728748e-07 -8.00616342e-06] [-4.22765413e-08 -3.57388962e-09 -9.75907458e-09 -7.81728748e-07 2.07723565e-05 -4.56445792e-05] [ 9.29060049e-08 -1.98359762e-08 -8.72440353e-08 -8.00616342e-06 -4.56445792e-05 1.00870788e-04]] | -0.07169938 | 17.8596 | 2.200018 | 0.035181 | 0.01713284 | 0.569175 | -0.04445059 | 0.1654181 | [[ 8.66767740e-10 -2.28956728e-10 -4.97629158e-10 -1.47855126e-08 -1.21883486e-07 1.64912356e-07] [-3.13375210e-11 1.44937706e-08 2.34477380e-08 1.48242698e-06 9.43412796e-09 -1.22884865e-07] [-5.71207315e-11 2.34477380e-08 5.76444395e-08 4.11438106e-06 1.71965919e-08 -2.80502871e-07] [-3.56506695e-09 1.48242698e-06 4.11438106e-06 3.04052014e-04 1.07329511e-06 -1.94856544e-05] [-5.58770440e-08 9.43412796e-09 1.71965919e-08 1.07329511e-06 1.53933239e-05 -2.06489004e-05] [ 7.49282506e-08 -1.22884865e-07 -2.80502871e-07 -1.94856544e-05 -2.06489004e-05 2.88715091e-05]] | 0.7878359 | 13.38775 | 1.335741 | 0.04693234 | 0.01863834 | 0.3689225 | -0.03229241 | 0.1204008 | 0.5044993 | 0.5044999 | 1.513501 | 0 | 0 | -24.79185 | 6.7152 | 11.1331625 | 2 | 74831 | 1 | TRUE | TRUE
1179 | 8 | 168 | 99 | 0.616484375 | 0.6123773 | -0.026953125 | 10.39752 | 0.01178536 | 20.80747 | [[ 1.02021608e-09 2.37410559e-11 8.21133260e-11 3.19413902e-09 -1.58201680e-07 3.47619294e-07] [ 9.26845942e-12 8.04787920e-09 6.57455097e-09 3.02822371e-07 -4.97397150e-09 -2.64609011e-08] [ 2.58020898e-11 6.57455097e-09 3.01153801e-08 2.78388857e-06 -1.38436828e-08 -1.21249665e-07] [ 2.08185932e-09 3.02822371e-07 2.78388857e-06 2.78325179e-04 -1.11696603e-06 -1.12060751e-05] [-5.90172954e-08 -4.97397150e-09 -1.38436828e-08 -1.11696603e-06 2.93285893e-05 -6.44453551e-05] [ 1.29693814e-07 -2.64609011e-08 -1.21249665e-07 -1.12060751e-05 -6.44453551e-05 1.42409405e-04]] | -0.07044969 | 17.87415 | 2.19999 | 0.03515236 | 0.01703821 | 0.5455834 | -0.05383372 | 0.1868705 | [[ 9.96230873e-10 -3.12245266e-10 -6.90831755e-10 -1.89987645e-08 -1.41319579e-07 1.91610548e-07] [-3.77173715e-11 1.77214834e-08 2.90634818e-08 1.74748978e-06 1.16607026e-08 -1.51213579e-07] [-6.95142047e-11 2.90634818e-08 7.04551669e-08 4.77952764e-06 2.14915983e-08 -3.42821779e-07] [-4.13046650e-09 1.74748978e-06 4.77952764e-06 3.36514481e-04 1.27701970e-06 -2.26430190e-05] [-6.32475934e-08 1.16607026e-08 2.14915983e-08 1.27701970e-06 1.77605722e-05 -2.38314148e-05] [ 8.48321291e-08 -1.51213579e-07 -3.42821779e-07 -2.26430190e-05 -2.38314148e-05 3.34025893e-05]] | 0.787753 | 13.41984 | 1.335742 | 0.04682013 | 0.01958126 | 0.4384699 | -0.04093646 | 0.1278556 | 0.5044995 | 0.5044993 | 1.513498 | 0 | 0 | -24.79185 | 6.7152 | 11.1331625 | 2 | 74859 | 1 | TRUE | TRUE
1180 | 8 | 168 | 100 | 0.605859375 | 0.6038721 | -0.030859375 | 10.3115 | 0.01174067 | 20.8755 | [[ 1.10636520e-09 2.22274506e-11 7.75065538e-11 3.12604010e-09 -1.70187559e-07 3.74006380e-07] [ 7.32377916e-12 8.13907616e-09 6.62250825e-09 3.15970156e-07 -3.87995671e-09 -2.92987708e-08] [ 2.04559959e-11 6.62250825e-09 3.10706632e-08 2.92036019e-06 -1.08339433e-08 -1.32419200e-07] [ 1.67971328e-09 3.15970156e-07 2.92036019e-06 2.95489579e-04 -8.89593672e-07 -1.23556691e-05] [-6.10039997e-08 -3.87995671e-09 -1.08339433e-08 -8.89593672e-07 3.00521054e-05 -6.60527549e-05] [ 1.34092012e-07 -2.92987708e-08 -1.32419200e-07 -1.23556691e-05 -6.60527549e-05 1.46002856e-04]] | -0.06978249 | 17.80544 | 2.199975 | 0.035288 | 0.0167312 | 0.5136265 | -0.05956019 | 0.2007957 | [[ 8.01675353e-10 -2.41559589e-10 -5.28736005e-10 -1.58703605e-08 -1.12879706e-07 1.53022116e-07] [-3.23250138e-11 1.02795630e-08 1.67218580e-08 1.04125702e-06 9.86951628e-09 -9.17707436e-08] [-5.94460303e-11 1.67218580e-08 4.12580091e-08 2.90387084e-06 1.81504546e-08 -2.08642834e-07] [-3.65987745e-09 1.04125702e-06 2.90387084e-06 2.11785778e-04 1.11746233e-06 -1.42395187e-05] [-3.93462802e-08 9.86951628e-09 1.81504546e-08 1.11746233e-06 1.09760370e-05 -1.47513317e-05] [ 5.28519229e-08 -9.17707436e-08 -2.08642834e-07 -1.42395187e-05 -1.47513317e-05 2.06645523e-05]] | 0.7932115 | 13.42633 | 1.33567 | 0.0467975 | 0.01892471 | 0.3884394 | -0.03581889 | 0.1239255 | 0.5044977 | 0.5045005 | 1.513499 | 0 | 0 | -24.79185 | 6.7152 | 11.1331625 | 2 | 74806 | 1 | TRUE | TRUE
1181 | 8 | 168 | 101 | 0.60328125 | 0.5953668 | -0.028046875 | 10.24273 | 0.01169676 | 20.87218 | [[ 9.72240539e-10 1.19721139e-11 4.12124338e-11 1.61934663e-09 -1.49813060e-07 3.29363751e-07] [ 6.15291369e-12 8.79654877e-09 7.26115770e-09 3.44047807e-07 -3.25023874e-09 -3.40381758e-08] [ 1.69268505e-11 7.26115770e-09 3.28162002e-08 3.04626760e-06 -8.93817331e-09 -1.45326125e-07] [ 1.37170029e-09 3.44047807e-07 3.04626760e-06 3.05393324e-04 -7.24299748e-07 -1.33313095e-05] [-6.40921912e-08 -3.25023874e-09 -8.93817331e-09 -7.24299748e-07 3.13612263e-05 -6.89426130e-05] [ 1.40904049e-07 -3.40381758e-08 -1.45326125e-07 -1.33313095e-05 -6.89426130e-05 1.52427247e-04]] | -0.06707591 | 17.7936 | 2.199916 | 0.0353115 | 0.01692932 | 0.5402618 | -0.05160167 | 0.1822686 | [[ 9.89651936e-10 -4.33136812e-10 -9.53597953e-10 -2.58814402e-08 -1.40921029e-07 1.92119018e-07] [-4.74392104e-11 1.47129577e-08 2.41485450e-08 1.42781778e-06 1.45045363e-08 -1.31222407e-07] [-8.62685732e-11 2.41485450e-08 5.69253457e-08 3.77874220e-06 2.63769852e-08 -2.87942790e-07] [-5.02115049e-09 1.42781778e-06 3.77874220e-06 2.60414526e-04 1.53524316e-06 -1.85397816e-05] [-4.87249781e-08 1.45045363e-08 2.63769852e-08 1.53524316e-06 1.34758376e-05 -1.81287887e-05] [ 6.55044104e-08 -1.31222407e-07 -2.87942790e-07 -1.85397816e-05 -1.81287887e-05 2.55282040e-05]] | 0.7969601 | 13.32775 | 1.33562 | 0.04714362 | 0.01988339 | 0.4632404 | -0.03389097 | 0.1170879 | 0.5044992 | 0.5044991 | 1.513496 | 0 | 0 | -24.79185 | 6.7152 | 11.1331625 | 2 | 74866 | 1 | TRUE | TRUE
1182 | 8 | 168 | 102 | 0.590703125 | 0.5868615 | -0.03 | 10.29696 | 0.01173678 | 20.85857 | [[ 1.11535985e-09 1.86622761e-11 6.44824263e-11 2.50348195e-09 -1.72710032e-07 3.79620695e-07] [ 5.89023849e-12 8.13410247e-09 6.80139539e-09 3.12654177e-07 -3.15018324e-09 -3.14458836e-08] [ 1.61552409e-11 6.80139539e-09 2.99899159e-08 2.72678193e-06 -8.63699572e-09 -1.31925230e-07] [ 1.28133490e-09 3.12654177e-07 2.72678193e-06 2.68935889e-04 -6.85012744e-07 -1.18630750e-05] [-5.80621365e-08 -3.15018324e-09 -8.63699572e-09 -6.85012744e-07 2.86442759e-05 -6.29673827e-05] [ 1.27643036e-07 -3.14458836e-08 -1.31925230e-07 -1.18630750e-05 -6.29673827e-05 1.39212753e-04]] | -0.06843048 | 17.8341 | 2.199946 | 0.03523129 | 0.01728923 | 0.5709968 | -0.05372045 | 0.1853373 | [[ 5.30136152e-10 -3.33825003e-10 -7.46988569e-10 -1.88629736e-08 -7.61399774e-08 1.04656980e-07] [-4.46938449e-11 1.18013416e-08 1.95324971e-08 1.13076615e-06 1.38391011e-08 -1.08697345e-07] [-8.18595952e-11 1.95324971e-08 4.59840652e-08 2.98686594e-06 2.53474254e-08 -2.37796148e-07] [-4.66618011e-09 1.13076615e-06 2.98686594e-06 2.01572470e-04 1.44486146e-06 -1.49537206e-05] [-3.80859371e-08 1.38391011e-08 2.53474254e-08 1.44486146e-06 1.06396881e-05 -1.43342111e-05] [ 5.12677747e-08 -1.08697345e-07 -2.37796148e-07 -1.49537206e-05 -1.43342111e-05 2.02297403e-05]] | 0.8036086 | 13.33566 | 1.335532 | 0.04711565 | 0.02029076 | 0.4867038 | -0.03296994 | 0.1140735 | 0.5044992 | 0.5044988 | 1.513503 | 0 | 0 | -24.79185 | 6.7152 | 11.1331625 | 2 | 74750 | 1 | TRUE | TRUE
1183 | 8 | 168 | 103 | 0.58046875 | 0.5783563 | -0.0253125 | 10.36261 | 0.01177122 | 20.80431 | [[ 9.13774473e-10 6.10743669e-12 2.12478947e-11 8.38141584e-10 -1.41437909e-07 3.11036398e-07] [ 3.84153958e-12 7.20247630e-09 5.95898237e-09 2.78384538e-07 -2.04946512e-09 -2.93124588e-08] [ 1.06538879e-11 5.95898237e-09 2.71272968e-08 2.50098196e-06 -5.68108194e-09 -1.23971622e-07] [ 8.57403093e-10 2.78384538e-07 2.50098196e-06 2.49171099e-04 -4.57183237e-07 -1.12540578e-05] [-5.27621654e-08 -2.04946512e-09 -5.68108194e-09 -4.57183237e-07 2.60623256e-05 -5.73029672e-05] [ 1.16012485e-07 -2.93124588e-08 -1.23971622e-07 -1.12540578e-05 -5.73029672e-05 1.26709967e-04]] | -0.06536407 | 17.81858 | 2.199878 | 0.03526198 | 0.01705716 | 0.5433367 | -0.05122645 | 0.1809805 | [[ 1.19581873e-09 -4.94567780e-10 -1.09290278e-09 -3.10516094e-08 -1.70041693e-07 2.31669423e-07] [-6.38114079e-11 1.67779520e-08 2.75816187e-08 1.65902821e-06 1.96379092e-08 -1.54854001e-07] [-1.17380547e-10 2.75816187e-08 6.67758440e-08 4.52533199e-06 3.61241514e-08 -3.45696172e-07] [-6.96633858e-09 1.65902821e-06 4.52533199e-06 3.18165062e-04 2.14391068e-06 -2.26695693e-05] [-5.98194575e-08 1.96379092e-08 3.61241514e-08 2.14391068e-06 1.67277199e-05 -2.25203345e-05] [ 8.04762848e-08 -1.54854001e-07 -3.45696172e-07 -2.26695693e-05 -2.25203345e-05 3.16659877e-05]] | 0.80041 | 13.38161 | 1.335574 | 0.04695388 | 0.01957052 | 0.4313617 | -0.0468814 | 0.13574 | 0.5044992 | 0.5045005 | 1.5135 | 0 | 0 | -24.79185 | 6.7152 | 11.1331625 | 2 | 74787 | 1 | TRUE | TRUE
1184 | 8 | 168 | 104 | 0.5796875 | 0.569851 | -0.028125 | 10.2887 | 0.01172502 | 20.86515 | [[ 1.29269779e-09 4.63554120e-12 1.60596057e-11 6.19606498e-10 -2.00725509e-07 4.41484584e-07] [ 2.79659319e-12 9.30209346e-09 7.71494265e-09 3.54367479e-07 -1.50178422e-09 -4.03882418e-08] [ 7.74450022e-12 7.71494265e-09 3.46890416e-08 3.17118318e-06 -4.15520638e-09 -1.65505150e-07] [ 6.17785986e-10 3.54367479e-07 3.17118318e-06 3.14025402e-04 -3.31439111e-07 -1.48263071e-05] [-6.73744819e-08 -1.50178422e-09 -4.15520638e-09 -3.31439111e-07 3.34159584e-05 -7.34877157e-05] [ 1.48172259e-07 -4.03882418e-08 -1.65505150e-07 -1.48263071e-05 -7.34877157e-05 1.62532924e-04]] | -0.06435603 | 17.85088 | 2.199856 | 0.03519817 | 0.01721135 | 0.5592252 | -0.05412672 | 0.1867679 | [[ 9.11194673e-10 -5.31018443e-10 -1.18177220e-09 -3.17418641e-08 -1.30302281e-07 1.78840635e-07] [-7.60987379e-11 1.54390085e-08 2.54853703e-08 1.51055690e-06 2.35207889e-08 -1.49899736e-07] [-1.40071540e-10 2.54853703e-08 6.12600502e-08 4.08607777e-06 4.32937263e-08 -3.30341926e-07] [-8.18658534e-09 1.51055690e-06 4.08607777e-06 2.82905269e-04 2.53032536e-06 -2.12427944e-05] [-5.34835842e-08 2.35207889e-08 4.32937263e-08 2.53032536e-06 1.49874782e-05 -2.02283880e-05] [ 7.21154435e-08 -1.49899736e-07 -3.30341926e-07 -2.12427944e-05 -2.02283880e-05 2.85327404e-05]] | 0.8091372 | 13.36851 | 1.335459 | 0.04699989 | 0.01984723 | 0.449885 | -0.03474101 | 0.1184123 | 0.5045003 | 0.5045002 | 1.5135 | 0 | 0 | -24.79185 | 6.7152 | 11.1331625 | 2 | 74840 | 1 | TRUE | TRUE
1185 | 8 | 168 | 105 | 0.566953125 | 0.5613457 | -0.02875 | 10.29257 | 0.01173153 | 20.88266 | [[ 6.43347058e-10 -6.65544441e-12 -2.29666653e-11 -8.92776175e-10 -9.95540922e-08 2.19113476e-07] [ 2.32224697e-11 6.03457020e-09 4.98528710e-09 2.28516055e-07 -1.24674929e-08 -8.31702476e-10] [ 6.41881735e-11 4.98528710e-09 2.23947884e-08 2.05096747e-06 -3.44578740e-08 -3.70181047e-08] [ 5.12889151e-09 2.28516055e-07 2.05096747e-06 2.03523781e-04 -2.75328657e-06 -4.00927846e-06] [-4.37354063e-08 -1.24674929e-08 -3.44578740e-08 -2.75328657e-06 2.17056496e-05 -4.75494398e-05] [ 9.58389438e-08 -8.31702476e-10 -3.70181047e-08 -4.00927846e-06 -4.75494398e-05 1.04757153e-04]] | -0.06004586 | 17.86673 | 2.199761 | 0.03516695 | 0.01718408 | 0.5600327 | -0.04332913 | 0.1629617 | [[ 7.65269440e-10 -3.91757920e-10 -8.64582717e-10 -2.48146557e-08 -1.08721410e-07 1.48815586e-07] [-2.81188300e-11 1.14656126e-08 1.86530823e-08 1.14834663e-06 8.69174247e-09 -9.92370051e-08] [-5.20063712e-11 1.86530823e-08 4.60246889e-08 3.20880113e-06 1.60759296e-08 -2.27349245e-07] [-3.17312673e-09 1.14834663e-06 3.20880113e-06 2.32057027e-04 9.80865303e-07 -1.54085944e-05] [-4.33814231e-08 8.69174247e-09 1.60759296e-08 9.80865303e-07 1.22293159e-05 -1.64159219e-05] [ 5.82078690e-08 -9.92370051e-08 -2.27349245e-07 -1.54085944e-05 -1.64159219e-05 2.29737580e-05]] | 0.8114285 | 13.48434 | 1.335428 | 0.04659617 | 0.01914196 | 0.4116168 | -0.02845775 | 0.1131329 | 0.5044994 | 0.5044989 | 1.5135 | 0 | 0 | -24.79185 | 6.7152 | 11.1331625 | 2 | 74785 | 1 | TRUE | TRUE
1186 | 8 | 168 | 106 | 0.556015625 | 0.5528405 | -0.027421875 | 10.16992 | 0.01165909 | 20.80607 | [[ 8.96623777e-10 1.14181518e-10 3.93127259e-10 1.50227512e-08 -1.39961349e-07 3.05871204e-07] [ 3.03434797e-11 7.23043772e-09 6.01845847e-09 2.76165104e-07 -1.62919486e-08 1.77668363e-09] [ 8.37812276e-11 6.01845847e-09 2.69155975e-08 2.45392301e-06 -4.49798092e-08 -3.65940590e-08] [ 6.66394528e-09 2.76165104e-07 2.45392301e-06 2.42466135e-04 -3.57763598e-06 -4.16913327e-06] [-5.23270957e-08 -1.62919486e-08 -4.49798092e-08 -3.57763598e-06 2.59615090e-05 -5.68529169e-05] [ 1.14630134e-07 1.77668363e-09 -3.65940590e-08 -4.16913327e-06 -5.68529169e-05 1.25213496e-04]] | -0.06246631 | 17.84997 | 2.199814 | 0.03519998 | 0.01725087 | 0.5627557 | -0.05540837 | 0.1891954 | [[ 9.63516393e-10 -5.11780742e-10 -1.13514695e-09 -3.18271898e-08 -1.37518275e-07 1.88369423e-07] [-3.52295598e-11 1.11081788e-08 1.81740860e-08 1.10927479e-06 1.08972745e-08 -9.97570296e-08] [-6.52050454e-11 1.81740860e-08 4.47150812e-08 3.08596036e-06 2.01696879e-08 -2.26713965e-07] [-3.93875339e-09 1.10927479e-06 3.08596036e-06 2.20915420e-04 1.21836786e-06 -1.51706458e-05] [-4.14740622e-08 1.08972745e-08 2.01696879e-08 1.21836786e-06 1.16888340e-05 -1.57130319e-05] [ 5.57212357e-08 -9.97570296e-08 -2.26713965e-07 -1.51706458e-05 -1.57130319e-05 2.20311619e-05]] | 0.8106207 | 13.45188 | 1.335439 | 0.04670859 | 0.01930197 | 0.4159843 | -0.03430901 | 0.1200586 | 0.5044998 | 0.5044993 | 1.513503 | 0 | 0 | -24.79185 | 6.7152 | 11.1331625 | 2 | 74815 | 1 | TRUE | TRUE
1187 | 8 | 168 | 107 | 0.55453125 | 0.5443352 | -0.02828125 | 10.07516 | 0.01161054 | 20.90635 | [[ 9.68464204e-10 1.03941875e-10 3.55889105e-10 1.37212435e-08 -1.49916868e-07 3.27942106e-07] [ 2.25176667e-11 6.17781578e-09 5.12181349e-09 2.37599380e-07 -1.19827911e-08 -2.60908394e-09] [ 6.16724740e-11 5.12181349e-09 2.27124718e-08 2.08429562e-06 -3.28161816e-08 -4.21392515e-08] [ 4.93771947e-09 2.37599380e-07 2.08429562e-06 2.07241426e-04 -2.62734851e-06 -4.44240677e-06] [-4.43548944e-08 -1.19827911e-08 -3.28161816e-08 -2.62734851e-06 2.18101932e-05 -4.77880704e-05] [ 9.72145187e-08 -2.60908394e-09 -4.21392515e-08 -4.44240677e-06 -4.77880704e-05 1.05308415e-04]] | -0.05658321 | 17.83443 | 2.199685 | 0.03523064 | 0.01713218 | 0.5620658 | -0.05458618 | 0.1877679 | [[ 1.35716118e-09 -7.31038523e-10 -1.61273807e-09 -4.35264002e-08 -1.91986430e-07 2.62973859e-07] [-3.73250179e-11 1.68926529e-08 2.75196410e-08 1.65668035e-06 1.14754166e-08 -1.43585179e-07] [-6.82604782e-11 2.75196410e-08 6.59395158e-08 4.47701369e-06 2.09869049e-08 -3.21870584e-07] [-4.06071003e-09 1.65668035e-06 4.47701369e-06 3.15586895e-04 1.24848657e-06 -2.12718316e-05] [-5.89570197e-08 1.14754166e-08 2.09869049e-08 1.24848657e-06 1.64445830e-05 -2.20705974e-05] [ 7.90931296e-08 -1.43585179e-07 -3.21870584e-07 -2.12718316e-05 -2.20705974e-05 3.09535781e-05]] | 0.8047175 | 13.41956 | 1.335517 | 0.04682109 | 0.01955201 | 0.448547 | -0.03511398 | 0.1201796 | 0.5044989 | 0.5045009 | 1.513497 | 0 | 0 | -24.79185 | 6.7152 | 11.1331625 | 2 | 74739 | 1 | TRUE | TRUE
1188 | 8 | 168 | 108 | 0.5453125 | 0.5358299 | -0.0246875 | 10.17223 | 0.01165854 | 20.92272 | [[ 1.00145377e-09 1.01920185e-10 3.54151536e-10 1.37313032e-08 -1.56144864e-07 3.41641059e-07] [ 2.50934415e-11 7.35333531e-09 6.06635782e-09 2.77500739e-07 -1.35306505e-08 -4.69227377e-09] [ 6.99189416e-11 6.06635782e-09 2.76488118e-08 2.53318948e-06 -3.76976543e-08 -5.63730183e-08] [ 5.59018384e-09 2.77500739e-07 2.53318948e-06 2.51241383e-04 -3.01398165e-06 -5.80395643e-06] [-5.38913877e-08 -1.35306505e-08 -3.76976543e-08 -3.01398165e-06 2.68898973e-05 -5.89323578e-05] [ 1.18141608e-07 -4.69227377e-09 -5.63730183e-08 -5.80395643e-06 -5.89323578e-05 1.29890116e-04]] | -0.05563204 | 17.87179 | 2.199664 | 0.03515701 | 0.01718405 | 0.5525271 | -0.05464259 | 0.188259 | [[ 8.90253224e-10 -6.48911229e-10 -1.44834626e-09 -3.84946960e-08 -1.28092093e-07 1.76941914e-07] [-5.46063959e-11 1.33234484e-08 2.19853390e-08 1.30351209e-06 1.69778864e-08 -1.25035448e-07] [-1.00943370e-10 2.19853390e-08 5.31404516e-08 3.55111113e-06 3.13849624e-08 -2.78584534e-07] [-5.91077099e-09 1.30351209e-06 3.55111113e-06 2.46387102e-04 1.83775708e-06 -1.79960153e-05] [-4.66573792e-08 1.69778864e-08 3.13849624e-08 1.83775708e-06 1.31546735e-05 -1.77237325e-05] [ 6.28122198e-08 -1.25035448e-07 -2.78584534e-07 -1.79960153e-05 -1.77237325e-05 2.49507475e-05]] | 0.8202877 | 13.40616 | 1.335311 | 0.04686789 | 0.01984638 | 0.4519655 | -0.02715396 | 0.1087253 | 0.5044989 | 0.5044999 | 1.513499 | 0 | 0 | -24.79185 | 6.7152 | 11.1331625 | 2 | 74839 | 1 | TRUE | TRUE
1189 | 8 | 168 | 109 | 0.542734375 | 0.5273246 | -0.027734375 | 10.16019 | 0.01166551 | 20.82025 | [[ 9.49678195e-10 1.00172517e-10 3.46467493e-10 1.31803732e-08 -1.48961411e-07 3.25887859e-07] [ 2.49576767e-11 7.47751371e-09 6.41461362e-09 2.93882643e-07 -1.34164501e-08 -6.53326617e-09] [ 6.85320439e-11 6.41461362e-09 2.80440295e-08 2.50475418e-06 -3.68373588e-08 -5.99734145e-08] [ 5.33825406e-09 2.93882643e-07 2.50475418e-06 2.42849587e-04 -2.86938519e-06 -5.95892370e-06] [-5.33716339e-08 -1.34164501e-08 -3.68373588e-08 -2.86938519e-06 2.64401195e-05 -5.79484283e-05] [ 1.17007110e-07 -6.53326617e-09 -5.99734145e-08 -5.95892370e-06 -5.79484283e-05 1.27744244e-04]] | -0.05569559 | 17.79002 | 2.199665 | 0.03531859 | 0.01756831 | 0.5796653 | -0.05000594 | 0.1760005 | [[ 1.28406941e-09 -7.60466686e-10 -1.69893755e-09 -4.83027982e-08 -1.83400761e-07 2.52018726e-07] [-7.00528908e-11 1.61059789e-08 2.65489454e-08 1.57384523e-06 2.19988357e-08 -1.53275076e-07] [-1.30379808e-10 2.65489454e-08 6.47219330e-08 4.33602163e-06 4.09436675e-08 -3.43471002e-07] [-7.65359602e-09 1.57384523e-06 4.33602163e-06 3.01759546e-04 2.40348580e-06 -2.22208331e-05] [-5.74055071e-08 2.19988357e-08 4.09436675e-08 2.40348580e-06 1.63532589e-05 -2.20426365e-05] [ 7.73116362e-08 -1.53275076e-07 -3.43471002e-07 -2.22208331e-05 -2.20426365e-05 3.10206346e-05]] | 0.819943 | 13.46937 | 1.335315 | 0.04664795 | 0.01985389 | 0.4565127 | -0.03653382 | 0.1210483 | 0.5045001 | 0.5045002 | 1.5135 | 0 | 0 | -24.79185 | 6.7152 | 11.1331625 | 2 | 74661 | 1 | TRUE | TRUE
1190 | 8 | 168 | 110 | 0.523203125 | 0.5188194 | -0.026953125 | 10.16402 | 0.01165578 | 20.93948 | [[ 1.04901582e-09 9.48324336e-11 3.26803377e-10 1.24788719e-08 -1.63367754e-07 3.57661254e-07] [ 1.95228232e-11 6.95036035e-09 5.62897389e-09 2.56677554e-07 -1.05369283e-08 -8.93057246e-09] [ 5.46501755e-11 5.62897389e-09 2.60338675e-08 2.41125221e-06 -2.94929868e-08 -6.64095050e-08] [ 4.41811610e-09 2.56677554e-07 2.41125221e-06 2.41574439e-04 -2.38429350e-06 -6.60133670e-06] [-5.12851991e-08 -1.05369283e-08 -2.94929868e-08 -2.38429350e-06 2.56470799e-05 -5.62422528e-05] [ 1.12489727e-07 -8.93057246e-09 -6.64095050e-08 -6.60133670e-06 -5.62422528e-05 1.24027668e-04]] | -0.05139591 | 17.91294 | 2.199571 | 0.03507624 | 0.01702336 | 0.5438323 | -0.05570549 | 0.1912636 | [[ 8.98221029e-10 -6.90671392e-10 -1.53290690e-09 -4.17968199e-08 -1.28827256e-07 1.78315534e-07] [-5.47161955e-11 1.04834363e-08 1.71937489e-08 1.03631434e-06 1.70086974e-08 -1.03135862e-07] [-1.01341597e-10 1.71937489e-08 4.20375409e-08 2.86362014e-06 3.15023560e-08 -2.29743720e-07] [-6.04485757e-09 1.03631434e-06 2.86362014e-06 2.02476012e-04 1.87905530e-06 -1.50693038e-05] [-3.82545631e-08 1.70086974e-08 3.15023560e-08 1.87905530e-06 1.08140340e-05 -1.45974905e-05] [ 5.15887965e-08 -1.03135862e-07 -2.29743720e-07 -1.50693038e-05 -1.45974905e-05 2.05557127e-05]] | 0.8280122 | 13.45316 | 1.335209 | 0.04670414 | 0.01953614 | 0.4342898 | -0.03194613 | 0.1162685 | 0.5044986 | 0.504499 | 1.513499 | 0 | 0 | -24.79185 | 6.7152 | 11.1331625 | 2 | 74814 | 1 | TRUE | TRUE
1191 | 8 | 168 | 111 | 0.5178125 | 0.5103141 | -0.0275 | 10.07665 | 0.01160658 | 20.96817 | [[ 1.02700471e-09 9.08057937e-11 3.14184949e-10 1.23160221e-08 -1.59268923e-07 3.48703540e-07] [ 2.08047269e-11 7.36060533e-09 6.08293990e-09 2.82314621e-07 -1.11352472e-08 -1.00463487e-08] [ 5.77652392e-11 6.08293990e-09 2.77060139e-08 2.54977598e-06 -3.09144615e-08 -7.14596723e-08] [ 4.63993860e-09 2.82314621e-07 2.54977598e-06 2.53714401e-04 -2.48315015e-06 -7.04327761e-06] [-5.39687327e-08 -1.11352472e-08 -3.09144615e-08 -2.48315015e-06 2.67488204e-05 -5.86577711e-05] [ 1.18375025e-07 -1.00463487e-08 -7.14596723e-08 -7.04327761e-06 -5.86577711e-05 1.29364840e-04]] | -0.05151833 | 17.8366 | 2.199573 | 0.03522637 | 0.0170937 | 0.5460225 | -0.05523863 | 0.1898599 | [[ 8.11472581e-10 -6.43545334e-10 -1.43300529e-09 -3.89485287e-08 -1.16592000e-07 1.61562464e-07] [-5.81023489e-11 1.02307136e-08 1.68083530e-08 1.00750124e-06 1.80817490e-08 -1.02667645e-07] [-1.07603305e-10 1.68083530e-08 4.09683827e-08 2.77380125e-06 3.34865539e-08 -2.27514964e-07] [-6.38047557e-09 1.00750124e-06 2.77380125e-06 1.94966968e-04 1.98561447e-06 -1.48114611e-05] [-3.69188800e-08 1.80817490e-08 3.34865539e-08 1.98561447e-06 1.04396724e-05 -1.41064959e-05] [ 4.98330479e-08 -1.02667645e-07 -2.27514964e-07 -1.48114611e-05 -1.41064959e-05 1.98891457e-05]] | 0.8301289 | 13.44467 | 1.335181 | 0.04673364 | 0.0196394 | 0.4408362 | -0.03816418 | 0.1238546 | 0.5044989 | 0.5045011 | 1.513506 | 0 | 0 | -24.79185 | 6.7152 | 11.1331625 | 2 | 74801 | 1 | TRUE | TRUE
1192 | 8 | 168 | 112 | 0.506875 | 0.5018088 | -0.028828125 | 10.18411 | 0.01167205 | 20.92698 | [[ 1.21194123e-09 1.01218557e-10 3.50410770e-10 1.34333875e-08 -1.89271173e-07 4.14506432e-07] [ 2.69710788e-11 1.02067852e-08 8.65413008e-09 4.01778798e-07 -1.44630508e-08 -1.70744600e-08] [ 7.47531518e-11 8.65413008e-09 3.89002104e-08 3.52175311e-06 -4.00817331e-08 -1.07387914e-07] [ 5.90544005e-09 4.01778798e-07 3.52175311e-06 3.44990038e-04 -3.16639238e-06 -1.02863221e-05] [-7.44491944e-08 -1.44630508e-08 -4.00817331e-08 -3.16639238e-06 3.69113206e-05 -8.09570800e-05] [ 1.63323199e-07 -1.70744600e-08 -1.07387914e-07 -1.02863221e-05 -8.09570800e-05 1.78588828e-04]] | -0.04943248 | 17.78325 | 2.199528 | 0.03533204 | 0.01734482 | 0.5557728 | -0.06170288 | 0.2030808 | [[ 1.25724792e-09 -1.09880127e-09 -2.46011228e-09 -6.72424636e-08 -1.81474196e-07 2.52436881e-07] [-1.04483988e-10 1.51476341e-08 2.48599646e-08 1.50945342e-06 3.27144975e-08 -1.60447170e-07] [-1.95174338e-10 2.48599646e-08 6.18130765e-08 4.25302015e-06 6.11092392e-08 -3.58169084e-07] [-1.17520498e-08 1.50945342e-06 4.25302015e-06 3.03670331e-04 3.67952908e-06 -2.36041511e-05] [-5.76805205e-08 3.27144975e-08 6.11092392e-08 3.67952908e-06 1.64648881e-05 -2.22883920e-05] [ 7.79881969e-08 -1.60447170e-07 -3.58169084e-07 -2.36041511e-05 -2.22883920e-05 3.14270477e-05]] | 0.8401398 | 13.49946 | 1.335048 | 0.04654396 | 0.01940038 | 0.4200043 | -0.03364381 | 0.1193415 | 0.5044984 | 0.5044988 | 1.5135 | 0 | 0 | -24.79185 | 6.7152 | 11.1331625 | 2 | 74753 | 1 | TRUE | TRUE
1193 | 8 | 168 | 113 | 0.496640625 | 0.4933036 | -0.02703125 | 10.1445 | 0.01163324 | 20.95256 | [[ 1.16477114e-09 7.90455976e-11 2.75102667e-10 1.06994562e-08 -1.80871979e-07 3.96397010e-07] [ 1.84091402e-11 8.93729400e-09 7.29750507e-09 3.32546250e-07 -9.96089701e-09 -1.96753712e-08] [ 5.16768182e-11 7.29750507e-09 3.37998614e-08 3.11347210e-06 -2.79579146e-08 -1.08877970e-07] [ 4.15496386e-09 3.32546250e-07 3.11347210e-06 3.10192709e-04 -2.24787176e-06 -1.03454921e-05] [-6.61157437e-08 -9.96089701e-09 -2.79579146e-08 -2.24787176e-06 3.31407593e-05 -7.27287151e-05] [ 1.45117186e-07 -1.96753712e-08 -1.08877970e-07 -1.03454921e-05 -7.27287151e-05 1.60504689e-04]] | -0.04534866 | 17.89712 | 2.199438 | 0.03510724 | 0.01710965 | 0.5442018 | -0.0547835 | 0.1890732 | [[ 1.12674229e-09 -1.08194323e-09 -2.42723335e-09 -6.48160899e-08 -1.62429116e-07 2.26764940e-07] [-1.07609511e-10 1.53158309e-08 2.51997526e-08 1.50744326e-06 3.37906752e-08 -1.63053647e-07] [-2.00674058e-10 2.51997526e-08 6.19571324e-08 4.19445748e-06 6.30130088e-08 -3.60958850e-07] [-1.18965682e-08 1.50744326e-06 4.19445748e-06 2.94886340e-04 3.73554942e-06 -2.33990064e-05] [-5.62381860e-08 3.37906752e-08 6.30130088e-08 3.73554942e-06 1.60550737e-05 -2.17488842e-05] [ 7.60838901e-08 -1.63053647e-07 -3.60958850e-07 -2.33990064e-05 -2.17488842e-05 3.07155374e-05]] | 0.8422449 | 13.48672 | 1.33502 | 0.04658795 | 0.01967975 | 0.4426047 | -0.03075354 | 0.1141513 | 0.5045019 | 0.5044999 | 1.513496 | 0 | 0 | -24.79185 | 6.7152 | 11.1331625 | 2 | 74960 | 1 | TRUE | TRUE
1194 | 8 | 168 | 114 | 0.48921875 | 0.4847983 | -0.026953125 | 10.06356 | 0.01160921 | 21.00217 | [[ 8.10849672e-10 5.12308837e-11 1.75750936e-10 6.69925584e-09 -1.26083386e-07 2.76404965e-07] [ 1.10894576e-11 6.31815375e-09 5.33320971e-09 2.41751661e-07 -5.97093913e-09 -1.68813470e-08] [ 3.04070918e-11 5.33320971e-09 2.32794126e-08 2.09171656e-06 -1.63697724e-08 -8.11893586e-08] [ 2.38254452e-09 2.41751661e-07 2.09171656e-06 2.04275950e-04 -1.28263365e-06 -7.43782450e-06] [-4.47718463e-08 -5.97093913e-09 -1.63697724e-08 -1.28263365e-06 2.22005566e-05 -4.87326468e-05] [ 9.82939930e-08 -1.68813470e-08 -8.11893586e-08 -7.43782450e-06 -4.87326468e-05 1.07590107e-04]] | -0.0428788 | 17.84619 | 2.199383 | 0.03520743 | 0.01749087 | 0.5846347 | -0.04525686 | 0.166178 | [[ 1.03201812e-09 -8.35280152e-10 -1.86187553e-09 -5.32197218e-08 -1.47475340e-07 2.04696802e-07] [-1.09191065e-10 1.49803243e-08 2.44378845e-08 1.48705942e-06 3.43008365e-08 -1.60718835e-07] [-2.03942254e-10 2.44378845e-08 6.07346379e-08 4.19635993e-06 6.40643718e-08 -3.57621290e-07] [-1.23326852e-08 1.48705942e-06 4.19635993e-06 3.01041786e-04 3.87400617e-06 -2.36368136e-05] [-5.71403645e-08 3.43008365e-08 6.40643718e-08 3.87400617e-06 1.63610540e-05 -2.21638065e-05] [ 7.73082819e-08 -1.60718835e-07 -3.57621290e-07 -2.36368136e-05 -2.21638065e-05 3.12605493e-05]] | 0.843319 | 13.54803 | 1.335006 | 0.04637711 | 0.01935762 | 0.428068 | -0.03660434 | 0.1231096 | 0.5044981 | 0.5045007 | 1.513497 | 0 | 0 | -24.79185 | 6.7152 | 11.1331625 | 2 | 74670 | 1 | TRUE | TRUE
1195 | 8 | 168 | 115 | 0.4809375 | 0.476293 | -0.02828125 | 10.16079 | 0.01166063 | 20.97613 | [[ 1.20064383e-09 8.16793858e-11 2.82291580e-10 1.06262481e-08 -1.88612621e-07 4.13391595e-07] [ 2.15309414e-11 7.18468087e-09 6.06938778e-09 2.74383665e-07 -1.16900589e-08 -8.56585693e-09] [ 5.99107572e-11 6.06938778e-09 2.71853664e-08 2.44097762e-06 -3.25249610e-08 -6.53392343e-08] [ 4.69232958e-09 2.74383665e-07 2.44097762e-06 2.37782300e-04 -2.54739058e-06 -6.37087393e-06] [-5.21018496e-08 -1.16900589e-08 -3.25249610e-08 -2.54739058e-06 2.61065602e-05 -5.72371767e-05] [ 1.14259029e-07 -8.56585693e-09 -6.53392343e-08 -6.37087393e-06 -5.72371767e-05 1.26209068e-04]] | -0.0441559 | 17.8495 | 2.199411 | 0.03520091 | 0.01751329 | 0.5707776 | -0.05869014 | 0.1960975 | [[ 8.33632765e-10 -9.30528897e-10 -2.10009965e-09 -5.52844203e-08 -1.21299300e-07 1.70472181e-07] [-1.89680419e-11 1.64379031e-08 2.71849735e-08 1.61488304e-06 6.00447818e-09 -1.35212881e-07] [-3.56184023e-11 2.71849735e-08 6.72079519e-08 4.52014210e-06 1.12757756e-08 -3.15381172e-07] [-2.09849887e-09 1.61488304e-06 4.52014210e-06 3.15764410e-04 6.64331695e-07 -2.07322022e-05] [-6.02677331e-08 6.00447818e-09 1.12757756e-08 6.64331695e-07 1.73288513e-05 -2.31915726e-05] [ 8.06398905e-08 -1.35212881e-07 -3.15381172e-07 -2.07322022e-05 -2.31915726e-05 3.24042478e-05]] | 0.8536499 | 13.50473 | 1.334869 | 0.0465258 | 0.01982395 | 0.4483506 | -0.02973305 | 0.1125878 | 0.5044982 | 0.5044985 | 1.513501 | 0 | 0 | -24.79185 | 6.7152 | 11.1331625 | 2 | 74728 | 1 | TRUE | TRUE
1196 | 8 | 168 | 116 | 0.48921875 | 0.4677878 | -0.027265625 | 9.800297 | 0.01144777 | 21.14393 | [[ 9.43644272e-10 4.89086464e-11 1.72991673e-10 6.87062238e-09 -1.46975846e-07 3.22351997e-07] [ 1.73458894e-11 7.76585481e-09 6.29756365e-09 2.86343378e-07 -9.46685608e-09 -1.52739675e-08] [ 4.95808146e-11 6.29756365e-09 3.02271681e-08 2.79581074e-06 -2.70564087e-08 -9.28996968e-08] [ 4.00513788e-09 2.86343378e-07 2.79581074e-06 2.78996087e-04 -2.18559435e-06 -8.92753489e-06] [-5.90598841e-08 -9.46685608e-09 -2.70564087e-08 -2.18559435e-06 2.99474224e-05 -6.57112284e-05] [ 1.29612121e-07 -1.52739675e-08 -9.28996968e-08 -8.92753489e-06 -6.57112284e-05 1.44989401e-04]] | -0.04093402 | 17.91113 | 2.199341 | 0.03507978 | 0.01705151 | 0.5238309 | -0.05620206 | 0.1926689 | [[ 1.16983883e-09 -4.10473943e-10 -9.32246782e-10 -2.30907240e-08 -1.69017359e-07 2.29317820e-07] [-1.37906470e-11 1.80631526e-08 2.99776357e-08 1.76140033e-06 4.37884182e-09 -1.45778167e-07] [-2.59069114e-11 2.99776357e-08 7.37071037e-08 4.89830455e-06 8.22655177e-09 -3.40015341e-07] [-1.50887016e-09 1.76140033e-06 4.89830455e-06 3.38243453e-04 4.79137076e-07 -2.21263228e-05] [-6.47740608e-08 4.37884182e-09 8.22655177e-09 4.79137076e-07 1.86484723e-05 -2.49391220e-05] [ 8.66110621e-08 -1.45778167e-07 -3.40015341e-07 -2.21263228e-05 -2.49391220e-05 3.48468843e-05]] | 0.8485538 | 13.49309 | 1.334937 | 0.04656594 | 0.02003297 | 0.4618302 | -0.03572667 | 0.1198671 | 0.5045007 | 0.5045015 | 1.513499 | 0 | 0 | -24.79185 | 6.7152 | 11.1331625 | 2 | 74782 | 1 | TRUE | TRUE
1197 | 8 | 168 | 117 | 0.464375 | 0.4592825 | -0.02828125 | 9.779345 | 0.01144127 | 21.09745 | [[ 9.97825341e-10 5.53082859e-11 1.92243355e-10 7.24784271e-09 -1.56675689e-07 3.43596222e-07] [ 1.57102394e-11 7.51477105e-09 6.41023019e-09 2.87444455e-07 -8.54397003e-09 -1.72710805e-08] [ 4.34699160e-11 6.41023019e-09 2.81994275e-08 2.50680923e-06 -2.36380076e-08 -8.99770221e-08] [ 3.36967361e-09 2.87444455e-07 2.50680923e-06 2.42267439e-04 -1.83233323e-06 -8.26498400e-06] [-5.36983770e-08 -8.54397003e-09 -2.36380076e-08 -1.83233323e-06 2.68892816e-05 -5.90049809e-05] [ 1.17855362e-07 -1.72710805e-08 -8.99770221e-08 -8.26498400e-06 -5.90049809e-05 1.30225435e-04]] | -0.04072315 | 17.84741 | 2.199336 | 0.03520502 | 0.01767802 | 0.5863456 | -0.05289345 | 0.1827804 | [[ 1.33260860e-09 -4.23217948e-10 -9.52541012e-10 -2.76728561e-08 -1.90914477e-07 2.58869746e-07] [-1.93708762e-11 1.23938339e-08 2.03955762e-08 1.24354825e-06 6.11283980e-09 -1.04239831e-07] [-3.65298086e-11 2.03955762e-08 5.15168646e-08 3.56624743e-06 1.15280824e-08 -2.46255356e-07] [-2.21278162e-09 1.24354825e-06 3.56624743e-06 2.56127064e-04 6.98315920e-07 -1.66282185e-05] [-4.85990236e-08 6.11283980e-09 1.15280824e-08 6.98315920e-07 1.40002983e-05 -1.87486365e-05] [ 6.50645681e-08 -1.04239831e-07 -2.46255356e-07 -1.66282185e-05 -1.87486365e-05 2.61618528e-05]] | 0.8596085 | 13.53948 | 1.33479 | 0.04640641 | 0.01933335 | 0.409655 | -0.0382578 | 0.1261113 | 0.5044999 | 0.5045003 | 1.513501 | 0 | 0 | -24.79185 | 6.7152 | 11.1331625 | 2 | 74707 | 1 | TRUE | TRUE
1198 | 8 | 168 | 118 | 0.4503125 | 0.4507772 | -0.026015625 | 9.723962 | 0.01140844 | 21.18417 | [[ 9.38464413e-10 4.11371908e-11 1.43258375e-10 5.34966783e-09 -1.47734900e-07 3.24172794e-07] [ 1.48086005e-11 8.02887687e-09 6.72890687e-09 2.95089107e-07 -8.15468189e-09 -2.00980077e-08] [ 4.14745765e-11 6.72890687e-09 3.01786747e-08 2.69201242e-06 -2.28356569e-08 -1.02008708e-07] [ 3.22612754e-09 2.95089107e-07 2.69201242e-06 2.61202873e-04 -1.77626396e-06 -9.32081730e-06] [-5.79834907e-08 -8.15468189e-09 -2.28356569e-08 -1.77626396e-06 2.94170768e-05 -6.45674801e-05] [ 1.27288124e-07 -2.00980077e-08 -1.02008708e-07 -9.32081730e-06 -6.45674801e-05 1.42522193e-04]] | -0.03716872 | 17.9298 | 2.199258 | 0.03504325 | 0.01766262 | 0.5840172 | -0.05489557 | 0.1875722 | [[ 9.45706683e-10 -4.87697497e-10 -1.11417513e-09 -2.81402110e-08 -1.37032888e-07 1.87366248e-07] [-3.92355964e-11 1.44725207e-08 2.40055150e-08 1.41775385e-06 1.25427390e-08 -1.29162378e-07] [-7.42093630e-11 2.40055150e-08 5.97561670e-08 4.00157848e-06 2.37235454e-08 -2.98940489e-07] [-4.35350708e-09 1.41775385e-06 4.00157848e-06 2.78442896e-04 1.39175336e-06 -1.94420698e-05] [-5.35270486e-08 1.25427390e-08 2.37235454e-08 1.39175336e-06 1.55396788e-05 -2.08613805e-05] [ 7.18208901e-08 -1.29162378e-07 -2.98940489e-07 -1.94420698e-05 -2.08613805e-05 2.92220471e-05]] | 0.8630402 | 13.54036 | 1.334745 | 0.0464034 | 0.01993784 | 0.4542941 | -0.0248657 | 0.1061539 | 0.5044992 | 0.5044994 | 1.513498 | 0 | 0 | -24.79185 | 6.7152 | 11.1331625 | 2 | 74712 | 1 | TRUE | TRUE
1199 | 8 | 168 | 119 | 0.45421875 | 0.442272 | -0.028125 | 9.640157 | 0.01134908 | 21.18201 | [[ 1.16370573e-09 3.86577638e-11 1.34149505e-10 5.08358705e-09 -1.81770761e-07 3.99059516e-07] [ 1.14474379e-11 7.97173397e-09 6.66760194e-09 2.97751812e-07 -6.23873902e-09 -2.39681178e-08] [ 3.18704246e-11 6.66760194e-09 2.98383536e-08 2.68339293e-06 -1.73659708e-08 -1.12195077e-07] [ 2.49976677e-09 2.97751812e-07 2.68339293e-06 2.62124733e-04 -1.36208500e-06 -1.01795018e-05] [-5.75067358e-08 -6.23873902e-09 -1.73659708e-08 -1.36208500e-06 2.88995713e-05 -6.34582089e-05] [ 1.26289739e-07 -2.39681178e-08 -1.12195077e-07 -1.01795018e-05 -6.34582089e-05 1.40135588e-04]] | -0.03409812 | 17.89498 | 2.19919 | 0.03511144 | 0.01750744 | 0.5764697 | -0.05635484 | 0.1910787 | [[ 8.28674279e-10 -3.51699458e-10 -7.98029587e-10 -2.03848439e-08 -1.19633051e-07 1.62894939e-07] [-2.99648890e-11 1.22508840e-08 2.02914818e-08 1.20336896e-06 9.47659420e-09 -1.07534213e-07] [-5.62434471e-11 2.02914818e-08 5.01073787e-08 3.36218846e-06 1.77877647e-08 -2.47553968e-07] [-3.30596058e-09 1.20336896e-06 3.36218846e-06 2.34307647e-04 1.04556164e-06 -1.61506513e-05] [-4.47605210e-08 9.47659420e-09 1.77877647e-08 1.04556164e-06 1.28560900e-05 -1.72500214e-05] [ 6.00307125e-08 -1.07534213e-07 -2.47553968e-07 -1.61506513e-05 -1.72500214e-05 2.41630256e-05]] | 0.8568904 | 13.48978 | 1.334826 | 0.04657737 | 0.01985523 | 0.4480235 | -0.03797108 | 0.1231834 | 0.5045001 | 0.5044993 | 1.513501 | 0 | 0 | -24.79185 | 6.7152 | 11.1331625 | 2 | 74845 | 1 | TRUE | TRUE
1200 | 8 | 168 | 120 | 0.43859375 | 0.4337667 | -0.02890625 | 9.723637 | 0.01140871 | 21.12838 | [[ 1.11620762e-09 3.66967585e-11 1.29405599e-10 4.99682398e-09 -1.75066876e-07 3.84338046e-07] [ 1.05915382e-11 8.94611911e-09 7.41120348e-09 3.31771425e-07 -5.81485980e-09 -2.94009129e-08] [ 3.00914356e-11 7.41120348e-09 3.46079826e-08 3.13768430e-06 -1.65168987e-08 -1.38140193e-07] [ 2.38101000e-09 3.31771425e-07 3.13768430e-06 3.07913234e-04 -1.30689129e-06 -1.25358071e-05] [-6.67435388e-08 -5.81485980e-09 -1.65168987e-08 -1.30689129e-06 3.39165354e-05 -7.44946654e-05] [ 1.46610126e-07 -2.94009129e-08 -1.38140193e-07 -1.25358071e-05 -7.44946654e-05 1.64541762e-04]] | -0.0343814 | 17.90417 | 2.199196 | 0.03509342 | 0.01738577 | 0.5495538 | -0.05022254 | 0.1785534 | [[ 7.32976314e-10 -4.94823490e-10 -1.13687113e-09 -2.80336443e-08 -1.06793664e-07 1.47042128e-07] [-4.00277069e-11 1.20956410e-08 2.02789114e-08 1.15692280e-06 1.29053361e-08 -1.11457008e-07] [-7.57159800e-11 2.02789114e-08 4.95332774e-08 3.19250067e-06 2.44119372e-08 -2.53356296e-07] [-4.28197081e-09 1.15692280e-06 3.19250067e-06 2.14060776e-04 1.38057392e-06 -1.58292961e-05] [-4.15493111e-08 1.29053361e-08 2.44119372e-08 1.38057392e-06 1.20963439e-05 -1.62661278e-05] [ 5.58322232e-08 -1.11457008e-07 -2.53356296e-07 -1.58292961e-05 -1.62661278e-05 2.28729816e-05]] | 0.871576 | 13.49751 | 1.334632 | 0.0465507 | 0.02060372 | 0.4970916 | -0.04255704 | 0.1268427 | 0.5044999 | 0.5044996 | 1.513499 | 0 | 0 | -24.79185 | 6.7152 | 11.1331625 | 2 | 74706 | 1 | TRUE | TRUE
1201 | 8 | 168 | 121 | 0.429921875 | 0.4252614 | -0.028203125 | 9.637799 | 0.01134739 | 21.16414 | [[ 1.01640603e-09 1.28843466e-11 4.52488317e-11 1.74605382e-09 -1.58880460e-07 3.49153300e-07] [ 4.33366595e-12 6.37161583e-09 5.25102857e-09 2.32664772e-07 -2.38614064e-09 -2.46414160e-08] [ 1.23001490e-11 5.25102857e-09 2.44051713e-08 2.21124029e-06 -6.76988906e-09 -1.08236126e-07] [ 9.72471400e-10 2.32664772e-07 2.21124029e-06 2.17130670e-04 -5.35221396e-07 -9.69025495e-06] [-4.72424633e-08 -2.38614064e-09 -6.76988906e-09 -5.35221396e-07 2.40511847e-05 -5.28522177e-05] [ 1.03820536e-07 -2.46414160e-08 -1.08236126e-07 -9.69025495e-06 -5.28522177e-05 1.16792723e-04]] | -0.02795007 | 17.93636 | 2.199055 | 0.03503043 | 0.0174103 | 0.5567059 | -0.05384284 | 0.1864439 | [[ 1.03571707e-09 -4.89821663e-10 -1.11471849e-09 -3.05575588e-08 -1.49648071e-07 2.04356923e-07] [-5.36550700e-11 1.33464629e-08 2.20993173e-08 1.31216219e-06 1.73195891e-08 -1.27028142e-07] [-1.02362824e-10 2.20993173e-08 5.58366815e-08 3.77227841e-06 3.30425354e-08 -2.94482172e-07] [-6.05614690e-09 1.31216219e-06 3.77227841e-06 2.64864854e-04 1.95491447e-06 -1.92250548e-05] [-5.11583962e-08 1.73195891e-08 3.30425354e-08 1.95491447e-06 1.50227758e-05 -2.02156476e-05] [ 6.87919163e-08 -1.27028142e-07 -2.94482172e-07 -1.92250548e-05 -2.02156476e-05 2.83456254e-05]] | 0.8702348 | 13.60922 | 1.33465 | 0.0461686 | 0.01983737 | 0.4483523 | -0.04070169 | 0.1273708 | 0.5045004 | 0.5044991 | 1.513498 | 0 | 0 | -24.79185 | 6.7152 | 11.1331625 | 2 | 74849 | 1 | TRUE | TRUE
1202 | 8 | 168 | 122 | 0.42421875 | 0.4167561 | -0.028203125 | 9.655382 | 0.01136123 | 21.21023 | [[ 1.12112110e-09 2.39433537e-11 8.39290934e-11 3.22023678e-09 -1.75238534e-07 3.84936820e-07] [ 6.96552216e-12 7.68604015e-09 6.29916281e-09 2.82387929e-07 -3.82178448e-09 -2.75544362e-08] [ 1.98466500e-11 6.29916281e-09 2.97188892e-08 2.71499312e-06 -1.08861262e-08 -1.25935493e-07] [ 1.58271524e-09 2.82387929e-07 2.71499312e-06 2.68238714e-04 -8.68118020e-07 -1.14300135e-05] [-5.76800786e-08 -3.82178448e-09 -1.08861262e-08 -8.68118020e-07 2.93241180e-05 -6.44255958e-05] [ 1.26733142e-07 -2.75544362e-08 -1.25935493e-07 -1.14300135e-05 -6.44255958e-05 1.42335865e-04]] | -0.03066378 | 17.92105 | 2.199115 | 0.03506036 | 0.0172655 | 0.5418313 | -0.05289313 | 0.1848203 | [[ 9.92942502e-10 -5.10272111e-10 -1.15748046e-09 -3.15989399e-08 -1.43179202e-07 1.95880816e-07] [-5.64961064e-11 1.32700526e-08 2.19829648e-08 1.30556789e-06 1.81540103e-08 -1.27487237e-07] [-1.07431283e-10 2.19829648e-08 5.53132973e-08 3.73314591e-06 3.45213729e-08 -2.93905636e-07] [-6.34961751e-09 1.30556789e-06 3.73314591e-06 2.61798444e-04 2.04034976e-06 -1.91538065e-05] [-5.04744158e-08 1.81540103e-08 3.45213729e-08 2.04034976e-06 1.47526355e-05 -1.98618407e-05] [ 6.79022101e-08 -1.27487237e-07 -2.93905636e-07 -1.91538065e-05 -1.98618407e-05 2.78697246e-05]] | 0.8731335 | 13.58151 | 1.334611 | 0.04626279 | 0.019832 | 0.446618 | -0.04146036 | 0.1282577 | 0.5045002 | 0.504499 | 1.513499 | 0 | 0 | -24.79185 | 6.7152 | 11.1331625 | 2 | 74803 | 1 | TRUE | TRUE
1203 | 8 | 168 | 123 | 0.412578125 | 0.4082509 | -0.027578125 | 9.693856 | 0.01138978 | 21.16419 | [[ 1.05301370e-09 1.44328303e-11 5.12121673e-11 1.99924975e-09 -1.64463318e-07 3.61400077e-07] [ 3.25553651e-12 6.85411628e-09 5.59608982e-09 2.47467839e-07 -1.80012981e-09 -2.80253597e-08] [ 9.33244065e-12 5.59608982e-09 2.65667805e-08 2.42078235e-06 -5.15749787e-09 -1.22747620e-07] [ 7.42285458e-10 2.47467839e-07 2.42078235e-06 2.38710897e-04 -4.10201078e-07 -1.10004496e-05] [-5.15919610e-08 -1.80012981e-09 -5.15749787e-09 -4.10201078e-07 2.64201148e-05 -5.80698525e-05] [ 1.13400339e-07 -2.80253597e-08 -1.22747620e-07 -1.10004496e-05 -5.80698525e-05 1.28343276e-04]] | -0.02842852 | 17.95574 | 2.199065 | 0.03499262 | 0.0173267 | 0.5443326 | -0.05849236 | 0.1972153 | [[ 9.67143221e-10 -4.97614355e-10 -1.13115664e-09 -3.27858038e-08 -1.39130040e-07 1.90471815e-07] [-6.25943095e-11 1.16176228e-08 1.93071268e-08 1.13587009e-06 2.02950487e-08 -1.17742855e-07] [-1.19663563e-10 1.93071268e-08 4.86868415e-08 3.25780078e-06 3.87986432e-08 -2.69992475e-07] [-7.01362300e-09 1.13587009e-06 3.25780078e-06 2.26636540e-04 2.27402229e-06 -1.73785888e-05] [-4.40401746e-08 2.02950487e-08 3.87986432e-08 2.27402229e-06 1.29760323e-05 -1.75097569e-05] [ 5.93681432e-08 -1.17742855e-07 -2.69992475e-07 -1.73785888e-05 -1.75097569e-05 2.46209130e-05]] | 0.882498 | 13.60653 | 1.334487 | 0.04617773 | 0.02001276 | 0.4582037 | -0.03605596 | 0.120674 | 0.5044993 | 0.5045016 | 1.513504 | 0 | 0 | -24.79185 | 6.7152 | 11.1331625 | 2 | 74725 | 1 | TRUE | TRUE
1204 | 8 | 168 | 124 | 0.413671875 | 0.3997456 | -0.0259375 | 9.621967 | 0.01134565 | 21.17779 | [[ 8.86886220e-10 1.13076362e-11 3.95220696e-11 1.49665325e-09 -1.38762959e-07 3.04943866e-07] [ 4.68550764e-12 7.83436913e-09 6.49509655e-09 2.84044493e-07 -2.59022939e-09 -3.11591610e-08] [ 1.32431504e-11 6.49509655e-09 2.97013693e-08 2.66667684e-06 -7.31778604e-09 -1.33814369e-07] [ 1.03711689e-09 2.84044493e-07 2.66667684e-06 2.60092398e-04 -5.73057988e-07 -1.18497721e-05] [-5.73270124e-08 -2.59022939e-09 -7.31778604e-09 -5.73057988e-07 2.92360646e-05 -6.42507341e-05] [ 1.25991251e-07 -3.11591610e-08 -1.33814369e-07 -1.18497721e-05 -6.42507341e-05 1.41993071e-04]] | -0.02790256 | 17.95419 | 2.199054 | 0.03499564 | 0.01756978 | 0.5729408 | -0.0631004 | 0.205867 | [[ 1.00317548e-09 -5.94627630e-10 -1.35317674e-09 -3.77988485e-08 -1.44035111e-07 1.97865723e-07] [-8.25469748e-11 1.45088028e-08 2.39309415e-08 1.41406793e-06 2.68457073e-08 -1.48394926e-07] [-1.57757644e-10 2.39309415e-08 6.03680806e-08 4.06732646e-06 5.13053070e-08 -3.39459459e-07] [-9.31049409e-09 1.41406793e-06 4.06732646e-06 2.85061767e-04 3.02790052e-06 -2.19757830e-05] [-5.53097485e-08 2.68457073e-08 5.13053070e-08 3.02790052e-06 1.63463976e-05 -2.20694339e-05] [ 7.45959396e-08 -1.48394926e-07 -3.39459459e-07 -2.19757830e-05 -2.20694339e-05 3.10314756e-05]] | 0.885002 | 13.66239 | 1.334454 | 0.04598893 | 0.01992242 | 0.4643802 | -0.04047732 | 0.1268148 | 0.5045007 | 0.5044995 | 1.513499 | 0 | 0 | -24.79185 | 6.7152 | 11.1331625 | 2 | 74749 | 1 | TRUE | TRUE
1205 | 8 | 168 | 125 | 0.40359375 | 0.3912403 | -0.0275 | 9.660368 | 0.01137085 | 21.14544 | [[ 7.42601846e-10 -2.53624934e-12 -8.93633150e-12 -3.39226610e-10 -1.16776352e-07 2.56830614e-07] [ 2.15500045e-11 5.36283288e-09 4.47817925e-09 1.97134996e-07 -1.19399960e-08 8.03176523e-10] [ 6.13466603e-11 4.47817925e-09 2.07726791e-08 1.86182429e-06 -3.39867806e-08 -3.00674348e-08] [ 4.79697580e-09 1.97134996e-07 1.86182429e-06 1.80967498e-04 -2.65754502e-06 -3.30626751e-06] [-3.99136093e-08 -1.19399960e-08 -3.39867806e-08 -2.65754502e-06 2.04427022e-05 -4.47568204e-05] [ 8.74148084e-08 8.03176523e-10 -3.00674348e-08 -3.30626751e-06 -4.47568204e-05 9.85414796e-05]] | -0.02286067 | 17.92796 | 2.198943 | 0.03504685 | 0.01758875 | 0.5619055 | -0.05209084 | 0.1816145 | [[ 8.91646608e-10 -6.15328040e-10 -1.41116885e-09 -3.78487004e-08 -1.29470849e-07 1.78586075e-07] [-4.21073336e-11 1.17352095e-08 1.95686041e-08 1.13475495e-06 1.37192637e-08 -1.09911850e-07] [-8.05244099e-11 1.95686041e-08 4.89384765e-08 3.22447926e-06 2.62364977e-08 -2.54108431e-07] [-4.65082038e-09 1.13475495e-06 3.22447926e-06 2.21035077e-04 1.51533478e-06 -1.62064167e-05] [-4.30668146e-08 1.37192637e-08 2.62364977e-08 1.51533478e-06 1.27159035e-05 -1.71026588e-05] [ 5.78830813e-08 -1.09911850e-07 -2.54108431e-07 -1.62064167e-05 -1.71026588e-05 2.40000020e-05]] | 0.8884246 | 13.60313 | 1.334409 | 0.04618925 | 0.02029179 | 0.4793309 | -0.02573573 | 0.1057786 | 0.5044993 | 0.5044991 | 1.513501 | 0 | 0 | -24.79185 | 6.7152 | 11.1331625 | 2 | 74715 | 1 | TRUE | TRUE
1206 | 8 | 168 | 126 | 0.38765625 | 0.3827351 | -0.025 | 9.485852 | 0.01125924 | 21.1971 | [[ 1.03588356e-09 1.21845841e-10 4.21855933e-10 1.55665435e-08 -1.63394337e-07 3.57125851e-07] [ 3.14657499e-11 8.29987673e-09 6.96872056e-09 3.04956181e-07 -1.73674823e-08 -1.21362129e-09] [ 8.82782795e-11 6.96872056e-09 3.13092508e-08 2.78770375e-06 -4.87207991e-08 -5.08426708e-08] [ 6.85393941e-09 3.04956181e-07 2.78770375e-06 2.70001027e-04 -3.78263826e-06 -5.38293584e-06] [-6.01620394e-08 -1.73674823e-08 -4.87207991e-08 -3.78263826e-06 3.06010561e-05 -6.70088505e-05] [ 1.31783267e-07 -1.21362129e-09 -5.08426708e-08 -5.38293584e-06 -6.70088505e-05 1.47564790e-04]] | -0.01954511 | 17.93304 | 2.19887 | 0.03503693 | 0.01769394 | 0.5839122 | -0.05794651 | 0.1937326 | [[ 8.52955748e-10 -5.18652043e-10 -1.17924405e-09 -3.27345618e-08 -1.22868000e-07 1.68880279e-07] [-4.56020052e-11 1.24347742e-08 2.06712175e-08 1.19458608e-06 1.48049506e-08 -1.16318159e-07] [-8.66847436e-11 2.06712175e-08 5.11161753e-08 3.35314064e-06 2.81430266e-08 -2.66190026e-07] [-4.98677127e-09 1.19458608e-06 3.35314064e-06 2.28922876e-04 1.61900539e-06 -1.68990308e-05] [-4.44581571e-08 1.48049506e-08 2.81430266e-08 1.61900539e-06 1.30591979e-05 -1.75697896e-05] [ 5.97690337e-08 -1.16318159e-07 -2.66190026e-07 -1.68990308e-05 -1.75697896e-05 2.46775715e-05]] | 0.8853701 | 13.59245 | 1.334449 | 0.04622554 | 0.0203516 | 0.4912123 | -0.03333514 | 0.1151771 | 0.5044995 | 0.5044995 | 1.513504 | 0 | 0 | -24.79185 | 6.7152 | 11.1331625 | 2 | 74827 | 1 | TRUE | TRUE
1207 | 8 | 168 | 127 | 0.37953125 | 0.3742298 | -0.028515625 | 9.517095 | 0.01128297 | 21.24771 | [[ 1.15774541e-09 1.25766938e-10 4.41253549e-10 1.68195887e-08 -1.81851666e-07 3.97590354e-07] [-6.15562749e-12 9.42152080e-09 7.66785861e-09 3.32390815e-07 3.42090463e-09 -5.12810375e-08] [-1.75771690e-11 7.66785861e-09 3.59462373e-08 3.25751001e-06 9.77237507e-09 -2.03132889e-07] [-1.38965893e-09 3.32390815e-07 3.25751001e-06 3.20305452e-04 7.72638773e-07 -1.77319385e-05] [-7.00232793e-08 3.42090463e-09 9.77237507e-09 7.72638773e-07 3.59972672e-05 -7.92081532e-05] [ 1.54070518e-07 -5.12810375e-08 -2.03132889e-07 -1.77319385e-05 -7.92081532e-05 1.75250942e-04]] | -0.01874104 | 18.00482 | 2.198852 | 0.03489724 | 0.01743989 | 0.5605392 | -0.06326268 | 0.2071275 | [[ 9.61850125e-10 -6.55072900e-10 -1.49467550e-09 -4.13413321e-08 -1.38884891e-07 1.91554133e-07] [-8.54799158e-11 1.07806913e-08 1.77503603e-08 1.06267371e-06 2.79194800e-08 -1.21187397e-07] [-1.64616547e-10 1.77503603e-08 4.56491942e-08 3.12557407e-06 5.37657384e-08 -2.77171822e-07] [-9.86483621e-09 1.06267371e-06 3.12557407e-06 2.22498148e-04 3.22191160e-06 -1.81116644e-05] [-4.33150139e-08 2.79194800e-08 5.37657384e-08 3.22191160e-06 1.29028226e-05 -1.74841095e-05] [ 5.86155691e-08 -1.21187397e-07 -2.77171822e-07 -1.81116644e-05 -1.74841095e-05 2.46290179e-05]] | 0.8927161 | 13.70658 | 1.334352 | 0.04584065 | 0.01967161 | 0.4419104 | -0.03532757 | 0.1211487 | 0.5044998 | 0.5044998 | 1.513501 | 0 | 0 | -24.79185 | 6.7152 | 11.1331625 | 2 | 74758 | 1 | TRUE | TRUE
1208 | 8 | 168 | 128 | 0.373515625 | 0.3657245 | -0.026953125 | 9.571341 | 0.01131599 | 21.20991 | [[ 8.43415249e-10 -1.75224813e-11 -6.16725892e-11 -2.34849073e-09 -1.32371874e-07 2.91380264e-07] [-5.48974555e-12 6.47260352e-09 5.42475961e-09 2.35759801e-07 3.04094982e-09 -3.73730212e-08] [-1.54603173e-11 5.42475961e-09 2.45052161e-08 2.17885358e-06 8.56672257e-09 -1.42497218e-07] [-1.19862929e-09 2.35759801e-07 2.17885358e-06 2.10769129e-04 6.64194626e-07 -1.21702123e-05] [-4.69752641e-08 3.04094982e-09 8.56672257e-09 6.64194626e-07 2.39835780e-05 -5.27840071e-05] [ 1.03377451e-07 -3.73730212e-08 -1.42497218e-07 -1.21702123e-05 -5.27840071e-05 1.16822281e-04]] | -0.01738546 | 17.94747 | 2.198823 | 0.03500875 | 0.01772986 | 0.5841619 | -0.06139621 | 0.2017867 | [[ 1.41289965e-09 -9.68583381e-10 -2.21488632e-09 -6.24831936e-08 -2.03701704e-07 2.81112872e-07] [-1.04052916e-10 1.28662672e-08 2.12671572e-08 1.26717109e-06 3.38678271e-08 -1.45537335e-07] [-1.99874625e-10 2.12671572e-08 5.43885747e-08 3.69851375e-06 6.50547183e-08 -3.31216919e-07] [-1.18971477e-08 1.26717109e-06 3.69851375e-06 2.61443246e-04 3.87217562e-06 -2.14895118e-05] [-5.09372550e-08 3.38678271e-08 6.50547183e-08 3.87217562e-06 1.51098908e-05 -2.04843082e-05] [ 6.89586590e-08 -1.45537335e-07 -3.31216919e-07 -2.14895118e-05 -2.04843082e-05 2.88829761e-05]] | 0.8976322 | 13.66454 | 1.334287 | 0.04598169 | 0.01976417 | 0.4435374 | -0.04546371 | 0.1343667 | 0.5044996 | 0.5044996 | 1.513495 | 0 | 0 | -24.79185 | 6.7152 | 11.1331625 | 2 | 74746 | 1 | TRUE | TRUE
1209 | 8 | 168 | 129 | 0.36640625 | 0.3572193 | -0.025703125 | 9.576156 | 0.01132057 | 21.19613 | [[ 1.09017567e-09 -3.21664338e-11 -1.13669298e-10 -4.34080943e-09 -1.70952345e-07 3.76470171e-07] [ 2.18561016e-11 7.23696416e-09 6.00864990e-09 2.60785455e-07 -1.21832987e-08 -7.38533308e-09] [ 6.24231641e-11 6.00864990e-09 2.79293051e-08 2.49922244e-06 -3.47933064e-08 -6.45249791e-08] [ 4.87269492e-09 2.60785455e-07 2.49922244e-06 2.42785986e-04 -2.71590274e-06 -6.32032028e-06] [-5.37561849e-08 -1.21832987e-08 -3.47933064e-08 -2.71590274e-06 2.76810301e-05 -6.06630533e-05] [ 1.17836416e-07 -7.38533308e-09 -6.45249791e-08 -6.32032028e-06 -6.06630533e-05 1.33687687e-04]] | -0.0144831 | 17.96715 | 2.198759 | 0.03497042 | 0.01763639 | 0.5669596 | -0.06371504 | 0.207232 | [[ 1.24775446e-09 -8.82153472e-10 -2.02775941e-09 -5.73874046e-08 -1.80573288e-07 2.49483657e-07] [-8.10131582e-11 1.37306307e-08 2.26766755e-08 1.35552348e-06 2.66591124e-08 -1.42955632e-07] [-1.57193207e-10 2.26766755e-08 5.88954092e-08 4.03161752e-06 5.17275391e-08 -3.34306712e-07] [-9.41811152e-09 1.35552348e-06 4.03161752e-06 2.86935521e-04 3.09919395e-06 -2.19676620e-05] [-5.59568153e-08 2.66591124e-08 5.17275391e-08 3.09919395e-06 1.67992287e-05 -2.26773557e-05] [ 7.54611874e-08 -1.42955632e-07 -3.34306712e-07 -2.19676620e-05 -2.26773557e-05 3.18266609e-05]] | 0.9017674 | 13.73414 | 1.334233 | 0.04574865 | 0.01970686 | 0.4398202 | -0.04385605 | 0.1323877 | 0.5045002 | 0.5044993 | 1.513502 | 0 | 0 | -24.79185 | 6.7152 | 11.1331625 | 2 | 74723 | 1 | TRUE | TRUE
1210 | 8 | 168 | 130 | 0.357578125 | 0.348714 | -0.02640625 | 9.434647 | 0.01123234 | 21.23339 | [[ 1.06970997e-09 9.84218193e-11 3.41967430e-10 1.26024359e-08 -1.68936276e-07 3.69691765e-07] [ 2.12665293e-11 8.05724797e-09 6.69849415e-09 2.91188567e-07 -1.17996006e-08 -1.20597073e-08] [ 6.02053964e-11 6.69849415e-09 3.06327314e-08 2.73933898e-06 -3.34010824e-08 -8.12181833e-08] [ 4.69554084e-09 2.91188567e-07 2.73933898e-06 2.66250189e-04 -2.60498972e-06 -7.74333961e-06] [-5.90407706e-08 -1.17996006e-08 -3.34010824e-08 -2.60498972e-06 3.02215183e-05 -6.62547038e-05] [ 1.29464217e-07 -1.20597073e-08 -8.12181833e-08 -7.74333961e-06 -6.62547038e-05 1.46066772e-04]] | -0.01203089 | 17.96291 | 2.198705 | 0.03497866 | 0.01764074 | 0.5758582 | -0.05404962 | 0.1861081 | [[ 7.74562352e-10 -7.04694024e-10 -1.61744677e-09 -4.39199844e-08 -1.13118339e-07 1.57622988e-07] [-8.31008404e-11 1.13909949e-08 1.88853493e-08 1.11671526e-06 2.71462296e-08 -1.25214048e-07] [-1.59903359e-10 1.88853493e-08 4.81997442e-08 3.25154973e-06 5.22339953e-08 -2.86203026e-07] [-9.44489464e-09 1.11671526e-06 3.25154973e-06 2.28086377e-04 3.08521829e-06 -1.84617904e-05] [-4.45502110e-08 2.71462296e-08 5.22339953e-08 3.08521829e-06 1.32469869e-05 -1.79357169e-05] [ 6.02405451e-08 -1.25214048e-07 -2.86203026e-07 -1.84617904e-05 -1.79357169e-05 2.52699508e-05]] | 0.9129216 | 13.66366 | 1.334085 | 0.04598465 | 0.01991216 | 0.4526383 | -0.03262926 | 0.1162993 | 0.5044993 | 0.5045 | 1.513501 | 0 | 0 | -24.79185 | 6.7152 | 11.1331625 | 2 | 74780 | 1 | TRUE | TRUE
1211 | 8 | 168 | 131 | 0.353828125 | 0.3402087 | -0.025625 | 9.398495 | 0.01120406 | 21.25125 | [[ 9.51634876e-10 7.43307284e-11 2.61535342e-10 1.00662613e-08 -1.48835586e-07 3.25886237e-07] [ 2.12688726e-11 6.31032696e-09 5.12226332e-09 2.24511535e-07 -1.17968923e-08 -3.36993870e-09] [ 6.09981045e-11 5.12226332e-09 2.43299634e-08 2.21824185e-06 -3.38297646e-08 -4.85299365e-08] [ 4.85378525e-09 2.24511535e-07 2.21824185e-06 2.19022155e-04 -2.69189489e-06 -4.99684835e-06] [-4.75098912e-08 -1.17968923e-08 -3.38297646e-08 -2.69189489e-06 2.44126222e-05 -5.34835765e-05] [ 1.04113346e-07 -3.36993870e-09 -4.85299365e-08 -4.99684835e-06 -5.34835765e-05 1.17822003e-04]] | -0.009591414 | 17.98781 | 2.198651 | 0.03493024 | 0.01732861 | 0.5472558 | -0.05906408 | 0.1983605 | [[ 1.33351813e-09 -1.01522639e-09 -2.30695712e-09 -6.77213669e-08 -1.92680606e-07 2.66905111e-07] [-2.59274469e-12 1.52845652e-08 2.52348805e-08 1.52452782e-06 8.39742927e-10 -1.20472864e-07] [-4.98492895e-12 2.52348805e-08 6.51533374e-08 4.49325773e-06 1.61497745e-09 -2.95119108e-07] [-3.00844234e-10 1.52452782e-06 4.49325773e-06 3.21823623e-04 9.74684948e-08 -1.99706840e-05] [-6.19399947e-08 8.39742927e-10 1.61497745e-09 9.74684948e-08 1.83216630e-05 -2.44558924e-05] [ 8.26756053e-08 -1.20472864e-07 -2.95119108e-07 -1.99706840e-05 -2.44558924e-05 3.39871996e-05]] | 0.913789 | 13.66221 | 1.334074 | 0.04598951 | 0.01951266 | 0.4220505 | -0.03238958 | 0.1173874 | 0.5044993 | 0.5044995 | 1.513505 | 0 | 0 | -24.79185 | 6.7152 | 11.1331625 | 2 | 74870 | 1 | TRUE | TRUE
1212 | 8 | 168 | 132 | 0.34125 | 0.3317035 | -0.025546875 | 8.960564 | 0.01094254 | 21.41243 | [[ 1.29409297e-09 1.10976426e-10 3.88812357e-10 1.45685673e-08 -2.04522798e-07 4.47683171e-07] [ 3.06129197e-11 9.45909934e-09 7.98138898e-09 3.49794845e-07 -1.69461460e-08 -7.89876895e-09] [ 8.64420013e-11 7.98138898e-09 3.62399861e-08 3.21906558e-06 -4.78465888e-08 -7.75716177e-08] [ 6.69642538e-09 3.49794845e-07 3.21906558e-06 3.10719772e-04 -3.70650085e-06 -7.66496207e-06] [-6.92211046e-08 -1.69461460e-08 -4.78465888e-08 -3.70650085e-06 3.53382748e-05 -7.74263305e-05] [ 1.51705539e-07 -7.89876895e-09 -7.75716177e-08 -7.66496207e-06 -7.74263305e-05 1.70604216e-04]] | -0.01079793 | 17.91768 | 2.198678 | 0.03506695 | 0.01773381 | 0.577689 | -0.06512296 | 0.2099653 | [[ 8.89682339e-10 -4.00475813e-10 -9.25110342e-10 -2.31338060e-08 -1.29691169e-07 1.76704481e-07] [-2.31706711e-11 1.33613974e-08 2.24254607e-08 1.28815226e-06 7.53641277e-09 -1.14705729e-07] [-4.42663557e-11 2.24254607e-08 5.57627731e-08 3.62987140e-06 1.43983671e-08 -2.68362999e-07] [-2.52682141e-09 1.28815226e-06 3.62987140e-06 2.45791148e-04 8.21897030e-07 -1.70350149e-05] [-4.79297098e-08 7.53641277e-09 1.43983671e-08 8.21897030e-07 1.41080327e-05 -1.88933479e-05] [ 6.41642221e-08 -1.14705729e-07 -2.68362999e-07 -1.70350149e-05 -1.88933479e-05 2.64344073e-05]] | 0.9232922 | 13.55301 | 1.333948 | 0.04636008 | 0.02048009 | 0.4843392 | -0.03674041 | 0.119343 | 0.5045012 | 0.504499 | 1.513501 | 0 | 0 | -24.79185 | 6.7152 | 11.1331625 | 2 | 74834 | 1 | TRUE | TRUE
1213 | 8 | 168 | 133 | 0.342890625 | 0.3402087 | -0.0271875 | 9.009847 | 0.0109839 | 21.42259 | [[ 8.41833753e-10 6.52619648e-11 2.30804142e-10 8.66202767e-09 -1.33126157e-07 2.91507119e-07] [ 1.72026103e-11 5.85725923e-09 4.83292387e-09 2.09848650e-07 -9.62302205e-09 -6.42926209e-09] [ 4.96140708e-11 4.83292387e-09 2.29404115e-08 2.06227934e-06 -2.77510224e-08 -5.48396242e-08] [ 3.89199794e-09 2.09848650e-07 2.06227934e-06 2.00926245e-04 -2.17691784e-06 -5.35856822e-06] [-4.42030982e-08 -9.62302205e-09 -2.77510224e-08 -2.17691784e-06 2.28840009e-05 -5.01555527e-05] [ 9.69042367e-08 -6.42926209e-09 -5.48396242e-08 -5.35856822e-06 -5.01555527e-05 1.10539425e-04]] | -0.008948994 | 17.97527 | 2.198637 | 0.03495462 | 0.01756627 | 0.55393 | -0.0526801 | 0.1839473 | [[ 1.28873513e-09 -4.09899406e-10 -9.42861262e-10 -2.73198042e-08 -1.86868241e-07 2.53285569e-07] [-2.69501744e-11 1.57862773e-08 2.62545452e-08 1.58692382e-06 8.80865644e-09 -1.36271870e-07] [-5.24452303e-11 2.62545452e-08 6.90693877e-08 4.77140985e-06 1.71423561e-08 -3.33795468e-07] [-3.16951315e-09 1.58692382e-06 4.77140985e-06 3.42166881e-04 1.03600303e-06 -2.24720174e-05] [-6.63102919e-08 8.80865644e-09 1.71423561e-08 1.03600303e-06 1.98298864e-05 -2.65425274e-05] [ 8.87327476e-08 -1.36271870e-07 -3.33795468e-07 -2.24720174e-05 -2.65425274e-05 3.69549787e-05]] | 0.9265994 | 13.67873 | 1.333904 | 0.04593397 | 0.01950772 | 0.4070455 | -0.03384066 | 0.120125 | 0.5045002 | 0.5044999 | 1.513502 | 0 | 0 | -24.79185 | 6.7152 | 11.1331625 | 2 | 74680 | 1 | TRUE | TRUE
1214 | 8 | 168 | 134 | 0.3475 | 0.348714 | -0.029453125 | 8.942126 | 0.01093661 | 21.42333 | [[ 7.82466800e-10 5.61236020e-11 1.97532690e-10 7.48910595e-09 -1.23302664e-07 2.70075111e-07] [ 1.53658392e-11 5.68216502e-09 4.78697476e-09 2.10316097e-07 -8.52109598e-09 -8.40479301e-09] [ 4.36757330e-11 4.78697476e-09 2.20400509e-08 1.96223507e-06 -2.42177721e-08 -5.78951141e-08] [ 3.39196307e-09 2.10316097e-07 1.96223507e-06 1.89586986e-04 -1.88078962e-06 -5.50387516e-06] [-4.20432582e-08 -8.52109598e-09 -2.42177721e-08 -1.88078962e-06 2.15285280e-05 -4.71949097e-05] [ 9.21881415e-08 -8.40479301e-09 -5.78951141e-08 -5.50387516e-06 -4.71949097e-05 1.04046685e-04]] | -0.007008573 | 17.91324 | 2.198594 | 0.03507566 | 0.01769799 | 0.5683308 | -0.06260476 | 0.2047625 | [[ 1.16552728e-09 -3.81731354e-10 -8.80423607e-10 -2.48768443e-08 -1.68805199e-07 2.28889773e-07] [-1.89395732e-11 1.33788824e-08 2.21920043e-08 1.32156997e-06 6.22620026e-09 -1.13234334e-07] [-3.67586774e-11 2.21920043e-08 5.75491338e-08 3.91886362e-06 1.20845701e-08 -2.75077371e-07] [-2.19129233e-09 1.32156997e-06 3.91886362e-06 2.77399849e-04 7.20403598e-07 -1.82785823e-05] [-5.39880831e-08 6.22620026e-09 1.20845701e-08 7.20403598e-07 1.61805395e-05 -2.16485796e-05] [ 7.22150747e-08 -1.13234334e-07 -2.75077371e-07 -1.82785823e-05 -2.16485796e-05 3.01522137e-05]] | 0.9254811 | 13.70738 | 1.333919 | 0.04583798 | 0.0197867 | 0.4401744 | -0.03795536 | 0.1239735 | 0.5044998 | 0.5044997 | 1.513501 | 0 | 0 | -24.79185 | 6.7152 | 11.1331625 | 2 | 74761 | 1 | TRUE | TRUE
1215 | 8 | 168 | 135 | 0.36078125 | 0.3572193 | -0.029765625 | 8.846285 | 0.01088149 | 21.48899 | [[ 8.59644504e-10 5.84028703e-11 2.03069989e-10 7.58149347e-09 -1.34921737e-07 2.95591473e-07] [ 1.74722192e-11 6.65427193e-09 5.56699228e-09 2.41129885e-07 -9.68144529e-09 -1.01911243e-08] [ 4.90803786e-11 5.56699228e-09 2.49889133e-08 2.22139515e-06 -2.71928036e-08 -6.63651133e-08] [ 3.80411042e-09 2.41129885e-07 2.22139515e-06 2.15019403e-04 -2.10762892e-06 -6.28877291e-06] [-4.80558187e-08 -9.68144529e-09 -2.71928036e-08 -2.10762892e-06 2.45200752e-05 -5.37550270e-05] [ 1.05376302e-07 -1.01911243e-08 -6.63651133e-08 -6.28877291e-06 -5.37550270e-05 1.18512104e-04]] | -0.005265459 | 17.96049 | 2.198556 | 0.03498337 | 0.01773469 | 0.5890393 | -0.06153538 | 0.2019752 | [[ 7.54807886e-10 -2.37838952e-10 -5.46102974e-10 -1.45220029e-08 -1.08728755e-07 1.47286959e-07] [-1.19502292e-11 1.09143212e-08 1.80535604e-08 1.05424678e-06 3.91777164e-09 -9.00089193e-08] [-2.29191277e-11 1.80535604e-08 4.54241647e-08 3.02528776e-06 7.51420930e-09 -2.13884674e-07] [-1.33793717e-09 1.05424678e-06 3.02528776e-06 2.09741592e-04 4.38658079e-07 -1.39242384e-05] [-4.07924405e-08 3.91777164e-09 7.51420930e-09 4.38658079e-07 1.21257921e-05 -1.62160309e-05] [ 5.45407951e-08 -9.00089193e-08 -2.13884674e-07 -1.39242384e-05 -1.62160309e-05 2.26175928e-05]] | 0.9180729 | 13.68347 | 1.334017 | 0.04591807 | 0.02015204 | 0.4823655 | -0.03980683 | 0.1249315 | 0.5045005 | 0.5044997 | 1.513498 | 0 | 0 | -24.79185 | 6.7152 | 11.1331625 | 2 | 74711 | 1 | TRUE | TRUE
1216 | 8 | 168 | 136 | 0.362109375 | 0.3657245 | -0.02890625 | 8.952113 | 0.01094396 | 21.43559 | [[ 9.09999357e-10 6.30533111e-11 2.22210833e-10 8.36834061e-09 -1.43324131e-07 3.13964885e-07] [ 2.17568401e-11 8.27564421e-09 6.77965894e-09 2.90244930e-07 -1.22105846e-08 -1.18420354e-08] [ 6.26061807e-11 6.77965894e-09 3.19417215e-08 2.86956799e-06 -3.51326972e-08 -8.42354847e-08] [ 4.90662446e-09 2.90244930e-07 2.86956799e-06 2.79893091e-04 -2.75341990e-06 -8.07522119e-06] [-6.18767560e-08 -1.22105846e-08 -3.51326972e-08 -2.75341990e-06 3.20975142e-05 -7.03689160e-05] [ 1.35684888e-07 -1.18420354e-08 -8.42354847e-08 -8.07522119e-06 -7.03689160e-05 1.55127417e-04]] | -0.006378595 | 18.01885 | 2.198581 | 0.03487007 | 0.0175956 | 0.5639743 | -0.0576136 | 0.1946453 | [[ 9.56890610e-10 -3.28419937e-10 -7.60121140e-10 -2.09285773e-08 -1.38886761e-07 1.88442970e-07] [-2.97599610e-11 1.58539086e-08 2.62706680e-08 1.56478795e-06 9.84247341e-09 -1.37543304e-07] [-5.80232462e-11 2.62706680e-08 6.85554149e-08 4.67796948e-06 1.91905927e-08 -3.34443369e-07] [-3.46589787e-09 1.56478795e-06 4.67796948e-06 3.31897817e-04 1.14631917e-06 -2.22241676e-05] [-6.47683947e-08 9.84247341e-09 1.91905927e-08 1.14631917e-06 1.95361389e-05 -2.61601339e-05] [ 8.67011422e-08 -1.37543304e-07 -3.34443369e-07 -2.22241676e-05 -2.61601339e-05 3.64483075e-05]] | 0.9248882 | 13.74513 | 1.333927 | 0.04571207 | 0.01978103 | 0.441271 | -0.034779 | 0.120041 | 0.5044995 | 0.5045004 | 1.513503 | 0 | 0 | -24.79185 | 6.7152 | 11.1331625 | 2 | 74744 | 1 | TRUE | TRUE
1217 | 8 | 168 | 137 | 0.364921875 | 0.3742298 | -0.030390625 | 8.956579 | 0.01094977 | 21.42183 | [[ 9.44980408e-10 6.20343971e-11 2.16531451e-10 8.11483427e-09 -1.48832716e-07 3.26103632e-07] [ 1.91510672e-11 7.41863390e-09 6.24882410e-09 2.74582797e-07 -1.05993255e-08 -1.20887444e-08] [ 5.42198067e-11 6.24882410e-09 2.85635221e-08 2.54295703e-06 -3.00052196e-08 -7.80679880e-08] [ 4.21033552e-09 2.74582797e-07 2.54295703e-06 2.45828222e-04 -2.32997213e-06 -7.36893495e-06] [-5.45501268e-08 -1.05993255e-08 -3.00052196e-08 -2.32997213e-06 2.78613698e-05 -6.10848223e-05] [ 1.19624722e-07 -1.20887444e-08 -7.80679880e-08 -7.36893495e-06 -6.10848223e-05 1.34685060e-04]] | -0.004584884 | 17.91394 | 2.198541 | 0.03507428 | 0.01769634 | 0.5724642 | -0.05254817 | 0.1826604 | [[ 6.93510075e-10 -1.82105215e-10 -4.19238558e-10 -1.18762909e-08 -1.00011668e-07 1.35186605e-07] [-1.42855300e-11 1.12746129e-08 1.86133018e-08 1.11143288e-06 4.70376678e-09 -9.43737587e-08] [-2.77187139e-11 1.86133018e-08 4.82771734e-08 3.30134019e-06 9.12728371e-09 -2.29606983e-07] [-1.65940720e-09 1.11143288e-06 3.30134019e-06 2.34745719e-04 5.46418260e-07 -1.53303344e-05] [-4.56234958e-08 4.70376678e-09 9.12728371e-09 5.46418260e-07 1.36956072e-05 -1.83186789e-05] [ 6.10107446e-08 -9.43737587e-08 -2.29606983e-07 -1.53303344e-05 -1.83186789e-05 2.55005919e-05]] | 0.9184717 | 13.74018 | 1.334012 | 0.04572854 | 0.01973129 | 0.4437539 | -0.03417645 | 0.1191648 | 0.5045007 | 0.5045009 | 1.513501 | 0 | 0 | -24.79185 | 6.7152 | 11.1331625 | 2 | 74702 | 1 | TRUE | TRUE
1218 | 8 | 168 | 138 | 0.385078125 | 0.3827351 | -0.0315625 | 8.985681 | 0.01098115 | 21.40888 | [[ 9.56433977e-10 6.21861748e-11 2.21663794e-10 8.50211337e-09 -1.50763461e-07 3.30315951e-07] [ 1.81609705e-11 7.06845835e-09 5.93120398e-09 2.58609680e-07 -1.01570950e-08 -1.14111863e-08] [ 5.22863381e-11 5.93120398e-09 2.79158748e-08 2.48582851e-06 -2.92395922e-08 -7.65550485e-08] [ 4.06237680e-09 2.58609680e-07 2.48582851e-06 2.39961244e-04 -2.27173901e-06 -7.22239012e-06] [-5.31861736e-08 -1.01570950e-08 -2.92395922e-08 -2.27173901e-06 2.75053478e-05 -6.03060942e-05] [ 1.16636330e-07 -1.14111863e-08 -7.65550485e-08 -7.22239012e-06 -6.03060942e-05 1.32965667e-04]] | -0.005706542 | 17.93445 | 2.198566 | 0.03503416 | 0.01771124 | 0.5587728 | -0.05358987 | 0.1851811 | [[ 1.20049095e-09 -3.33776132e-10 -7.80063916e-10 -1.99134605e-08 -1.75455501e-07 2.37238125e-07] [-8.34068639e-12 1.70459299e-08 2.85967679e-08 1.65282007e-06 2.77482430e-09 -1.38172456e-07] [-1.62556307e-11 2.85967679e-08 7.33624648e-08 4.83903173e-06 5.40861007e-09 -3.36648125e-07] [-9.39585715e-10 1.65282007e-06 4.83903173e-06 3.32191015e-04 3.12628257e-07 -2.17637323e-05] [-6.55253976e-08 2.77482430e-09 5.40861007e-09 3.12628257e-07 1.97852809e-05 -2.64268362e-05] [ 8.75128861e-08 -1.38172456e-07 -3.36648125e-07 -2.17637323e-05 -2.64268362e-05 3.68046193e-05]] | 0.9128686 | 13.69109 | 1.334086 | 0.04589251 | 0.02036602 | 0.475261 | -0.03863145 | 0.1228478 | 0.5044997 | 0.5044998 | 1.513503 | 0 | 0 | -24.79185 | 6.7152 | 11.1331625 | 2 | 74517 | 1 | TRUE | TRUE
1219 | 8 | 168 | 139 | 0.393125 | 0.3912403 | -0.03078125 | 8.954109 | 0.01095824 | 21.37694 | [[ 8.73381429e-10 5.19060274e-11 1.84578190e-10 7.16660569e-09 -1.37042518e-07 3.00335312e-07] [ 1.75889321e-11 6.62261600e-09 5.44977230e-09 2.39979766e-07 -9.78156377e-09 -9.64739471e-09] [ 5.07300916e-11 5.44977230e-09 2.60611365e-08 2.35940721e-06 -2.82090506e-08 -6.95107221e-08] [ 4.00894269e-09 2.39979766e-07 2.35940721e-06 2.31103899e-04 -2.22919560e-06 -6.69910981e-06] [-5.02924578e-08 -9.78156377e-09 -2.82090506e-08 -2.22919560e-06 2.59214407e-05 -5.68297536e-05] [ 1.10283419e-07 -9.64739471e-09 -6.95107221e-08 -6.69910981e-06 -5.68297536e-05 1.25287275e-04]] | -0.004003339 | 17.94996 | 2.198528 | 0.0350039 | 0.01743484 | 0.5427751 | -0.05782188 | 0.1953948 | [[ 1.29157114e-09 -2.68142749e-10 -6.16279587e-10 -1.77856973e-08 -1.86165385e-07 2.50979568e-07] [-6.43872019e-12 1.34181137e-08 2.22653139e-08 1.32881696e-06 2.11401396e-09 -1.08131154e-07] [-1.24968360e-11 2.22653139e-08 5.78357431e-08 3.94630751e-06 4.10348872e-09 -2.65719002e-07] [-7.46396688e-10 1.32881696e-06 3.94630751e-06 2.79846246e-04 2.45092227e-07 -1.77653162e-05] [-5.44114998e-08 2.11401396e-09 4.10348872e-09 2.45092227e-07 1.62957343e-05 -2.17643517e-05] [ 7.26652386e-08 -1.08131154e-07 -2.65719002e-07 -1.77653162e-05 -2.17643517e-05 3.02620968e-05]] | 0.9135523 | 13.7015 | 1.334077 | 0.04585764 | 0.01974639 | 0.4354675 | -0.03346092 | 0.1183409 | 0.5044994 | 0.5044995 | 1.513502 | 0 | 0 | -24.79185 | 6.7152 | 11.1331625 | 2 | 74566 | 1 | TRUE | TRUE
1220 | 8 | 168 | 140 | 0.399375 | 0.3997456 | -0.030078125 | 8.91999 | 0.01093053 | 21.37872 | [[ 8.58015617e-10 5.89044555e-11 2.06300919e-10 7.63987481e-09 -1.35746032e-07 2.97387953e-07] [ 2.07096024e-11 7.59815136e-09 6.37869116e-09 2.73619379e-07 -1.15739237e-08 -1.06557945e-08] [ 5.87033250e-11 6.37869116e-09 2.89512197e-08 2.55931734e-06 -3.28039788e-08 -7.40755762e-08] [ 4.52477951e-09 2.73619379e-07 2.55931734e-06 2.46330637e-04 -2.52846047e-06 -7.02862698e-06] [-5.53980805e-08 -1.15739237e-08 -3.28039788e-08 -2.52846047e-06 2.85170957e-05 -6.25114008e-05] [ 1.21465181e-07 -1.06557945e-08 -7.40755762e-08 -7.02862698e-06 -6.25114008e-05 1.37800957e-04]] | -0.005431461 | 17.97288 | 2.19856 | 0.03495926 | 0.01784145 | 0.5875146 | -0.06196226 | 0.2028981 | [[ 8.71149952e-10 -2.63077242e-10 -6.09480560e-10 -1.61926763e-08 -1.26352485e-07 1.71066312e-07] [-1.22713427e-11 1.29319552e-08 2.15147380e-08 1.26157916e-06 4.04586305e-09 -1.06736995e-07] [-2.37650930e-11 2.15147380e-08 5.51026980e-08 3.68946348e-06 7.83579482e-09 -2.58041605e-07] [-1.39390382e-09 1.26157916e-06 3.68946348e-06 2.56994706e-04 4.59601307e-07 -1.68968410e-05] [-5.02338512e-08 4.04586305e-09 7.83579482e-09 4.59601307e-07 1.50534594e-05 -2.01242923e-05] [ 6.71435801e-08 -1.06736995e-07 -2.58041605e-07 -1.68968410e-05 -2.01242923e-05 2.80366222e-05]] | 0.9175779 | 13.69392 | 1.334024 | 0.04588302 | 0.02008174 | 0.4638102 | -0.02839051 | 0.1101682 | 0.5044996 | 0.5045001 | 1.5135 | 0 | 0 | -24.79185 | 6.7152 | 11.1331625 | 2 | 74659 | 1 | TRUE | TRUE
1221 | 8 | 168 | 141 | 0.410546875 | 0.4082509 | -0.029453125 | 8.964483 | 0.01095944 | 21.38973 | [[ 9.89131868e-10 6.87103243e-11 2.43688242e-10 9.42709433e-09 -1.55150726e-07 3.39852254e-07] [ 1.47627832e-11 7.75803320e-09 6.37786859e-09 2.81885948e-07 -8.17555219e-09 -1.84468571e-08] [ 4.23550170e-11 6.37786859e-09 3.02593293e-08 2.74455233e-06 -2.34526956e-08 -1.01132997e-07] [ 3.35306732e-09 2.81885948e-07 2.74455233e-06 2.69409525e-04 -1.85662866e-06 -9.40983811e-06] [-5.84992797e-08 -8.17555219e-09 -2.34526956e-08 -1.85662866e-06 3.00103511e-05 -6.58426142e-05] [ 1.28366578e-07 -1.84468571e-08 -1.01132997e-07 -9.40983811e-06 -6.58426142e-05 1.45265200e-04]] | -0.007148642 | 17.94446 | 2.198597 | 0.03501463 | 0.01739984 | 0.5455964 | -0.05753466 | 0.1948235 | [[ 1.07078421e-09 -3.20287209e-10 -7.41257869e-10 -1.83718078e-08 -1.56240616e-07 2.11397938e-07] [-8.80367478e-11 1.20761898e-08 2.02455993e-08 1.16193357e-06 2.87266140e-08 -1.32895510e-07] [-1.68398088e-10 2.02455993e-08 5.04263543e-08 3.28317984e-06 5.49475564e-08 -2.98791259e-07] [-9.61220922e-09 1.16193357e-06 3.28317984e-06 2.22427010e-04 3.13636651e-06 -1.86103432e-05] [-4.37071327e-08 2.87266140e-08 5.49475564e-08 3.13636651e-06 1.29139963e-05 -1.75021049e-05] [ 5.91492217e-08 -1.32895510e-07 -2.98791259e-07 -1.86103432e-05 -1.75021049e-05 2.47407416e-05]] | 0.9115121 | 13.57225 | 1.334104 | 0.04629436 | 0.02048834 | 0.4864432 | -0.04133977 | 0.1256767 | 0.5044994 | 0.5044996 | 1.513496 | 0 | 0 | -24.79185 | 6.7152 | 11.1331625 | 2 | 74636 | 1 | TRUE | TRUE
1222 | 8 | 168 | 142 | 0.424296875 | 0.4167561 | -0.03078125 | 9.420856 | 0.01126206 | 21.23806 | [[ 1.05354020e-09 6.91399534e-11 2.44800462e-10 9.34502421e-09 -1.66008732e-07 3.63716288e-07] [ 1.66626979e-11 8.20115690e-09 6.82743450e-09 2.97371453e-07 -9.29197667e-09 -1.84176993e-08] [ 4.77525695e-11 6.82743450e-09 3.19470388e-08 2.85782930e-06 -2.66257858e-08 -1.02706286e-07] [ 3.72685053e-09 2.97371453e-07 2.85782930e-06 2.77298118e-04 -2.07798582e-06 -9.48184864e-06] [-6.12597293e-08 -9.29197667e-09 -2.66257858e-08 -2.07798582e-06 3.15746079e-05 -6.92644240e-05] [ 1.34406386e-07 -1.84176993e-08 -1.02706286e-07 -9.48184864e-06 -6.92644240e-05 1.52795322e-04]] | -0.005483527 | 17.9524 | 2.198561 | 0.03499913 | 0.01763873 | 0.5618749 | -0.06363543 | 0.2073693 | [[ 9.06078557e-10 -7.23755257e-10 -1.67064644e-09 -4.63593133e-08 -1.31870369e-07 1.82939648e-07] [-8.28042878e-11 1.11032309e-08 1.83378733e-08 1.09498537e-06 2.73948814e-08 -1.23496298e-07] [-1.61309508e-10 1.83378733e-08 4.78776129e-08 3.27848916e-06 5.33663845e-08 -2.87051795e-07] [-9.66677261e-09 1.09498537e-06 3.27848916e-06 2.33461454e-04 3.19802878e-06 -1.87799539e-05] [-4.57608529e-08 2.73948814e-08 5.33663845e-08 3.19802878e-06 1.38181816e-05 -1.87049012e-05] [ 6.18670882e-08 -1.23496298e-07 -2.87051795e-07 -1.87799539e-05 -1.87049012e-05 2.63069874e-05]] | 0.9082553 | 13.76098 | 1.334147 | 0.04565943 | 0.01972354 | 0.4406818 | -0.04697681 | 0.136914 | 0.5045002 | 0.504499 | 1.513497 | 0 | 0 | -24.79185 | 6.7152 | 11.1331625 | 2 | 74277 | 1 | TRUE | TRUE
1223 | 8 | 168 | 143 | 0.42515625 | 0.4252614 | -0.03078125 | 9.36658 | 0.01121712 | 21.26239 | [[ 1.06465588e-09 7.31161704e-11 2.56097869e-10 9.62084401e-09 -1.67587255e-07 3.67135526e-07] [ 1.38962116e-11 6.89242432e-09 5.82016580e-09 2.53749329e-07 -7.70164607e-09 -1.59611550e-08] [ 3.91760353e-11 5.82016580e-09 2.62744677e-08 2.32758404e-06 -2.17095564e-08 -8.47998540e-08] [ 3.02633118e-09 2.53749329e-07 2.32758404e-06 2.24270388e-04 -1.67703307e-06 -7.74906345e-06] [-5.01230643e-08 -7.70164607e-09 -2.17095564e-08 -1.67703307e-06 2.55944412e-05 -5.61454023e-05] [ 1.09971915e-07 -1.59611550e-08 -8.47998540e-08 -7.74906345e-06 -5.61454023e-05 1.23862754e-04]] | -0.005793205 | 17.92646 | 2.198568 | 0.03504979 | 0.01778351 | 0.5837765 | -0.05816688 | 0.1943399 | [[ 8.35491433e-10 -6.93149310e-10 -1.59763447e-09 -4.25926945e-08 -1.21534447e-07 1.68735963e-07] [-8.43521703e-11 1.32153769e-08 2.19401081e-08 1.28180473e-06 2.76913423e-08 -1.40088457e-07] [-1.62315054e-10 2.19401081e-08 5.55653777e-08 3.70236099e-06 5.32846102e-08 -3.20529593e-07] [-9.47540740e-09 1.28180473e-06 3.70236099e-06 2.56715337e-04 3.11054243e-06 -2.04767254e-05] [-5.02806668e-08 2.76913423e-08 5.32846102e-08 3.11054243e-06 1.49876136e-05 -2.02643004e-05] [ 6.79017433e-08 -1.40088457e-07 -3.20529593e-07 -2.04767254e-05 -2.02643004e-05 2.85345476e-05]] | 0.9011679 | 13.6725 | 1.33424 | 0.0459549 | 0.02014243 | 0.4730985 | -0.03794341 | 0.1225397 | 0.5044998 | 0.5044996 | 1.513499 | 0 | 0 | -24.79185 | 6.7152 | 11.1331625 | 2 | 74442 | 1 | TRUE | TRUE
1224 | 8 | 168 | 144 | 0.435234375 | 0.4337667 | -0.02890625 | 9.363434 | 0.01120967 | 21.23266 | [[ 9.78164591e-10 5.84890045e-11 2.05941965e-10 7.80101430e-09 -1.53996995e-07 3.37503532e-07] [ 1.43504615e-11 7.50598919e-09 6.22385068e-09 2.71299606e-07 -7.97762803e-09 -1.78577207e-08] [ 4.09307909e-11 6.22385068e-09 2.89233736e-08 2.59442931e-06 -2.27508130e-08 -9.59882038e-08] [ 3.20294065e-09 2.71299606e-07 2.59442931e-06 2.52555011e-04 -1.78028729e-06 -8.84313884e-06] [-5.56914861e-08 -7.97762803e-09 -2.27508130e-08 -1.78028729e-06 2.86027521e-05 -6.27523241e-05] [ 1.22202362e-07 -1.78577207e-08 -9.59882038e-08 -8.84313884e-06 -6.27523241e-05 1.38445357e-04]] | -0.0033374 | 17.95934 | 2.198514 | 0.03498561 | 0.01759251 | 0.5650536 | -0.0613975 | 0.2024927 | [[ 9.41717011e-10 -7.36741006e-10 -1.70106150e-09 -4.53545525e-08 -1.37280468e-07 1.90184794e-07] [-6.64550989e-11 1.08038538e-08 1.80031099e-08 1.04328750e-06 2.18961652e-08 -1.13731837e-07] [-1.28119620e-10 1.80031099e-08 4.55163694e-08 3.00655573e-06 4.22135300e-08 -2.60534249e-07] [-7.41662570e-09 1.04328750e-06 3.00655573e-06 2.06721159e-04 2.44364557e-06 -1.65123901e-05] [-4.06354100e-08 2.18961652e-08 4.22135300e-08 2.44364557e-06 1.21435381e-05 -1.64141320e-05] [ 5.48611218e-08 -1.13731837e-07 -2.60534249e-07 -1.65123901e-05 -1.64141320e-05 2.31159505e-05]] | 0.8971678 | 13.66742 | 1.334293 | 0.04597198 | 0.02030094 | 0.4814202 | -0.03444668 | 0.1172423 | 0.5044995 | 0.5044993 | 1.513502 | 0 | 0 | -24.79185 | 6.7152 | 11.1331625 | 2 | 74516 | 1 | TRUE | TRUE
1225 | 8 | 168 | 145 | 0.441875 | 0.442272 | -0.032734375 | 9.409291 | 0.01123701 | 21.23912 | [[ 1.26426754e-09 9.79142401e-11 3.41934987e-10 1.25580177e-08 -2.00400867e-07 4.38853878e-07] [ 1.83246004e-11 8.69010981e-09 7.16240610e-09 3.06915930e-07 -1.02619894e-08 -1.82055084e-08] [ 5.24349886e-11 7.16240610e-09 3.33194189e-08 2.98171833e-06 -2.93604081e-08 -1.03839900e-07] [ 4.09279634e-09 3.06915930e-07 2.98171833e-06 2.89973216e-04 -2.29168924e-06 -9.63815359e-06] [-6.43654960e-08 -1.02619894e-08 -2.93604081e-08 -2.29168924e-06 3.32767952e-05 -7.29915349e-05] [ 1.41208630e-07 -1.82055084e-08 -1.03839900e-07 -9.63815359e-06 -7.29915349e-05 1.60995236e-04]] | -0.007751026 | 18.00673 | 2.198611 | 0.03489354 | 0.01765421 | 0.5716618 | -0.06041219 | 0.1999547 | [[ 8.60905445e-10 -7.62421859e-10 -1.75949323e-09 -4.59263798e-08 -1.25835077e-07 1.75079895e-07] [-7.46493696e-11 1.22353515e-08 2.03848940e-08 1.18949084e-06 2.45878719e-08 -1.28696784e-07] [-1.44266471e-10 2.03848940e-08 5.19409749e-08 3.45738296e-06 4.75178302e-08 -2.96620406e-07] [-8.41237669e-09 1.18949084e-06 3.45738296e-06 2.39452134e-04 2.77080428e-06 -1.89462034e-05] [-4.70316120e-08 2.45878719e-08 4.75178302e-08 2.77080428e-06 1.40728211e-05 -1.90156681e-05] [ 6.34788294e-08 -1.28696784e-07 -2.96620406e-07 -1.89462034e-05 -1.90156681e-05 2.67573252e-05]] | 0.9014142 | 13.67421 | 1.334237 | 0.04594915 | 0.02017059 | 0.4689276 | -0.03329769 | 0.1162466 | 0.5044998 | 0.5045003 | 1.513499 | 0 | 0 | -24.79185 | 6.7152 | 11.1331625 | 2 | 74517 | 1 | TRUE | TRUE
1226 | 8 | 168 | 146 | 0.456796875 | 0.4507772 | -0.02890625 | 9.390862 | 0.01123037 | 21.19949 | [[ 1.14638814e-09 8.72045567e-11 3.06179924e-10 1.15781966e-08 -1.80279508e-07 3.94790380e-07] [ 1.60446085e-11 6.65446251e-09 5.47411512e-09 2.41042106e-07 -8.87956657e-09 -1.16892215e-08] [ 4.58111495e-11 5.47411512e-09 2.56913196e-08 2.32563474e-06 -2.53503354e-08 -7.39389750e-08] [ 3.61871966e-09 2.41042106e-07 2.32563474e-06 2.28100926e-04 -2.00245409e-06 -7.03190864e-06] [-4.97415026e-08 -8.87956657e-09 -2.53503354e-08 -2.00245409e-06 2.54742445e-05 -5.58618484e-05] [ 1.09098148e-07 -1.16892215e-08 -7.39389750e-08 -7.03190864e-06 -5.58618484e-05 1.23182951e-04]] | -0.008353378 | 17.95294 | 2.198624 | 0.03499808 | 0.01743463 | 0.5536607 | -0.05503614 | 0.188896 | [[ 1.04778849e-09 -7.95265051e-10 -1.81971788e-09 -4.96824938e-08 -1.51581873e-07 2.09805025e-07] [-5.99870560e-11 9.95460760e-09 1.65983012e-08 9.58520675e-07 1.96169959e-08 -1.03864077e-07] [-1.14845263e-10 1.65983012e-08 4.14778210e-08 2.72309372e-06 3.75564292e-08 -2.35851934e-07] [-6.60976533e-09 9.58520675e-07 2.72309372e-06 1.86067193e-04 2.16148911e-06 -1.48657318e-05] [-3.64351462e-08 1.96169959e-08 3.75564292e-08 2.16148911e-06 1.07932325e-05 -1.45887368e-05] [ 4.91890817e-08 -1.03864077e-07 -2.35851934e-07 -1.48657318e-05 -1.45887368e-05 2.05624517e-05]] | 0.8983247 | 13.61801 | 1.334278 | 0.04613879 | 0.02036719 | 0.4864291 | -0.03188868 | 0.1133573 | 0.5044991 | 0.5044993 | 1.513502 | 0 | 0 | -24.79185 | 6.7152 | 11.1331625 | 2 | 74459 | 1 | TRUE | TRUE
1227 | 8 | 168 | 147 | 0.462890625 | 0.4592825 | -0.0328125 | 9.412211 | 0.01124411 | 21.13596 | [[ 1.29212736e-09 1.00899577e-10 3.54453221e-10 1.33115465e-08 -2.03697939e-07 4.46034047e-07] [ 1.95548583e-11 7.44203746e-09 6.20824294e-09 2.70120718e-07 -1.08721983e-08 -1.13343138e-08] [ 5.55900176e-11 6.20824294e-09 2.85814082e-08 2.55148363e-06 -3.09038982e-08 -7.63191731e-08] [ 4.32849582e-09 2.70120718e-07 2.55148363e-06 2.47405518e-04 -2.40629340e-06 -7.25393670e-06] [-5.48876998e-08 -1.08721983e-08 -3.09038982e-08 -2.40629340e-06 2.81679356e-05 -6.17538280e-05] [ 1.20359362e-07 -1.13343138e-08 -7.63191731e-08 -7.25393670e-06 -6.17538280e-05 1.36147121e-04]] | -0.008841625 | 17.95334 | 2.198635 | 0.0349973 | 0.01766894 | 0.5719412 | -0.06109177 | 0.2013781 | [[ 7.53278401e-10 -6.59731461e-10 -1.53531008e-09 -3.84349318e-08 -1.10399783e-07 1.53480080e-07] [-6.78480743e-11 1.34910483e-08 2.25928524e-08 1.28925091e-06 2.23786942e-08 -1.35467966e-07] [-1.30507568e-10 2.25928524e-08 5.64421702e-08 3.66213592e-06 4.30460279e-08 -3.10135462e-07] [-7.42708822e-09 1.28925091e-06 3.66213592e-06 2.47446171e-04 2.44970648e-06 -1.93807094e-05] [-4.87105715e-08 2.23786942e-08 4.30460279e-08 2.44970648e-06 1.45286964e-05 -1.96021236e-05] [ 6.56525024e-08 -1.35467966e-07 -3.10135462e-07 -1.93807094e-05 -1.96021236e-05 2.75954184e-05]] | 0.8918264 | 13.63372 | 1.334364 | 0.04608562 | 0.02060127 | 0.5010216 | -0.03668918 | 0.1185867 | 0.5045009 | 0.5045009 | 1.513499 | 0 | 0 | -24.79185 | 6.7152 | 11.1331625 | 2 | 74446 | 1 | TRUE | TRUE
1228 | 8 | 168 | 148 | 0.473671875 | 0.4677878 | -0.03234375 | 9.430855 | 0.01126031 | 21.14136 | [[ 1.07603246e-09 9.34201408e-11 3.27474092e-10 1.22462364e-08 -1.69871965e-07 3.71813205e-07] [ 1.90707722e-11 6.69379676e-09 5.59220397e-09 2.46240517e-07 -1.05619118e-08 -8.54880891e-09] [ 5.42818742e-11 5.59220397e-09 2.59286526e-08 2.32329727e-06 -3.00597710e-08 -6.46963595e-08] [ 4.24338865e-09 2.46240517e-07 2.32329727e-06 2.25759006e-04 -2.34984336e-06 -6.24936988e-06] [-4.97378198e-08 -1.05619118e-08 -3.00597710e-08 -2.34984336e-06 2.54584618e-05 -5.58025869e-05] [ 1.09046224e-07 -8.54880891e-09 -6.46963595e-08 -6.24936988e-06 -5.58025869e-05 1.23003759e-04]] | -0.01127136 | 17.92464 | 2.198688 | 0.03505334 | 0.01759396 | 0.5622989 | -0.06161939 | 0.2026272 | [[ 9.43940052e-10 -5.79814156e-10 -1.33287715e-09 -3.67091762e-08 -1.36892923e-07 1.88237368e-07] [-5.64532079e-11 1.19021318e-08 1.97479005e-08 1.16558422e-06 1.84996610e-08 -1.17750431e-07] [-1.08893229e-10 1.97479005e-08 5.04941628e-08 3.40163074e-06 3.56843687e-08 -2.74484344e-07] [-6.42432120e-09 1.16558422e-06 3.40163074e-06 2.38316895e-04 2.10524901e-06 -1.78206425e-05] [-4.64773509e-08 1.84996610e-08 3.56843687e-08 2.10524901e-06 1.38565289e-05 -1.86711362e-05] [ 6.25729501e-08 -1.17750431e-07 -2.74484344e-07 -1.78206425e-05 -1.86711362e-05 2.61949622e-05]] | 0.8864777 | 13.67774 | 1.334435 | 0.04593731 | 0.01995197 | 0.4557998 | -0.03378994 | 0.1175679 | 0.5044997 | 0.5045001 | 1.513501 | 0 | 0 | -24.79185 | 6.7152 | 11.1331625 | 2 | 74379 | 1 | TRUE | TRUE
1229 | 8 | 168 | 149 | 0.47 | 0.476293 | -0.02875 | 9.480204 | 0.0112795 | 21.16224 | [[ 9.32830829e-10 8.05374315e-11 2.82661853e-10 1.06223461e-08 -1.47173044e-07 3.22134229e-07] [ 1.60136732e-11 5.78586249e-09 4.86984594e-09 2.10275842e-07 -8.91509325e-09 -7.93708271e-09] [ 4.52358267e-11 4.86984594e-09 2.20027399e-08 1.94631418e-06 -2.51809795e-08 -5.56976597e-08] [ 3.48900091e-09 2.10275842e-07 1.94631418e-06 1.87410456e-04 -1.94216423e-06 -5.29879119e-06] [-4.20700269e-08 -8.91509325e-09 -2.51809795e-08 -1.94216423e-06 2.15720178e-05 -4.72854541e-05] [ 9.22389268e-08 -7.93708271e-09 -5.56976597e-08 -5.29879119e-06 -4.72854541e-05 1.04234701e-04]] | -0.01128088 | 17.95439 | 2.198688 | 0.03499527 | 0.01782032 | 0.5873778 | -0.05369364 | 0.1839518 | [[ 1.03585464e-09 -6.65106658e-10 -1.52423770e-09 -4.22347433e-08 -1.49923888e-07 2.06427547e-07] [-7.21668803e-11 1.46179672e-08 2.42259768e-08 1.43384061e-06 2.35576609e-08 -1.45580198e-07] [-1.38823375e-10 2.42259768e-08 6.18047905e-08 4.17277211e-06 4.53166398e-08 -3.38072252e-07] [-8.20764293e-09 1.43384061e-06 4.17277211e-06 2.92933494e-04 2.67924264e-06 -2.19840623e-05] [-5.69880812e-08 2.35576609e-08 4.53166398e-08 2.67924264e-06 1.69281850e-05 -2.28182298e-05] [ 7.67486803e-08 -1.45580198e-07 -3.38072252e-07 -2.19840623e-05 -2.28182298e-05 3.20251752e-05]] | 0.8899081 | 13.66422 | 1.334389 | 0.04598277 | 0.01989845 | 0.4527175 | -0.0299357 | 0.1128253 | 0.5045005 | 0.5045002 | 1.513499 | 0 | 0 | -24.79185 | 6.7152 | 11.1331625 | 2 | 74514 | 1 | TRUE | TRUE
1230 | 8 | 168 | 150 | 0.478671875 | 0.4847983 | -0.03015625 | 9.403717 | 0.01124697 | 21.13931 | [[ 9.75840939e-10 8.05680586e-11 2.83010319e-10 1.08335135e-08 -1.53225975e-07 3.35434394e-07] [ 2.15924029e-11 7.34935635e-09 6.00792586e-09 2.65772246e-07 -1.19143695e-08 -8.10650839e-09] [ 6.15971479e-11 6.00792586e-09 2.82845833e-08 2.57540457e-06 -3.39849957e-08 -6.80556472e-08] [ 4.89481850e-09 2.65772246e-07 2.57540457e-06 2.53929587e-04 -2.70058832e-06 -6.72616314e-06] [-5.50385156e-08 -1.19143695e-08 -3.39849957e-08 -2.70058832e-06 2.81237669e-05 -6.16403721e-05] [ 1.20659150e-07 -8.10650839e-09 -6.80556472e-08 -6.72616314e-06 -6.16403721e-05 1.35854341e-04]] | -0.0105623 | 17.95579 | 2.198673 | 0.03499253 | 0.01733557 | 0.548924 | -0.05901108 | 0.197944 | [[ 1.01488293e-09 -5.34186032e-10 -1.21032833e-09 -3.57036215e-08 -1.46298131e-07 2.00402963e-07] [-4.24459685e-11 9.45745357e-09 1.55921795e-08 9.50039310e-07 1.36505393e-08 -9.20227429e-08] [-8.13449179e-11 1.55921795e-08 4.02818590e-08 2.79950808e-06 2.61605751e-08 -2.16009841e-07] [-4.94567802e-09 9.50039310e-07 2.79950808e-06 2.01938915e-04 1.59053254e-06 -1.44811043e-05] [-3.87451863e-08 1.36505393e-08 2.61605751e-08 1.59053254e-06 1.13943380e-05 -1.53388997e-05] [ 5.21203356e-08 -9.20227429e-08 -2.16009841e-07 -1.44811043e-05 -1.53388997e-05 2.14778795e-05]] | 0.8861207 | 13.63565 | 1.334439 | 0.04607911 | 0.01934858 | 0.4078318 | -0.03390153 | 0.1200875 | 0.5044992 | 0.5045004 | 1.5135 | 0 | 0 | -24.79185 | 6.7152 | 11.1331625 | 2 | 74341 | 1 | TRUE | TRUE
1231 | 8 | 168 | 151 | 0.488671875 | 0.4933036 | -0.031328125 | 9.520797 | 0.0113189 | 21.14006 | [[ 1.07683111e-09 9.67899632e-11 3.42264517e-10 1.29799117e-08 -1.69757763e-07 3.71485186e-07] [ 2.11438215e-11 6.66848351e-09 5.50869884e-09 2.39973169e-07 -1.17607002e-08 -5.50856687e-09] [ 6.03823539e-11 5.50869884e-09 2.56970721e-08 2.31041168e-06 -3.35829090e-08 -5.59214739e-08] [ 4.73631220e-09 2.39973169e-07 2.31041168e-06 2.25381784e-04 -2.63416834e-06 -5.57208572e-06] [-4.96426112e-08 -1.17607002e-08 -3.35829090e-08 -2.63416834e-06 2.55236930e-05 -5.59273182e-05] [ 1.08804899e-07 -5.50856687e-09 -5.59214739e-08 -5.57208572e-06 -5.59273182e-05 1.23232479e-04]] | -0.01315002 | 17.96903 | 2.198729 | 0.03496675 | 0.01755605 | 0.5625706 | -0.06256123 | 0.2048115 | [[ 8.93732754e-10 -6.00182275e-10 -1.38246633e-09 -3.51107430e-08 -1.30245609e-07 1.79390233e-07] [-3.56948570e-11 1.10327513e-08 1.84792474e-08 1.06543037e-06 1.15941338e-08 -1.01775871e-07] [-6.81310166e-11 1.84792474e-08 4.59815723e-08 3.00558805e-06 2.21301329e-08 -2.35065943e-07] [-3.90455712e-09 1.06543037e-06 3.00558805e-06 2.04350700e-04 1.26827155e-06 -1.48944145e-05] [-3.98209587e-08 1.15941338e-08 2.21301329e-08 1.26827155e-06 1.17116532e-05 -1.57421912e-05] [ 5.34903283e-08 -1.01775871e-07 -2.35065943e-07 -1.48944145e-05 -1.57421912e-05 2.20938412e-05]] | 0.87706 | 13.55846 | 1.334559 | 0.04634142 | 0.02040565 | 0.4810798 | -0.03625281 | 0.1192666 | 0.5045 | 0.5044993 | 1.513499 | 0 | 0 | -24.79185 | 6.7152 | 11.1331625 | 2 | 74313 | 1 | TRUE | TRUE
1232 | 8 | 168 | 152 | 0.494921875 | 0.5018088 | -0.033359375 | 9.501255 | 0.01130234 | 21.16328 | [[ 1.16447391e-09 1.11008395e-10 3.91050687e-10 1.46977646e-08 -1.84397446e-07 4.03432363e-07] [ 3.02553446e-11 9.09079681e-09 7.72637626e-09 3.38595340e-07 -1.67832493e-08 -6.78245613e-09] [ 8.56337316e-11 7.72637626e-09 3.51320413e-08 3.10612342e-06 -4.74984110e-08 -7.26876489e-08] [ 6.60296786e-09 3.38595340e-07 3.10612342e-06 2.98376007e-04 -3.66241962e-06 -7.20215182e-06] [-6.67239498e-08 -1.67832493e-08 -4.74984110e-08 -3.66241962e-06 3.41335451e-05 -7.47801179e-05] [ 1.46220880e-07 -6.78245613e-09 -7.26876489e-08 -7.20215182e-06 -7.47801179e-05 1.64761492e-04]] | -0.01410025 | 17.9031 | 2.19875 | 0.03509552 | 0.01780895 | 0.5776337 | -0.05717824 | 0.1919736 | [[ 1.05312454e-09 -7.80537720e-10 -1.81542390e-09 -4.42188651e-08 -1.54557823e-07 2.13465749e-07] [-4.46830470e-11 1.45910195e-08 2.44238140e-08 1.41289113e-06 1.45934060e-08 -1.33810960e-07] [-8.57296315e-11 2.44238140e-08 6.13210130e-08 4.02973505e-06 2.79996292e-08 -3.11871098e-07] [-4.93820714e-09 1.41289113e-06 4.02973505e-06 2.75472436e-04 1.61284377e-06 -1.98769641e-05] [-5.38129893e-08 1.45934060e-08 2.79996292e-08 1.61284377e-06 1.59299936e-05 -2.14026042e-05] [ 7.22564050e-08 -1.33810960e-07 -3.11871098e-07 -1.98769641e-05 -2.14026042e-05 3.00050845e-05]] | 0.8758369 | 13.59691 | 1.334576 | 0.0462104 | 0.02034302 | 0.4767661 | -0.03497614 | 0.1178962 | 0.5044997 | 0.5044993 | 1.513498 | 0 | 0 | -24.79185 | 6.7152 | 11.1331625 | 2 | 74378 | 1 | TRUE | TRUE
1233 | 8 | 168 | 153 | 0.508203125 | 0.5103141 | -0.029296875 | 9.576053 | 0.01134796 | 21.09864 | [[ 8.93931490e-10 8.43546732e-11 2.98943556e-10 1.13797734e-08 -1.41532856e-07 3.09653880e-07] [ 2.88501738e-11 8.00479392e-09 6.68175620e-09 2.99794601e-07 -1.59270134e-08 -3.08969588e-09] [ 8.28398314e-11 6.68175620e-09 3.17728017e-08 2.87049748e-06 -4.57284887e-08 -5.95746391e-08] [ 6.53346554e-09 2.99794601e-07 2.87049748e-06 2.80249736e-04 -3.60650247e-06 -6.16412956e-06] [-6.08745909e-08 -1.59270134e-08 -4.57284887e-08 -3.60650247e-06 3.11620411e-05 -6.82573743e-05] [ 1.33377081e-07 -3.08969588e-09 -5.95746391e-08 -6.16412956e-06 -6.82573743e-05 1.50354036e-04]] | -0.01437827 | 17.88496 | 2.198756 | 0.03513111 | 0.01743849 | 0.5383185 | -0.06322334 | 0.2067706 | [[ 9.89035373e-10 -5.65126384e-10 -1.29717051e-09 -3.47844777e-08 -1.44100982e-07 1.97664468e-07] [-3.15766392e-11 1.01732377e-08 1.69751652e-08 1.00484474e-06 1.02436222e-08 -9.35435362e-08] [-6.06855413e-11 1.69751652e-08 4.33283104e-08 2.91767398e-06 1.96870648e-08 -2.20576286e-07] [-3.57800972e-09 1.00484474e-06 2.91767398e-06 2.04116618e-04 1.16075127e-06 -1.44008176e-05] [-3.96284390e-08 1.02436222e-08 1.96870648e-08 1.16075127e-06 1.17046517e-05 -1.57219418e-05] [ 5.32002439e-08 -9.35435362e-08 -2.20576286e-07 -1.44008176e-05 -1.57219418e-05 2.20050720e-05]] | 0.87755 | 13.59946 | 1.334553 | 0.04620173 | 0.01990315 | 0.4397846 | -0.02867516 | 0.1111202 | 0.5044995 | 0.5044992 | 1.513502 | 0 | 0 | -24.79185 | 6.7152 | 11.1331625 | 2 | 74362 | 1 | TRUE | TRUE
1234 | 8 | 168 | 154 | 0.518984375 | 0.5188194 | -0.03171875 | 9.521247 | 0.01131529 | 21.15277 | [[ 1.05958574e-09 1.04130167e-10 3.68612378e-10 1.39230855e-08 -1.67124970e-07 3.65570282e-07] [ 2.90915381e-11 8.55008652e-09 6.94440108e-09 2.91929600e-07 -1.64126166e-08 -3.55004870e-09] [ 8.36032167e-11 6.94440108e-09 3.25059147e-08 2.91747560e-06 -4.71620984e-08 -6.08631643e-08] [ 6.54411022e-09 2.91929600e-07 2.91747560e-06 2.84882569e-04 -3.69160439e-06 -6.26572705e-06] [-6.34250741e-08 -1.64126166e-08 -4.71620984e-08 -3.69160439e-06 3.30331083e-05 -7.23620316e-05] [ 1.38978503e-07 -3.55004870e-09 -6.08631643e-08 -6.26572705e-06 -7.23620316e-05 1.59386722e-04]] | -0.01592727 | 18.07471 | 2.19879 | 0.0347623 | 0.0176331 | 0.5746932 | -0.05693213 | 0.1920231 | [[ 1.02493032e-09 -5.38310347e-10 -1.23620967e-09 -3.18235023e-08 -1.48631657e-07 2.03381227e-07] [-3.27411125e-11 1.28989643e-08 2.15154744e-08 1.25691363e-06 1.06743768e-08 -1.15201452e-07] [-6.28383643e-11 2.15154744e-08 5.43326190e-08 3.61018764e-06 2.04872622e-08 -2.70829432e-07] [-3.65842187e-09 1.25691363e-06 3.61018764e-06 2.49460869e-04 1.19276634e-06 -1.74863513e-05] [-4.85763699e-08 1.06743768e-08 2.04872622e-08 1.19276634e-06 1.43771935e-05 -1.92939820e-05] [ 6.51572981e-08 -1.15201452e-07 -2.70829432e-07 -1.74863513e-05 -1.92939820e-05 2.70027781e-05]] | 0.8670793 | 13.61453 | 1.334691 | 0.0461506 | 0.0201536 | 0.4654223 | -0.03034551 | 0.1125419 | 0.5045001 | 0.5044994 | 1.513504 | 0 | 0 | -24.79185 | 6.7152 | 11.1331625 | 2 | 74364 | 1 | TRUE | TRUE
1235 | 8 | 168 | 155 | 0.526484375 | 0.5273246 | -0.03015625 | 9.582673 | 0.01134502 | 21.1054 | [[ 1.11614257e-09 1.16392604e-10 4.10976137e-10 1.53831214e-08 -1.76972848e-07 3.87015659e-07] [ 2.89778978e-11 7.99619121e-09 6.56382263e-09 2.81317730e-07 -1.62652820e-08 -1.68982689e-09] [ 8.33854380e-11 6.56382263e-09 3.09171966e-08 2.77516564e-06 -4.67999818e-08 -5.33925988e-08] [ 6.52957537e-09 2.81317730e-07 2.77516564e-06 2.70436594e-04 -3.66467019e-06 -5.60591443e-06] [-5.98757912e-08 -1.62652820e-08 -4.67999818e-08 -3.66467019e-06 3.10678200e-05 -6.80442346e-05] [ 1.31178230e-07 -1.68982689e-09 -5.33925988e-08 -5.60591443e-06 -6.80442346e-05 1.49855106e-04]] | -0.01703451 | 18.01436 | 2.198815 | 0.03487876 | 0.01760666 | 0.5636821 | -0.05798439 | 0.1947637 | [[ 9.13733969e-10 -5.81532198e-10 -1.34523703e-09 -3.41849824e-08 -1.33684724e-07 1.83845555e-07] [-3.21463206e-11 1.19423782e-08 2.00501642e-08 1.14922893e-06 1.05525618e-08 -1.07813650e-07] [-6.18128439e-11 2.00501642e-08 5.02312645e-08 3.26987450e-06 2.02915237e-08 -2.51848061e-07] [-3.52839834e-09 1.14922893e-06 3.26987450e-06 2.21518194e-04 1.15828656e-06 -1.59236884e-05] [-4.34418002e-08 1.05525618e-08 2.02915237e-08 1.15828656e-06 1.29075004e-05 -1.73303319e-05] [ 5.82955576e-08 -1.07813650e-07 -2.51848061e-07 -1.59236884e-05 -1.73303319e-05 2.42915567e-05]] | 0.8751518 | 13.60158 | 1.334585 | 0.04619451 | 0.02052306 | 0.4884647 | -0.02239344 | 0.1002403 | 0.5044995 | 0.5045003 | 1.5135 | 0 | 0 | -24.79185 | 6.7152 | 11.1331625 | 2 | 74452 | 1 | TRUE | TRUE
1236 | 8 | 168 | 156 | 0.543203125 | 0.5358299 | -0.03265625 | 9.537606 | 0.01132074 | 21.16275 | [[ 9.64223523e-10 1.05565419e-10 3.70309440e-10 1.39396968e-08 -1.52173289e-07 3.32701089e-07] [ 3.08026590e-11 7.97159859e-09 6.77266946e-09 2.96774604e-07 -1.70182213e-08 -7.93669445e-10] [ 8.64117280e-11 6.77266946e-09 3.02985508e-08 2.67811760e-06 -4.77376502e-08 -4.78074120e-08] [ 6.65993142e-09 2.96774604e-07 2.67811760e-06 2.57543948e-04 -3.67918881e-06 -5.06404826e-06] [-5.77376415e-08 -1.70182213e-08 -4.77376502e-08 -3.67918881e-06 2.93813807e-05 -6.43332191e-05] [ 1.26464239e-07 -7.93669445e-10 -4.78074120e-08 -5.06404826e-06 -6.43332191e-05 1.41667012e-04]] | -0.01847046 | 17.90667 | 2.198846 | 0.03508852 | 0.01780685 | 0.5870135 | -0.05821907 | 0.1939985 | [[ 1.01808926e-09 -3.41962855e-10 -7.79507910e-10 -2.20204333e-08 -1.46889715e-07 1.99345969e-07] [-1.86612750e-11 1.25289299e-08 2.07724105e-08 1.24195638e-06 6.00598667e-09 -1.05816316e-07] [-3.56415327e-11 2.07724105e-08 5.28144744e-08 3.59203678e-06 1.14713841e-08 -2.52179424e-07] [-2.12217076e-09 1.24195638e-06 3.59203678e-06 2.53740808e-04 6.83035873e-07 -1.67349899e-05] [-4.88517910e-08 6.00598667e-09 1.14713841e-08 6.83035873e-07 1.43242333e-05 -1.91808358e-05] [ 6.53976572e-08 -1.05816316e-07 -2.52179424e-07 -1.67349899e-05 -1.91808358e-05 2.67664471e-05]] | 0.8600792 | 13.59536 | 1.334784 | 0.04621567 | 0.01970961 | 0.4333025 | -0.02415288 | 0.1057793 | 0.5044995 | 0.5044999 | 1.513501 | 0 | 0 | -24.79185 | 6.7152 | 11.1331625 | 2 | 74420 | 1 | TRUE | TRUE
1237 | 8 | 168 | 157 | 0.544765625 | 0.5443352 | -0.033359375 | 9.532743 | 0.01131808 | 21.17643 | [[ 1.05825976e-09 1.19858988e-10 4.19254620e-10 1.58133733e-08 -1.66846979e-07 3.64719269e-07] [ 3.17853144e-11 8.04330599e-09 6.71125861e-09 2.97948391e-07 -1.74773928e-08 3.45173783e-10] [ 8.96944549e-11 6.71125861e-09 3.07548641e-08 2.76595041e-06 -4.93148805e-08 -4.66671788e-08] [ 7.03715630e-09 2.97948391e-07 2.76595041e-06 2.69835274e-04 -3.86904385e-06 -5.08095516e-06] [-5.92779658e-08 -1.74773928e-08 -4.93148805e-08 -3.86904385e-06 3.01159379e-05 -6.59392771e-05] [ 1.29832290e-07 3.45173783e-10 -4.66671788e-08 -5.08095516e-06 -6.59392771e-05 1.45191341e-04]] | -0.0194511 | 17.91289 | 2.198868 | 0.03507633 | 0.01751951 | 0.5648688 | -0.05599902 | 0.1905353 | [[ 1.14538124e-09 -4.64688034e-10 -1.05575095e-09 -2.83283555e-08 -1.65557508e-07 2.25322953e-07] [-1.05687125e-11 1.37570218e-08 2.28176914e-08 1.35529322e-06 3.37992362e-09 -1.11557837e-07] [-2.00378236e-11 2.28176914e-08 5.71960617e-08 3.85496137e-06 6.40861816e-09 -2.64571036e-07] [-1.18279414e-09 1.35529322e-06 3.85496137e-06 2.69896553e-04 3.78293568e-07 -1.74561817e-05] [-5.18348994e-08 3.37992362e-09 6.40861816e-09 3.78293568e-07 1.50738260e-05 -2.01576346e-05] [ 6.93069053e-08 -1.11557837e-07 -2.64571036e-07 -1.74561817e-05 -2.01576346e-05 2.81232558e-05]] | 0.8611249 | 13.55014 | 1.33477 | 0.04636989 | 0.0198321 | 0.4442336 | -0.03084441 | 0.1145275 | 0.5044987 | 0.5045006 | 1.5135 | 0 | 0 | -24.79185 | 6.7152 | 11.1331625 | 2 | 74417 | 1 | TRUE | TRUE
1238 | 8 | 168 | 158 | 0.554140625 | 0.5528405 | -0.0315625 | 9.579558 | 0.01133024 | 21.20335 | [[ 1.27838028e-09 1.50675261e-10 5.30454579e-10 2.02778646e-08 -2.01545624e-07 4.40446146e-07] [ 5.07359783e-13 9.31982079e-09 7.71859424e-09 3.48221320e-07 -2.79598149e-10 -4.34105917e-08] [ 1.45744228e-12 7.71859424e-09 3.65434563e-08 3.32437944e-06 -7.99269297e-10 -1.82380449e-07] [ 1.15803734e-10 3.48221320e-07 3.32437944e-06 3.26783268e-04 -6.34815710e-08 -1.61811994e-05] [-7.03560456e-08 -2.79598149e-10 -7.99269297e-10 -6.34815710e-08 3.57884192e-05 -7.86933455e-05] [ 1.54703006e-07 -4.34105917e-08 -1.82380449e-07 -1.61811994e-05 -7.86933455e-05 1.74006661e-04]] | -0.02167003 | 17.88657 | 2.198917 | 0.03512796 | 0.01732282 | 0.5377741 | -0.05512034 | 0.1899104 | [[ 7.75100804e-10 -3.39818276e-10 -7.80093717e-10 -2.02622971e-08 -1.12690250e-07 1.53587895e-07] [-6.00560419e-11 1.60648088e-08 2.67777300e-08 1.57247131e-06 1.94150293e-08 -1.51490500e-07] [-1.14674363e-10 2.67777300e-08 6.73757651e-08 4.49329522e-06 3.70725961e-08 -3.51159827e-07] [-6.69936709e-09 1.57247131e-06 4.49329522e-06 3.11458144e-04 2.16581437e-06 -2.26559481e-05] [-6.04090284e-08 1.94150293e-08 3.70725961e-08 2.16581437e-06 1.77407923e-05 -2.38636049e-05] [ 8.12007599e-08 -1.51490500e-07 -3.51159827e-07 -2.26559481e-05 -2.38636049e-05 3.34734077e-05]] | 0.861211 | 13.57509 | 1.334769 | 0.04628465 | 0.020052 | 0.4562066 | -0.03188403 | 0.1148924 | 0.5044987 | 0.5045006 | 1.513504 | 0 | 0 | -24.79185 | 6.7152 | 11.1331625 | 2 | 74622 | 1 | TRUE | TRUE
1239 | 8 | 168 | 159 | 0.559609375 | 0.5613457 | -0.033984375 | 9.544285 | 0.01130618 | 21.14079 | [[ 8.91845692e-10 -2.17001012e-11 -7.59021197e-11 -2.90409802e-09 -1.39716220e-07 3.07598913e-07] [ 2.31263772e-11 8.05443082e-09 6.73127845e-09 3.00218283e-07 -1.26529988e-08 -1.03077124e-08] [ 6.48375920e-11 6.73127845e-09 3.05172651e-08 2.74567784e-06 -3.54707375e-08 -7.58512907e-08] [ 5.08855544e-09 3.00218283e-07 2.74567784e-06 2.68082168e-04 -2.78376901e-06 -7.36292469e-06] [-5.87932259e-08 -1.26529988e-08 -3.54707375e-08 -2.78376901e-06 2.96975902e-05 -6.50924012e-05] [ 1.28896302e-07 -1.03077124e-08 -7.58512907e-08 -7.36292469e-06 -6.50924012e-05 1.43482596e-04]] | -0.01637085 | 17.89934 | 2.1988 | 0.03510288 | 0.01750494 | 0.5692597 | -0.05320781 | 0.1839172 | [[ 1.28480001e-09 -3.96717950e-10 -8.99785020e-10 -2.31979936e-08 -1.86100694e-07 2.52064762e-07] [-1.32283330e-10 1.93017910e-08 3.20803967e-08 1.88790692e-06 4.18744556e-08 -2.05689290e-07] [-2.48243338e-10 3.20803967e-08 7.89443126e-08 5.25104472e-06 7.85804808e-08 -4.57232354e-07] [-1.44650184e-08 1.88790692e-06 5.25104472e-06 3.62809146e-04 4.57878214e-06 -2.91390063e-05] [-6.98255779e-08 4.18744556e-08 7.85804808e-08 4.57878214e-06 2.00635247e-05 -2.71773699e-05] [ 9.44593948e-08 -2.05689290e-07 -4.57232354e-07 -2.91390063e-05 -2.71773699e-05 3.84067358e-05]] | 0.8489811 | 13.46725 | 1.334931 | 0.0466553 | 0.01999638 | 0.45365 | -0.03687066 | 0.1212944 | 0.5045002 | 0.5045005 | 1.513503 | 0 | 0 | -24.79185 | 6.7152 | 11.1331625 | 2 | 74664 | 1 | TRUE | TRUE
1240 | 8 | 168 | 160 | 0.57078125 | 0.569851 | -0.03234375 | 9.951256 | 0.01155292 | 21.05159 | [[ 1.36548764e-09 1.67968618e-10 5.84902786e-10 2.18143890e-08 -2.15825857e-07 4.71585111e-07] [-5.16735456e-12 9.87503491e-09 8.19411454e-09 3.64671735e-07 2.83919952e-09 -5.28279473e-08] [-1.46369183e-11 8.19411454e-09 3.79861655e-08 3.43215294e-06 8.04638281e-09 -2.09229001e-07] [-1.15388323e-09 3.64671735e-07 3.43215294e-06 3.36008238e-04 6.34356527e-07 -1.82539914e-05] [-7.32071186e-08 2.83919952e-09 8.04638281e-09 6.34356527e-07 3.72190652e-05 -8.18856972e-05] [ 1.61056211e-07 -5.28279473e-08 -2.09229001e-07 -1.82539914e-05 -8.18856972e-05 1.81168095e-04]] | -0.02165102 | 17.91388 | 2.198916 | 0.0350744 | 0.01744755 | 0.5568117 | -0.06592216 | 0.2125981 | [[ 1.11297765e-09 -9.95626004e-10 -2.26251482e-09 -6.21203217e-08 -1.61833268e-07 2.25448123e-07] [-1.25542925e-10 1.21688453e-08 2.00063954e-08 1.22282619e-06 4.03935910e-08 -1.48771548e-07] [-2.40496343e-10 2.00063954e-08 5.17996778e-08 3.61520147e-06 7.73758923e-08 -3.36363945e-07] [-1.46769425e-08 1.22282619e-06 3.61520147e-06 2.61900942e-04 4.72190762e-06 -2.22736926e-05] [-5.06460229e-08 4.03935910e-08 7.73758923e-08 4.72190762e-06 1.49221621e-05 -2.03065973e-05] [ 6.88105360e-08 -1.48771548e-07 -3.36363945e-07 -2.22736926e-05 -2.03065973e-05 2.86937810e-05]] | 0.8467574 | 13.64905 | 1.33496 | 0.04603388 | 0.01927665 | 0.4041288 | -0.04002185 | 0.1289313 | 0.5044994 | 0.5044987 | 1.513498 | 0 | 0 | -24.79185 | 6.7152 | 11.1331625 | 2 | 74558 | 1 | TRUE | TRUE
1241 | 8 | 168 | 161 | 0.576953125 | 0.5783563 | -0.030234375 | 10.04317 | 0.01161395 | 21.03921 | [[ 1.42059620e-09 -1.07117470e-11 -3.78255072e-11 -1.46365962e-09 -2.22101636e-07 4.88577896e-07] [-4.07413682e-12 8.39645073e-09 6.83972837e-09 2.98155343e-07 2.25576464e-09 -4.39684314e-08] [-1.15932422e-11 6.83972837e-09 3.19334535e-08 2.89788311e-06 6.42255959e-09 -1.75440689e-07] [-9.17830541e-10 2.98155343e-07 2.89788311e-06 2.85299711e-04 5.08497233e-07 -1.53771393e-05] [-6.22318686e-08 2.25576464e-09 6.42255959e-09 5.08497233e-07 3.18766510e-05 -7.01294398e-05] [ 1.36906245e-07 -4.39684314e-08 -1.75440689e-07 -1.53771393e-05 -7.01294398e-05 1.55140427e-04]] | -0.02150491 | 17.99215 | 2.198913 | 0.03492181 | 0.01740943 | 0.56043 | -0.05914391 | 0.197975 | [[ 1.03599895e-09 -8.52173994e-10 -1.92809319e-09 -5.46488376e-08 -1.49966902e-07 2.08313624e-07] [-1.36753124e-10 1.45481345e-08 2.40424650e-08 1.45321270e-06 4.37604998e-08 -1.71879692e-07] [-2.60466216e-10 2.40424650e-08 6.13700888e-08 4.22113612e-06 8.33447352e-08 -3.86690173e-07] [-1.56716707e-08 1.45321270e-06 4.22113612e-06 3.01393801e-04 5.01452039e-06 -2.52974030e-05] [-5.82745913e-08 4.37604998e-08 8.33447352e-08 5.01452039e-06 1.70358200e-05 -2.31578047e-05] [ 7.90937929e-08 -1.71879692e-07 -3.86690173e-07 -2.52974030e-05 -2.31578047e-05 3.27299578e-05]] | 0.8462522 | 13.58421 | 1.334967 | 0.0462536 | 0.01948966 | 0.4156349 | -0.04577677 | 0.1357671 | 0.5045003 | 0.5045001 | 1.513498 | 0 | 0 | -24.79185 | 6.7152 | 11.1331625 | 2 | 74458 | 1 | TRUE | TRUE
1242 | 8 | 168 | 162 | 0.5925 | 0.5868615 | -0.033671875 | 9.992718 | 0.01157495 | 21.05319 | [[ 1.05413616e-09 -1.22657737e-11 -4.29758473e-11 -1.64154150e-09 -1.64889009e-07 3.62793680e-07] [-4.05418828e-12 7.81646734e-09 6.53838988e-09 2.86940867e-07 2.22670563e-09 -4.18364939e-08] [-1.13134321e-11 6.53838988e-09 2.92007952e-08 2.60834715e-06 6.21693581e-09 -1.60969610e-07] [-8.81129498e-10 2.86940867e-07 2.60834715e-06 2.53504788e-04 4.84220913e-07 -1.38810624e-05] [-5.61948274e-08 2.22670563e-09 6.21693581e-09 4.84220913e-07 2.84434958e-05 -6.25788824e-05] [ 1.23629368e-07 -4.18364939e-08 -1.60969610e-07 -1.38810624e-05 -6.25788824e-05 1.38458200e-04]] | -0.02028096 | 17.93188 | 2.198886 | 0.03503919 | 0.0176389 | 0.5860014 | -0.05777212 | 0.1936885 | [[ 7.85300193e-10 -6.86347578e-10 -1.55982281e-09 -4.17705838e-08 -1.13992790e-07 1.58600547e-07] [-8.26517519e-11 9.81421231e-09 1.62639640e-08 9.65452231e-07 2.63704860e-08 -1.11488486e-07] [-1.56254180e-10 1.62639640e-08 4.06303605e-08 2.73582275e-06 4.98521468e-08 -2.48381275e-07] [-9.21172919e-09 9.65452231e-07 2.73582275e-06 1.91368185e-04 2.93888839e-06 -1.59502099e-05] [-3.70090045e-08 2.63704860e-08 4.98521468e-08 2.93888839e-06 1.07429474e-05 -1.45894762e-05] [ 5.01837247e-08 -1.11488486e-07 -2.48381275e-07 -1.59502099e-05 -1.45894762e-05 2.06364502e-05]] | 0.83828 | 13.53534 | 1.335073 | 0.04642058 | 0.01983153 | 0.444022 | -0.03630805 | 0.1212646 | 0.5045 | 0.5045001 | 1.513501 | 0 | 0 | -24.79185 | 6.7152 | 11.1331625 | 2 | 74584 | 1 | TRUE | TRUE
1243 | 8 | 168 | 163 | 0.594765625 | 0.5953668 | -0.034375 | 9.946032 | 0.01154192 | 21.10008 | [[ 1.09433048e-09 -6.05218979e-12 -2.09981596e-11 -7.99461986e-10 -1.71130511e-07 3.76411794e-07] [-2.54322486e-12 8.67133740e-09 7.24252906e-09 3.31657843e-07 1.37347810e-09 -4.40900144e-08] [-7.10539914e-12 7.24252906e-09 3.30970877e-08 3.00980992e-06 3.84079399e-09 -1.75039277e-07] [-5.63831228e-10 3.31657843e-07 3.00980992e-06 2.96172735e-04 3.04802103e-07 -1.54313869e-05] [-6.37631783e-08 1.37347810e-09 3.84079399e-09 3.04802103e-07 3.18885805e-05 -7.01420474e-05] [ 1.40250046e-07 -4.40900144e-08 -1.75039277e-07 -1.54313869e-05 -7.01420474e-05 1.55161932e-04]] | -0.02225012 | 17.8415 | 2.19893 | 0.03521668 | 0.01730077 | 0.5518834 | -0.06287535 | 0.2064804 | [[ 6.35818788e-10 -4.50173193e-10 -1.01279713e-09 -2.88657454e-08 -9.11268317e-08 1.25924383e-07] [-6.58118892e-11 8.26721198e-09 1.36134090e-08 8.15311213e-07 2.09148739e-08 -9.18568630e-08] [-1.23984663e-10 1.36134090e-08 3.39760220e-08 2.31021371e-06 3.94010096e-08 -2.04760569e-07] [-7.38026691e-09 8.15311213e-07 2.31021371e-06 1.63173125e-04 2.34532312e-06 -1.32936410e-05] [-3.13562020e-08 2.09148739e-08 3.94010096e-08 2.34532312e-06 9.07182403e-06 -1.23074490e-05] [ 4.24796504e-08 -9.18568630e-08 -2.04760569e-07 -1.32936410e-05 -1.23074490e-05 1.73871309e-05]] | 0.8338168 | 13.55259 | 1.335132 | 0.04636152 | 0.01966092 | 0.4399921 | -0.04009909 | 0.1272274 | 0.5045 | 0.5044993 | 1.513499 | 0 | 0 | -24.79185 | 6.7152 | 11.1331625 | 2 | 74661 | 1 | TRUE | TRUE
1244 | 8 | 168 | 164 | 0.60609375 | 0.6038721 | -0.033515625 | 10.01349 | 0.01158977 | 21.01993 | [[ 1.09084228e-09 -2.15236054e-12 -7.52941389e-12 -2.86564643e-10 -1.71093148e-07 3.76264586e-07] [-1.31070331e-12 9.09621016e-09 7.64677237e-09 3.41097728e-07 7.16116412e-10 -4.48300289e-08] [-3.66637961e-12 7.64677237e-09 3.45890356e-08 3.10003523e-06 2.00686797e-09 -1.78699511e-07] [-2.86564129e-10 3.41097728e-07 3.10003523e-06 3.01550853e-04 1.56884120e-07 -1.55623981e-05] [-6.62670632e-08 7.16116412e-10 2.00686797e-09 1.56884120e-07 3.34703945e-05 -7.36107959e-05] [ 1.45738120e-07 -4.48300289e-08 -1.78699511e-07 -1.55623981e-05 -7.36107959e-05 1.62809895e-04]] | -0.02332296 | 17.88545 | 2.198953 | 0.03513016 | 0.01756636 | 0.5713221 | -0.05813668 | 0.1946749 | [[ 1.26183831e-09 -9.33508800e-10 -2.11097051e-09 -5.87438147e-08 -1.82381173e-07 2.52314251e-07] [-1.00818013e-10 1.28682627e-08 2.12329441e-08 1.28624734e-06 3.20822800e-08 -1.42934176e-07] [-1.91177988e-10 2.12329441e-08 5.39018216e-08 3.71181897e-06 6.08351801e-08 -3.22960487e-07] [-1.15178951e-08 1.28624734e-06 3.71181897e-06 2.65296153e-04 3.66506979e-06 -2.12412574e-05] [-5.09651357e-08 3.20822800e-08 6.08351801e-08 3.66506979e-06 1.48091992e-05 -2.00756578e-05] [ 6.89991809e-08 -1.42934176e-07 -3.22960487e-07 -2.12412574e-05 -2.00756578e-05 2.83140006e-05]] | 0.8331942 | 13.56394 | 1.33514 | 0.04632272 | 0.01944969 | 0.4151075 | -0.04044268 | 0.1286823 | 0.5045004 | 0.5044997 | 1.5135 | 0 | 0 | -24.79185 | 6.7152 | 11.1331625 | 2 | 74548 | 1 | TRUE | TRUE
1245 | 8 | 168 | 165 | 0.611015625 | 0.6123773 | -0.032421875 | 10.01004 | 0.01158591 | 21.04895 | [[ 1.26319322e-09 8.13471218e-12 2.85477137e-11 1.10769426e-09 -1.96601329e-07 4.32181146e-07] [ 1.96638373e-13 9.34961348e-09 7.66499709e-09 3.43107987e-07 -1.08639224e-10 -4.33886693e-08] [ 5.62674762e-13 7.66499709e-09 3.54219035e-08 3.23227034e-06 -3.06926413e-10 -1.77982141e-07] [ 4.48652677e-11 3.43107987e-07 3.23227034e-06 3.19528572e-04 -2.44449044e-08 -1.58277824e-05] [-6.89553537e-08 -1.08639224e-10 -3.06926413e-10 -2.44449044e-08 3.48379428e-05 -7.66058632e-05] [ 1.51627592e-07 -4.33886693e-08 -1.77982141e-07 -1.58277824e-05 -7.66058632e-05 1.69393969e-04]] | -0.02599726 | 17.92591 | 2.199012 | 0.03505085 | 0.01728303 | 0.554625 | -0.05748862 | 0.1946837 | [[ 7.91889248e-10 -5.69908898e-10 -1.28420006e-09 -3.58166310e-08 -1.13940593e-07 1.57485563e-07] [-9.44496027e-11 1.33838928e-08 2.21925178e-08 1.30654270e-06 3.00048389e-08 -1.43767116e-07] [-1.77499727e-10 2.21925178e-08 5.46929050e-08 3.64418949e-06 5.63872738e-08 -3.19576796e-07] [-1.03610593e-08 1.30654270e-06 3.64418949e-06 2.52302323e-04 3.29140238e-06 -2.03872577e-05] [-4.86042362e-08 3.00048389e-08 5.63872738e-08 3.29140238e-06 1.40147984e-05 -1.89911437e-05] [ 6.57737727e-08 -1.43767116e-07 -3.19576796e-07 -2.03872577e-05 -1.89911437e-05 2.68398466e-05]] | 0.8308574 | 13.49908 | 1.335171 | 0.0465453 | 0.01998817 | 0.4581105 | -0.03924225 | 0.1245222 | 0.5044993 | 0.5044989 | 1.513504 | 0 | 0 | -24.79185 | 6.7152 | 11.1331625 | 2 | 74572 | 1 | TRUE | TRUE
1246 | 8 | 168 | 166 | 0.612890625 | 0.6208826 | -0.034296875 | 10.02629 | 0.01159546 | 21.00809 | [[ 1.09640104e-09 1.11259110e-11 3.86881955e-11 1.48815974e-09 -1.71299331e-07 3.76494263e-07] [ 2.52793721e-12 7.93801092e-09 6.71159182e-09 3.11825230e-07 -1.35840957e-09 -3.49843088e-08] [ 7.04594041e-12 6.71159182e-09 3.04772708e-08 2.76552939e-06 -3.78312353e-09 -1.44880492e-07] [ 5.58037574e-10 3.11825230e-07 2.76552939e-06 2.71308258e-04 -2.99602146e-07 -1.28875655e-05] [-5.83030462e-08 -1.35840957e-09 -3.78312353e-09 -2.99602146e-07 2.89706620e-05 -6.36857211e-05] [ 1.28169857e-07 -3.49843088e-08 -1.44880492e-07 -1.28875655e-05 -6.36857211e-05 1.40804895e-04]] | -0.0270555 | 17.78545 | 2.199035 | 0.03532767 | 0.01731108 | 0.5493594 | -0.05428525 | 0.18759 | [[ 9.81488200e-10 -7.32180877e-10 -1.65279004e-09 -4.52742592e-08 -1.41557364e-07 1.95849178e-07] [-8.79200439e-11 1.25663650e-08 2.07942185e-08 1.22580862e-06 2.78671016e-08 -1.34350647e-07] [-1.64817139e-10 2.07942185e-08 5.10856563e-08 3.40773331e-06 5.22394650e-08 -2.97895169e-07] [-9.63226829e-09 1.22580862e-06 3.40773331e-06 2.36209060e-04 3.05294124e-06 -1.90293673e-05] [-4.54020516e-08 2.78671016e-08 5.22394650e-08 3.05294124e-06 1.30591369e-05 -1.76946602e-05] [ 6.14355799e-08 -1.34350647e-07 -2.97895169e-07 -1.90293673e-05 -1.76946602e-05 2.50078317e-05]] | 0.8300063 | 13.49691 | 1.335182 | 0.04655277 | 0.01996135 | 0.4594749 | -0.03014234 | 0.1125634 | 0.5044998 | 0.5044997 | 1.5135 | 0 | 0 | -24.79185 | 6.7152 | 11.1331625 | 2 | 74570 | 1 | TRUE | TRUE
1247 | 8 | 168 | 167 | 0.623203125 | 0.6293879 | -0.035703125 | 10.03282 | 0.01160803 | 21.03629 | [[ 1.00816658e-09 1.61310605e-11 5.60798349e-11 2.15380806e-09 -1.57171433e-07 3.45343262e-07] [ 3.08275556e-12 7.70659481e-09 6.43604488e-09 2.94500188e-07 -1.66524467e-09 -3.28040010e-08] [ 8.60180701e-12 6.43604488e-09 2.92306232e-08 2.65718782e-06 -4.64347365e-09 -1.36929523e-07] [ 6.82363339e-10 2.94500188e-07 2.65718782e-06 2.61516741e-04 -3.68335600e-07 -1.22223329e-05] [-5.63699562e-08 -1.66524467e-09 -4.64347365e-09 -3.68335600e-07 2.81417082e-05 -6.18583529e-05] [ 1.23910937e-07 -3.28040010e-08 -1.36929523e-07 -1.22223329e-05 -6.18583529e-05 1.36746130e-04]] | -0.02888592 | 17.84395 | 2.199076 | 0.03521186 | 0.01730669 | 0.5558638 | -0.05352365 | 0.1856736 | [[ 1.08157106e-09 -5.98264939e-10 -1.33643413e-09 -3.92312642e-08 -1.54174924e-07 2.11545180e-07] [-8.13105213e-11 1.27857815e-08 2.10270895e-08 1.27615530e-06 2.55564736e-08 -1.32973179e-07] [-1.52507205e-10 2.10270895e-08 5.25831450e-08 3.61853515e-06 4.79336361e-08 -2.99395099e-07] [-9.18395801e-09 1.27615530e-06 3.61853515e-06 2.58399229e-04 2.88652729e-06 -1.97642314e-05] [-4.91715004e-08 2.55564736e-08 4.79336361e-08 2.88652729e-06 1.40952906e-05 -1.90600891e-05] [ 6.64184406e-08 -1.32973179e-07 -2.99395099e-07 -1.97642314e-05 -1.90600891e-05 2.68434890e-05]] | 0.821049 | 13.51193 | 1.335301 | 0.04650102 | 0.01941216 | 0.4175556 | -0.03747618 | 0.1244532 | 0.5044988 | 0.5044994 | 1.513505 | 0 | 0 | -24.79185 | 6.7152 | 11.1331625 | 2 | 74457 | 1 | TRUE | TRUE
1248 | 8 | 168 | 168 | 0.633046875 | 0.6378931 | -0.03390625 | 10.06094 | 0.01162296 | 21.00231 | [[ 8.60276649e-10 1.43604918e-11 5.01218170e-11 1.93451662e-09 -1.34100611e-07 2.94639823e-07] [ 4.82129575e-12 7.46707954e-09 6.24150427e-09 2.82826416e-07 -2.61522438e-09 -2.95888299e-08] [ 1.34583236e-11 6.24150427e-09 2.82481039e-08 2.55651217e-06 -7.29727956e-09 -1.26214602e-07] [ 1.06268425e-09 2.82826416e-07 2.55651217e-06 2.50772297e-04 -5.76181193e-07 -1.12766274e-05] [-5.44256563e-08 -2.61522438e-09 -7.29727956e-09 -5.76181193e-07 2.72659891e-05 -5.99187700e-05] [ 1.19610240e-07 -2.95888299e-08 -1.26214602e-07 -1.12766274e-05 -5.99187700e-05 1.32425125e-04]] | -0.02916705 | 17.86344 | 2.199082 | 0.03517344 | 0.01738984 | 0.5627835 | -0.05822017 | 0.1953861 | [[ 9.87216095e-10 -5.83264034e-10 -1.30539506e-09 -3.73997328e-08 -1.41229181e-07 1.94076077e-07] [-8.06717502e-11 1.33103937e-08 2.19271427e-08 1.32015280e-06 2.54201460e-08 -1.36846697e-07] [-1.51319439e-10 2.19271427e-08 5.45744039e-08 3.72379585e-06 4.76813201e-08 -3.07824708e-07] [-9.03826323e-09 1.32015280e-06 3.72379585e-06 2.63769038e-04 2.84796687e-06 -2.01673430e-05] [-5.03114955e-08 2.54201460e-08 4.76813201e-08 2.84796687e-06 1.44378675e-05 -1.95162615e-05] [ 6.79348567e-08 -1.36846697e-07 -3.07824708e-07 -2.01673430e-05 -1.95162615e-05 2.74899207e-05]] | 0.8214201 | 13.50964 | 1.335296 | 0.0465089 | 0.01956387 | 0.4294319 | -0.03702516 | 0.1232706 | 0.5045005 | 0.5045018 | 1.513496 | 0 | 0 | -24.79185 | 6.7152 | 11.1331625 | 2 | 74474 | 1 | TRUE | TRUE
1249 | 8 | 168 | 169 | 0.644140625 | 0.6463984 | -0.03515625 | 10.12434 | 0.01166054 | 20.95546 | [[ 1.12051582e-09 2.60042441e-11 9.11582408e-11 3.52154910e-09 -1.75145231e-07 3.84696373e-07] [ 5.29044470e-12 7.93547640e-09 6.70758088e-09 3.03682694e-07 -2.87034231e-09 -3.15573596e-08] [ 1.47218978e-11 6.70758088e-09 3.00384629e-08 2.69750281e-06 -7.98432787e-09 -1.33645657e-07] [ 1.15326114e-09 3.03682694e-07 2.69750281e-06 2.62770111e-04 -6.25443218e-07 -1.18538007e-05] [-5.74682744e-08 -2.87034231e-09 -7.98432787e-09 -6.25443218e-07 2.87638684e-05 -6.32089914e-05] [ 1.26294355e-07 -3.15573596e-08 -1.33645657e-07 -1.18538007e-05 -6.32089914e-05 1.39698819e-04]] | -0.03124786 | 17.84322 | 2.199127 | 0.0352133 | 0.01751032 | 0.5704311 | -0.05508196 | 0.187939 | [[ 1.04902209e-09 -5.35142794e-10 -1.19619883e-09 -3.53305302e-08 -1.50108449e-07 2.05545535e-07] [-6.98557459e-11 1.26786637e-08 2.08248536e-08 1.27287047e-06 2.19262717e-08 -1.27336924e-07] [-1.31133080e-10 2.08248536e-08 5.23536032e-08 3.63036268e-06 4.11598781e-08 -2.89472684e-07] [-7.95571090e-09 1.27287047e-06 3.63036268e-06 2.61141348e-04 2.49711467e-06 -1.93052036e-05] [-4.95327899e-08 2.19262717e-08 4.11598781e-08 2.49711467e-06 1.41964726e-05 -1.91634617e-05] [ 6.68012188e-08 -1.27336924e-07 -2.89472684e-07 -1.93052036e-05 -1.91634617e-05 2.69361130e-05]] | 0.8172624 | 13.51853 | 1.335351 | 0.0464783 | 0.01928069 | 0.407129 | -0.03133781 | 0.1172192 | 0.5045001 | 0.5045002 | 1.513498 | 0 | 0 | -24.79185 | 6.7152 | 11.1331625 | 2 | 74461 | 1 | TRUE | TRUE
1250 | 8 | 168 | 170 | 0.6503125 | 0.6549037 | -0.033828125 | 10.08402 | 0.01163402 | 20.98635 | [[ 9.59765079e-10 3.25681466e-11 1.13389567e-10 4.38111905e-09 -1.49137031e-07 3.27397709e-07] [ 9.15256750e-12 7.73607613e-09 6.35597697e-09 2.85070896e-07 -4.97544844e-09 -2.51427654e-08] [ 2.55646565e-11 6.35597697e-09 2.88778039e-08 2.63244700e-06 -1.38942097e-08 -1.15076656e-07] [ 2.03312644e-09 2.85070896e-07 2.63244700e-06 2.60272075e-04 -1.10496962e-06 -1.05024325e-05] [-5.63017788e-08 -4.97544844e-09 -1.38942097e-08 -1.10496962e-06 2.82743171e-05 -6.21014004e-05] [ 1.23672683e-07 -2.51427654e-08 -1.15076656e-07 -1.05024325e-05 -6.21014004e-05 1.37167628e-04]] | -0.03460236 | 17.91988 | 2.199201 | 0.03506265 | 0.01729253 | 0.5637527 | -0.05987629 | 0.1994026 | [[ 1.38699185e-09 -6.07517398e-10 -1.34842390e-09 -4.05272031e-08 -1.96309914e-07 2.67927276e-07] [-7.79289518e-11 1.63686139e-08 2.66870107e-08 1.64970296e-06 2.43944463e-08 -1.58521889e-07] [-1.45970674e-10 2.66870107e-08 6.72382664e-08 4.72291179e-06 4.56941173e-08 -3.62579250e-07] [-8.96930763e-09 1.64970296e-06 4.72291179e-06 3.44101555e-04 2.80771521e-06 -2.45504935e-05] [-6.48224944e-08 2.43944463e-08 4.56941173e-08 2.80771521e-06 1.85491822e-05 -2.50010685e-05] [ 8.73013177e-08 -1.58521889e-07 -3.62579250e-07 -2.45504935e-05 -2.50010685e-05 3.50733428e-05]] | 0.8103669 | 13.55012 | 1.335442 | 0.04636997 | 0.01906935 | 0.4007137 | -0.03799775 | 0.1267549 | 0.5044997 | 0.5044996 | 1.513499 | 0 | 0 | -24.79185 | 6.7152 | 11.1331625 | 2 | 74503 | 1 | TRUE | TRUE
1251 | 8 | 168 | 171 | 0.661875 | 0.6634089 | -0.03359375 | 10.06881 | 0.01162462 | 20.98095 | [[ 1.26501606e-09 3.33456454e-11 1.16180192e-10 4.52948001e-09 -1.96861294e-07 4.32327896e-07] [ 9.81807584e-12 8.31135679e-09 6.92273473e-09 3.18213586e-07 -5.28866299e-09 -2.76198461e-08] [ 2.73634669e-11 6.92273473e-09 3.15031409e-08 2.87384529e-06 -1.47365502e-08 -1.26158206e-07] [ 2.17841396e-09 3.18213586e-07 2.87384529e-06 2.83687948e-04 -1.17316032e-06 -1.15139764e-05] [-6.08925208e-08 -5.28866299e-09 -1.47365502e-08 -1.17316032e-06 3.03421775e-05 -6.66442329e-05] [ 1.33758356e-07 -2.76198461e-08 -1.26158206e-07 -1.15139764e-05 -6.66442329e-05 1.47213976e-04]] | -0.03219923 | 17.83974 | 2.199148 | 0.03522017 | 0.0172453 | 0.5521863 | -0.05614858 | 0.19137 | [[ 9.95411916e-10 -6.17565568e-10 -1.37970976e-09 -3.75719206e-08 -1.42837884e-07 1.96422706e-07] [-7.75269446e-11 1.66694431e-08 2.75818927e-08 1.63539868e-06 2.41894296e-08 -1.60859149e-07] [-1.43926612e-10 2.75818927e-08 6.71122278e-08 4.48744988e-06 4.49071679e-08 -3.59022679e-07] [-8.43096803e-09 1.63539868e-06 4.48744988e-06 3.11505448e-04 2.63057711e-06 -2.31615798e-05] [-5.92085174e-08 2.41894296e-08 4.49071679e-08 2.63057711e-06 1.67648885e-05 -2.26111758e-05] [ 7.97838620e-08 -1.60859149e-07 -3.59022679e-07 -2.31615798e-05 -2.26111758e-05 3.18497399e-05]] | 0.815364 | 13.41412 | 1.335376 | 0.04684009 | 0.01984868 | 0.447011 | -0.03321628 | 0.116749 | 0.5044996 | 0.5044993 | 1.513502 | 0 | 0 | -24.79185 | 6.7152 | 11.1331625 | 2 | 74511 | 1 | TRUE | TRUE
1252 | 8 | 168 | 172 | 0.664140625 | 0.6719142 | -0.0359375 | 10.10406 | 0.0116563 | 20.938 | [[ 1.26155684e-09 5.59919032e-11 1.92231945e-10 7.10666967e-09 -1.98511172e-07 4.35595643e-07] [ 1.17662821e-11 8.71163519e-09 7.39609583e-09 3.42778592e-07 -6.31854003e-09 -2.78759522e-08] [ 3.26606724e-11 7.39609583e-09 3.32860608e-08 3.00891540e-06 -1.75356367e-08 -1.28747795e-07] [ 2.57627576e-09 3.42778592e-07 3.00891540e-06 2.94316241e-04 -1.38319142e-06 -1.16957956e-05] [-6.35648511e-08 -6.31854003e-09 -1.75356367e-08 -1.38319142e-06 3.15529090e-05 -6.92920604e-05] [ 1.39607426e-07 -2.78759522e-08 -1.28747795e-07 -1.16957956e-05 -6.92920604e-05 1.53048842e-04]] | -0.03673272 | 17.7831 | 2.199248 | 0.03533234 | 0.01737221 | 0.5561695 | -0.05865077 | 0.1963429 | [[ 1.04514114e-09 -5.55929231e-10 -1.24813315e-09 -3.33754498e-08 -1.49974231e-07 2.05394241e-07] [-5.50360838e-11 1.35759223e-08 2.23561265e-08 1.32815817e-06 1.73446174e-08 -1.27644272e-07] [-1.02729290e-10 2.23561265e-08 5.47693496e-08 3.68204292e-06 3.23754114e-08 -2.87859081e-07] [-6.05087882e-09 1.32815817e-06 3.68204292e-06 2.57168233e-04 1.90695124e-06 -1.87052268e-05] [-4.89674576e-08 1.73446174e-08 3.23754114e-08 1.90695124e-06 1.40061121e-05 -1.88663871e-05] [ 6.59082835e-08 -1.27644272e-07 -2.87859081e-07 -1.87052268e-05 -1.88663871e-05 2.65237853e-05]] | 0.8052449 | 13.49749 | 1.33551 | 0.04655076 | 0.01981491 | 0.4553266 | -0.03485603 | 0.1196043 | 0.5045002 | 0.5045004 | 1.5135 | 0 | 0 | -24.79185 | 6.7152 | 11.1331625 | 2 | 74366 | 1 | TRUE | TRUE
1253 | 8 | 168 | 173 | 0.666328125 | 0.6804195 | -0.03484375 | 10.14788 | 0.01167253 | 20.9286 | [[ 1.21392280e-09 4.90903406e-11 1.71020745e-10 6.49574814e-09 -1.90197356e-07 4.17410608e-07] [ 1.40958418e-11 9.19006865e-09 7.77539424e-09 3.50014413e-07 -7.66292416e-09 -2.70149865e-08] [ 3.91870609e-11 7.77539424e-09 3.46718532e-08 3.10440576e-06 -2.12997152e-08 -1.27734416e-07] [ 3.06026463e-09 3.50014413e-07 3.10440576e-06 3.01769464e-04 -1.66335078e-06 -1.15704521e-05] [-6.63152783e-08 -7.66292416e-09 -2.12997152e-08 -1.66335078e-06 3.32418942e-05 -7.29863199e-05] [ 1.45621570e-07 -2.70149865e-08 -1.27734416e-07 -1.15704521e-05 -7.29863199e-05 1.61168847e-04]] | -0.03634636 | 17.85447 | 2.19924 | 0.0351911 | 0.01756381 | 0.5757895 | -0.05949709 | 0.1973536 | [[ 1.25297183e-09 -7.10064137e-10 -1.60018757e-09 -4.30762287e-08 -1.80268677e-07 2.47310089e-07] [-6.89092659e-11 1.58064711e-08 2.61320747e-08 1.55317072e-06 2.17519388e-08 -1.51270841e-07] [-1.29107329e-10 2.61320747e-08 6.44436095e-08 4.33402776e-06 4.07543757e-08 -3.42295912e-07] [-7.60546748e-09 1.55317072e-06 4.33402776e-06 3.02719449e-04 2.40076134e-06 -2.22272205e-05] [-5.78126648e-08 2.17519388e-08 4.07543757e-08 2.40076134e-06 1.65780321e-05 -2.23424256e-05] [ 7.78508192e-08 -1.51270841e-07 -3.42295912e-07 -2.22272205e-05 -2.23424256e-05 3.14181513e-05]] | 0.8098489 | 13.48919 | 1.335449 | 0.04657941 | 0.01980985 | 0.446866 | -0.02816576 | 0.1105271 | 0.5045006 | 0.5045006 | 1.513503 | 0 | 0 | -24.79185 | 6.7152 | 11.1331625 | 2 | 74481 | 1 | TRUE | TRUE
1254 | 8 | 168 | 174 | 0.681328125 | 0.6889248 | -0.03390625 | 10.11954 | 0.011661 | 20.96862 | [[ 1.02944207e-09 3.69705983e-11 1.29200180e-10 5.02094579e-09 -1.60698993e-07 3.52745048e-07] [ 1.15179660e-11 7.79131448e-09 6.43114578e-09 2.96730878e-07 -6.21027880e-09 -2.29471368e-08] [ 3.23398005e-11 6.43114578e-09 2.98343584e-08 2.74242679e-06 -1.74339698e-08 -1.11857891e-07] [ 2.59520503e-09 2.96730878e-07 2.74242679e-06 2.72318422e-04 -1.39902211e-06 -1.03759942e-05] [-5.79095513e-08 -6.21027880e-09 -1.74339698e-08 -1.39902211e-06 2.89423981e-05 -6.35519554e-05] [ 1.27172863e-07 -2.29471368e-08 -1.11857891e-07 -1.03759942e-05 -6.35519554e-05 1.40339312e-04]] | -0.03519706 | 17.84855 | 2.199214 | 0.03520278 | 0.01712396 | 0.5382435 | -0.05770425 | 0.1957447 | [[ 1.19206851e-09 -4.99879203e-10 -1.12213567e-09 -2.94244960e-08 -1.71470423e-07 2.33576025e-07] [-3.93758914e-11 1.42404044e-08 2.36660907e-08 1.38417397e-06 1.23217643e-08 -1.26401765e-07] [-7.31103168e-11 2.36660907e-08 5.71561308e-08 3.76395550e-06 2.28786019e-08 -2.84853663e-07] [-4.22082165e-09 1.38417397e-06 3.76395550e-06 2.57435035e-04 1.32083955e-06 -1.82230798e-05] [-4.90152519e-08 1.23217643e-08 2.28786019e-08 1.32083955e-06 1.38858998e-05 -1.86605150e-05] [ 6.58315816e-08 -1.26401765e-07 -2.84853663e-07 -1.82230798e-05 -1.86605150e-05 2.62270821e-05]] | 0.7934086 | 13.39438 | 1.335667 | 0.0469091 | 0.02011112 | 0.4637662 | -0.03374821 | 0.1167321 | 0.5045 | 0.5045003 | 1.513501 | 0 | 0 | -24.79185 | 6.7152 | 11.1331625 | 2 | 74420 | 1 | TRUE | TRUE
1255 | 8 | 168 | 175 | 0.69421875 | 0.69743 | -0.033671875 | 10.13495 | 0.01167065 | 20.8844 | [[ 1.07937724e-09 5.83816304e-11 2.01309264e-10 7.52302096e-09 -1.69660906e-07 3.72109175e-07] [ 1.96322249e-11 9.41067273e-09 7.92296246e-09 3.62613361e-07 -1.05886109e-08 -2.14931766e-08] [ 5.45052174e-11 7.92296246e-09 3.55837999e-08 3.21755390e-06 -2.93935957e-08 -1.14417717e-07] [ 4.29984281e-09 3.62613361e-07 3.21755390e-06 3.15236261e-04 -2.31879405e-06 -1.06758147e-05] [-6.83648913e-08 -1.05886109e-08 -2.93935957e-08 -2.31879405e-06 3.40603560e-05 -7.47437145e-05] [ 1.50048985e-07 -2.14931766e-08 -1.14417717e-07 -1.06758147e-05 -7.47437145e-05 1.64963216e-04]] | -0.03983476 | 17.82866 | 2.199316 | 0.03524206 | 0.01738627 | 0.5629219 | -0.05620917 | 0.1908915 | [[ 1.00989039e-09 -3.51436278e-10 -7.83663758e-10 -2.25086930e-08 -1.44567139e-07 1.96389442e-07] [-3.34942296e-11 1.07292082e-08 1.76695671e-08 1.06361950e-06 1.04918084e-08 -9.67904199e-08] [-6.25301073e-11 1.76695671e-08 4.36689806e-08 2.97441959e-06 1.95873905e-08 -2.21301430e-07] [-3.72912188e-09 1.06361950e-06 2.97441959e-06 2.10279686e-04 1.16814161e-06 -1.46175835e-05] [-3.98672643e-08 1.04918084e-08 1.95873905e-08 1.16814161e-06 1.13635322e-05 -1.52755428e-05] [ 5.35614556e-08 -9.67904199e-08 -2.21301430e-07 -1.46175835e-05 -1.52755428e-05 2.14217135e-05]] | 0.7958662 | 13.47826 | 1.335634 | 0.04661717 | 0.01956848 | 0.4304755 | -0.02777749 | 0.1109282 | 0.5045006 | 0.5045005 | 1.513497 | 0 | 0 | -24.79185 | 6.7152 | 11.1331625 | 2 | 74410 | 1 | TRUE | TRUE
1256 | 8 | 168 | 176 | 0.69359375 | 0.7059353 | -0.033046875 | 10.08511 | 0.01163965 | 20.92734 | [[ 1.10385580e-09 5.26556132e-11 1.81773022e-10 6.89498368e-09 -1.72084341e-07 3.77529933e-07] [ 1.57824618e-11 8.67293158e-09 7.25811268e-09 3.29861843e-07 -8.50440033e-09 -2.22760854e-08] [ 4.35379632e-11 7.25811268e-09 3.21849870e-08 2.91232239e-06 -2.34571040e-08 -1.10480017e-07] [ 3.43629557e-09 3.29861843e-07 2.91232239e-06 2.86014918e-04 -1.85136048e-06 -1.02157566e-05] [-6.21899319e-08 -8.50440033e-09 -2.34571040e-08 -1.85136048e-06 3.09122671e-05 -6.78522322e-05] [ 1.36527428e-07 -2.22760854e-08 -1.10480017e-07 -1.02157566e-05 -6.78522322e-05 1.49788508e-04]] | -0.03838862 | 17.8572 | 2.199285 | 0.03518572 | 0.01738222 | 0.573318 | -0.04723962 | 0.1707742 | [[ 7.57812420e-10 -3.72482379e-10 -8.29042870e-10 -2.23710087e-08 -1.08206618e-07 1.47908618e-07] [-3.64404685e-11 1.25912304e-08 2.08642906e-08 1.21100696e-06 1.13410243e-08 -1.11707647e-07] [-6.70943315e-11 2.08642906e-08 4.95489015e-08 3.23155930e-06 2.08815054e-08 -2.47917847e-07] [-3.83909600e-09 1.21100696e-06 3.23155930e-06 2.18977798e-04 1.19483252e-06 -1.57029683e-05] [-4.14899032e-08 1.13410243e-08 2.08815054e-08 1.19483252e-06 1.16605023e-05 -1.56774334e-05] [ 5.57477001e-08 -1.11707647e-07 -2.47917847e-07 -1.57029683e-05 -1.56774334e-05 2.20708208e-05]] | 0.8019527 | 13.36489 | 1.335554 | 0.04701263 | 0.02024802 | 0.481635 | -0.0292123 | 0.1097467 | 0.5045011 | 0.5044994 | 1.5135 | 0 | 0 | -24.79185 | 6.7152 | 11.1331625 | 2 | 74439 | 1 | TRUE | TRUE
1257 | 8 | 168 | 177 | 0.71015625 | 0.7144406 | -0.034609375 | 10.14994 | 0.01165721 | 20.92732 | [[ 1.06276847e-09 5.98283516e-11 2.07809295e-10 7.94704524e-09 -1.66188417e-07 3.64437633e-07] [ 2.04942457e-11 8.83658974e-09 7.49782294e-09 3.45190050e-07 -1.10041168e-08 -1.80685560e-08] [ 5.65432527e-11 7.49782294e-09 3.32779803e-08 3.00018015e-06 -3.03567052e-08 -1.00582380e-07] [ 4.44700947e-09 3.45190050e-07 3.00018015e-06 2.93171558e-04 -2.38746579e-06 -9.44962211e-06] [-6.37058624e-08 -1.10041168e-08 -3.03567052e-08 -2.38746579e-06 3.15741505e-05 -6.92717257e-05] [ 1.39793610e-07 -1.80685560e-08 -1.00582380e-07 -9.44962211e-06 -6.92717257e-05 1.52857097e-04]] | -0.04117966 | 17.80053 | 2.199346 | 0.03529775 | 0.01742008 | 0.567563 | -0.05216631 | 0.1820211 | [[ 9.50459164e-10 -3.82964203e-10 -8.58351867e-10 -2.36251381e-08 -1.36510216e-07 1.85880019e-07] [-2.96625033e-11 1.10871371e-08 1.84015608e-08 1.08694585e-06 9.22383075e-09 -9.79259428e-08] [-5.49625020e-11 1.84015608e-08 4.45882345e-08 2.96487335e-06 1.70914500e-08 -2.21249917e-07] [-3.20233562e-09 1.08694585e-06 2.96487335e-06 2.04626819e-04 9.95822004e-07 -1.42959626e-05] [-3.88234920e-08 9.22383075e-09 1.70914500e-08 9.95822004e-07 1.09478314e-05 -1.47078868e-05] [ 5.21298443e-08 -9.79259428e-08 -2.21249917e-07 -1.42959626e-05 -1.47078868e-05 2.06573513e-05]] | 0.7972887 | 13.3759 | 1.335616 | 0.04697394 | 0.01992103 | 0.4471935 | -0.03272787 | 0.1157846 | 0.5045007 | 0.5044985 | 1.513502 | 0 | 0 | -24.79185 | 6.7152 | 11.1331625 | 2 | 74692 | 1 | TRUE | TRUE
1258 | 8 | 168 | 178 | 0.717109375 | 0.7229458 | -0.033515625 | 10.16559 | 0.0116662 | 20.92412 | [[ 1.09762674e-09 6.83739568e-11 2.37887243e-10 9.12658639e-09 -1.71351058e-07 3.75643573e-07] [ 1.97652134e-11 8.40167042e-09 6.98795823e-09 3.19875962e-07 -1.06653998e-08 -1.61702986e-08] [ 5.50994988e-11 6.98795823e-09 3.17799124e-08 2.89707727e-06 -2.97285518e-08 -9.46328636e-08] [ 4.38310565e-09 3.19875962e-07 2.89707727e-06 2.85902675e-04 -2.36484901e-06 -9.01122599e-06] [-6.15218832e-08 -1.06653998e-08 -2.97285518e-08 -2.36484901e-06 3.07060238e-05 -6.73657497e-05] [ 1.34998059e-07 -1.61702986e-08 -9.46328636e-08 -9.01122599e-06 -6.73657497e-05 1.48635695e-04]] | -0.04323239 | 17.85256 | 2.199391 | 0.03519486 | 0.0172617 | 0.5543812 | -0.05804896 | 0.1953424 | [[ 8.48879556e-10 -3.42961674e-10 -7.67143461e-10 -2.05409044e-08 -1.21651853e-07 1.65620041e-07] [-3.33076645e-11 1.34385378e-08 2.22061179e-08 1.32863485e-06 1.03568720e-08 -1.17507531e-07] [-6.18248543e-11 2.22061179e-08 5.43027449e-08 3.66521534e-06 1.92245858e-08 -2.67783172e-07] [-3.65452482e-09 1.32863485e-06 3.66521534e-06 2.56705800e-04 1.13638958e-06 -1.75734473e-05] [-4.85787730e-08 1.03568720e-08 1.92245858e-08 1.13638958e-06 1.37273698e-05 -1.84319595e-05] [ 6.51969871e-08 -1.17507531e-07 -2.67783172e-07 -1.75734473e-05 -1.84319595e-05 2.58473262e-05]] | 0.7940774 | 13.41256 | 1.335658 | 0.04684555 | 0.01967907 | 0.4332607 | -0.03549666 | 0.1205308 | 0.5045004 | 0.5044987 | 1.513499 | 0 | 0 | -24.79185 | 6.7152 | 11.1331625 | 2 | 74692 | 1 | TRUE | TRUE
1259 | 8 | 168 | 179 | 0.73203125 | 0.7314511 | -0.037578125 | 10.16922 | 0.01168229 | 20.92634 | [[ 8.38010008e-10 5.96178842e-11 2.06954331e-10 7.98711157e-09 -1.30571027e-07 2.86119114e-07] [ 2.03785130e-11 7.58477174e-09 6.29655527e-09 2.85934594e-07 -1.10041829e-08 -1.14531170e-08] [ 5.65309520e-11 6.29655527e-09 2.82950897e-08 2.57382053e-06 -3.05229898e-08 -7.54171378e-08] [ 4.48604698e-09 2.85934594e-07 2.57382053e-06 2.53868120e-04 -2.42214412e-06 -7.30530340e-06] [-5.49363639e-08 -1.10041829e-08 -3.05229898e-08 -2.42214412e-06 2.74007687e-05 -6.00934432e-05] [ 1.20509324e-07 -1.14531170e-08 -7.54171378e-08 -7.30530340e-06 -6.00934432e-05 1.32543290e-04]] | -0.04597293 | 17.87508 | 2.199451 | 0.03515052 | 0.01730444 | 0.5650599 | -0.05488801 | 0.1883424 | [[ 9.33967436e-10 -3.43029952e-10 -7.66684249e-10 -2.03778107e-08 -1.34198111e-07 1.82373557e-07] [-1.65266361e-11 1.37415408e-08 2.26754218e-08 1.36381159e-06 5.12125269e-09 -1.12771294e-07] [-3.06271871e-11 2.26754218e-08 5.54946842e-08 3.76492447e-06 9.49112311e-09 -2.60120350e-07] [-1.81939080e-09 1.36381159e-06 3.76492447e-06 2.64971411e-04 5.63820574e-07 -1.72463241e-05] [-4.99913446e-08 5.12125269e-09 9.49112311e-09 5.63820574e-07 1.40879006e-05 -1.88678002e-05] [ 6.69379497e-08 -1.12771294e-07 -2.60120350e-07 -1.72463241e-05 -1.88678002e-05 2.63929004e-05]] | 0.7902288 | 13.40559 | 1.335709 | 0.04686987 | 0.01957975 | 0.4260377 | -0.02849716 | 0.111374 | 0.5044992 | 0.5045002 | 1.5135 | 0 | 0 | -24.79185 | 6.7152 | 11.1331625 | 2 | 74513 | 1 | TRUE | TRUE
1260 | 8 | 168 | 180 | 0.740859375 | 0.7399564 | -0.036484375 | 10.14772 | 0.0116733 | 20.86299 | [[ 9.15774206e-10 6.51567785e-11 2.24810991e-10 8.48290151e-09 -1.43454925e-07 3.14368236e-07] [ 1.78194609e-11 6.88209374e-09 5.83116530e-09 2.70920946e-07 -9.53977082e-09 -1.19403528e-08] [ 4.92587983e-11 5.83116530e-09 2.60994383e-08 2.36429574e-06 -2.63682492e-08 -7.32022134e-08] [ 3.89358105e-09 2.70920946e-07 2.36429574e-06 2.31809152e-04 -2.08421221e-06 -6.99685012e-06] [-5.00088636e-08 -9.53977082e-09 -2.63682492e-08 -2.08421221e-06 2.47456581e-05 -5.42769481e-05] [ 1.09712118e-07 -1.19403528e-08 -7.32022134e-08 -6.99685012e-06 -5.42769481e-05 1.19739581e-04]] | -0.04516851 | 17.7833 | 2.199434 | 0.03533194 | 0.01733329 | 0.557855 | -0.0498787 | 0.1769054 | [[ 1.00116661e-09 -2.31427181e-10 -5.16725894e-10 -1.40360778e-08 -1.43343126e-07 1.93608129e-07] [-3.89644818e-12 1.71777873e-08 2.84067388e-08 1.69478555e-06 1.20772578e-09 -1.34024756e-07] [-7.21071034e-12 2.84067388e-08 6.90929250e-08 4.64451589e-06 2.23540897e-09 -3.10729224e-07] [-4.24561214e-10 1.69478555e-06 4.64451589e-06 3.23957703e-04 1.31622708e-07 -2.05028838e-05] [-6.12020532e-08 1.20772578e-09 2.23540897e-09 1.31622708e-07 1.72284888e-05 -2.30297172e-05] [ 8.18066084e-08 -1.34024756e-07 -3.10729224e-07 -2.05028838e-05 -2.30297172e-05 3.21798002e-05]] | 0.7802112 | 13.38778 | 1.335842 | 0.04693224 | 0.01973151 | 0.4362873 | -0.04106201 | 0.127476 | 0.5045002 | 0.5045 | 1.513498 | 0 | 0 | -24.79185 | 6.7152 | 11.1331625 | 2 | 74470 | 1 | TRUE | TRUE
1261 | 8 | 168 | 181 | 0.74375 | 0.7484616 | -0.038515625 | 10.19968 | 0.01170629 | 20.87749 | [[ 1.17135973e-09 7.92472334e-11 2.77201773e-10 1.07803563e-08 -1.82658980e-07 4.00315703e-07] [ 2.47938585e-11 8.71385501e-09 7.27534151e-09 3.35808491e-07 -1.33571251e-08 -1.19042664e-08] [ 6.92879804e-11 7.27534151e-09 3.33176577e-08 3.04030701e-06 -3.73236544e-08 -8.55692693e-08] [ 5.51840890e-09 3.35808491e-07 3.04030701e-06 2.99957829e-04 -2.97259481e-06 -8.36925150e-06] [-6.43148944e-08 -1.33571251e-08 -3.73236544e-08 -2.97259481e-06 3.20822055e-05 -7.03521687e-05] [ 1.41066048e-07 -1.19042664e-08 -8.55692693e-08 -8.36925150e-06 -7.03521687e-05 1.55154964e-04]] | -0.04533974 | 17.82687 | 2.199438 | 0.03524559 | 0.01723425 | 0.5464595 | -0.05654772 | 0.1922653 | [[ 7.78993240e-10 -1.74350248e-10 -3.87780963e-10 -1.10971684e-08 -1.11125212e-07 1.50070900e-07] [-8.26017620e-12 1.11763820e-08 1.84026539e-08 1.11834074e-06 2.56573428e-09 -8.97006348e-08] [-1.53711079e-11 1.84026539e-08 4.55644318e-08 3.12978055e-06 4.77481689e-09 -2.09910800e-07] [-9.24093819e-10 1.11834074e-06 3.12978055e-06 2.22956202e-04 2.87060473e-07 -1.41166328e-05] [-4.20305846e-08 2.56573428e-09 4.77481689e-09 2.87060473e-07 1.18979437e-05 -1.59195816e-05] [ 5.62300048e-08 -8.97006348e-08 -2.09910800e-07 -1.41166328e-05 -1.59195816e-05 2.22268549e-05]] | 0.7825742 | 13.44223 | 1.335811 | 0.04674213 | 0.01938799 | 0.4122293 | -0.03039947 | 0.115301 | 0.5044996 | 0.5044993 | 1.513503 | 0 | 0 | -24.79185 | 6.7152 | 11.1331625 | 2 | 74430 | 1 | TRUE | TRUE
1262 | 8 | 168 | 182 | 0.75125 | 0.7569669 | -0.03828125 | 10.12041 | 0.01166126 | 20.90273 | [[ 1.10870993e-09 8.88856959e-11 3.08168211e-10 1.18156133e-08 -1.72926045e-07 3.78767559e-07] [ 2.78076815e-11 9.11471136e-09 7.53477261e-09 3.44245098e-07 -1.49817364e-08 -9.78396854e-09] [ 7.72390465e-11 7.53477261e-09 3.40931897e-08 3.11749257e-06 -4.16095322e-08 -8.02269759e-08] [ 6.16256532e-09 3.44245098e-07 3.11749257e-06 3.08786999e-04 -3.31980562e-06 -7.99831228e-06] [-6.63929280e-08 -1.49817364e-08 -4.16095322e-08 -3.31980562e-06 3.30750665e-05 -7.25128890e-05] [ 1.45594126e-07 -9.78396854e-09 -8.02269759e-08 -7.99831228e-06 -7.25128890e-05 1.59879291e-04]] | -0.04861491 | 17.8705 | 2.19951 | 0.03515954 | 0.01721537 | 0.5576231 | -0.05040165 | 0.1786549 | [[ 1.01899667e-09 -3.43937099e-10 -7.65317735e-10 -2.06686566e-08 -1.45581855e-07 1.97591800e-07] [-8.46643900e-12 1.62086051e-08 2.67283387e-08 1.60488572e-06 2.61249636e-09 -1.28160083e-07] [-1.56245029e-11 2.67283387e-08 6.49720956e-08 4.39545408e-06 4.82168791e-09 -2.95870327e-07] [-9.25678491e-10 1.60488572e-06 4.39545408e-06 3.08470515e-04 2.85667065e-07 -1.96203567e-05] [-5.80633302e-08 2.61249636e-09 4.82168791e-09 2.85667065e-07 1.62820502e-05 -2.17773673e-05] [ 7.76524390e-08 -1.28160083e-07 -2.95870327e-07 -1.96203567e-05 -2.17773673e-05 3.04401261e-05]] | 0.7887851 | 13.38196 | 1.335728 | 0.04695265 | 0.01960804 | 0.429412 | -0.02477255 | 0.106375 | 0.5044991 | 0.5045 | 1.513497 | 0 | 0 | -24.79185 | 6.7152 | 11.1331625 | 2 | 74423 | 1 | TRUE | TRUE
1263 | 8 | 168 | 183 | 0.762109375 | 0.7654722 | -0.035625 | 10.20172 | 0.01170384 | 20.84913 | [[ 9.37107028e-10 8.27971659e-11 2.86104747e-10 1.08502238e-08 -1.46197644e-07 3.20101640e-07] [ 2.19160802e-11 6.76235526e-09 5.55945183e-09 2.50016638e-07 -1.18638970e-08 -5.42002851e-09] [ 6.07575935e-11 5.55945183e-09 2.49429028e-08 2.27462239e-06 -3.28870385e-08 -5.34565191e-08] [ 4.83302270e-09 2.50016638e-07 2.27462239e-06 2.25156523e-04 -2.61600126e-06 -5.42059858e-06] [-4.87916084e-08 -1.18638970e-08 -3.28870385e-08 -2.61600126e-06 2.43860422e-05 -5.34516523e-05] [ 1.06975044e-07 -5.42002851e-09 -5.34565191e-08 -5.42059858e-06 -5.34516523e-05 1.17823161e-04]] | -0.05084666 | 17.91653 | 2.199559 | 0.03506921 | 0.01727828 | 0.569619 | -0.05285713 | 0.1837286 | [[ 1.17828169e-09 -2.60222162e-10 -5.76320107e-10 -1.59649678e-08 -1.68155237e-07 2.27013846e-07] [-1.81797298e-12 1.49618742e-08 2.46026732e-08 1.49001522e-06 5.59098834e-10 -1.15692106e-07] [-3.35016318e-12 2.46026732e-08 6.00008751e-08 4.09660857e-06 1.03064931e-09 -2.68839778e-07] [-2.00243549e-10 1.49001522e-06 4.09660857e-06 2.90061885e-04 6.16056590e-08 -1.80232407e-05] [-5.44235468e-08 5.59098834e-10 1.03064931e-09 6.16056590e-08 1.52335594e-05 -2.03586047e-05] [ 7.27316947e-08 -1.15692106e-07 -2.68839778e-07 -1.80232407e-05 -2.03586047e-05 2.84221473e-05]] | 0.7800632 | 13.38756 | 1.335844 | 0.04693301 | 0.01944524 | 0.4189711 | -0.02319646 | 0.1049626 | 0.5044999 | 0.5044995 | 1.513503 | 0 | 0 | -24.79185 | 6.7152 | 11.1331625 | 2 | 74476 | 1 | TRUE | TRUE
1264 | 8 | 168 | 184 | 0.76671875 | 0.7739774 | -0.034609375 | 10.09087 | 0.01163782 | 20.95565 | [[ 1.13596900e-09 1.02567376e-10 3.49786649e-10 1.33413408e-08 -1.76517209e-07 3.86469094e-07] [ 2.51738894e-11 1.07865098e-08 9.19450935e-09 4.38541448e-07 -1.32042849e-08 -2.26364007e-08] [ 6.81424435e-11 9.19450935e-09 3.99863691e-08 3.64377612e-06 -3.57382847e-08 -1.22057738e-07] [ 5.41778580e-09 4.38541448e-07 3.64377612e-06 3.59314323e-04 -2.84140522e-06 -1.15705558e-05] [-7.67351147e-08 -1.32042849e-08 -3.57382847e-08 -2.84140522e-06 3.71708972e-05 -8.15509494e-05] [ 1.68384843e-07 -2.26364007e-08 -1.22057738e-07 -1.15705558e-05 -8.15509494e-05 1.79969783e-04]] | -0.05063999 | 17.71357 | 2.199554 | 0.03547102 | 0.01719336 | 0.5617833 | -0.05183373 | 0.1816718 | [[ 8.08345278e-10 -1.69643752e-10 -3.75994922e-10 -9.93156901e-09 -1.15089211e-07 1.55268285e-07] [-6.35816016e-11 9.12675138e-09 1.49333415e-08 8.96790943e-07 1.93848613e-08 -9.53529655e-08] [-1.15744460e-10 1.49333415e-08 3.55918382e-08 2.40380866e-06 3.52877617e-08 -2.05444177e-07] [-6.84706337e-09 8.96790943e-07 2.40380866e-06 1.68454253e-04 2.08747807e-06 -1.32946851e-05] [-3.15939692e-08 1.93848613e-08 3.52877617e-08 2.08747807e-06 8.74252552e-06 -1.18544386e-05] [ 4.27821875e-08 -9.53529655e-08 -2.05444177e-07 -1.32946851e-05 -1.18544386e-05 1.67871727e-05]] | 0.7763562 | 13.3435 | 1.335893 | 0.04708798 | 0.01958676 | 0.4398779 | -0.02624027 | 0.1081403 | 0.5045003 | 0.5044997 | 1.513503 | 0 | 0 | -24.79185 | 6.7152 | 11.1331625 | 2 | 74505 | 1 | TRUE | TRUE
1265 | 8 | 168 | 185 | 0.774296875 | 0.7824827 | -0.03453125 | 10.39635 | 0.01181377 | 20.77278 | [[ 1.01183521e-09 7.41040153e-11 2.54404609e-10 9.67871055e-09 -1.58042641e-07 3.46303426e-07] [ 1.46087755e-11 6.84212123e-09 5.79920029e-09 2.73437002e-07 -7.73293195e-09 -1.56760589e-08] [ 3.99502955e-11 5.79920029e-09 2.56153167e-08 2.33276570e-06 -2.11445038e-08 -8.21538580e-08] [ 3.17459585e-09 2.73437002e-07 2.33276570e-06 2.29868213e-04 -1.68020054e-06 -7.72254431e-06] [-4.92088197e-08 -7.73293195e-09 -2.11445038e-08 -1.68020054e-06 2.40706775e-05 -5.28200956e-05] [ 1.08001319e-07 -1.56760589e-08 -8.21538580e-08 -7.72254431e-06 -5.28200956e-05 1.16582216e-04]] | -0.04565952 | 17.75057 | 2.199445 | 0.03539708 | 0.01722531 | 0.5581847 | -0.04777542 | 0.1727357 | [[ 8.70080422e-10 -6.00818170e-10 -1.31905447e-09 -3.94422247e-08 -1.23593521e-07 1.70736285e-07] [-7.86546864e-11 1.16824262e-08 1.91156488e-08 1.15805301e-06 2.40930522e-08 -1.21425154e-07] [-1.44111088e-10 1.91156488e-08 4.62064934e-08 3.15501646e-06 4.41426656e-08 -2.64888859e-07] [-8.61457227e-09 1.15805301e-06 3.15501646e-06 2.23470208e-04 2.63869650e-06 -1.73387291e-05] [-4.19735867e-08 2.40930522e-08 4.41426656e-08 2.63869650e-06 1.16943009e-05 -1.58431592e-05] [ 5.67943700e-08 -1.21425154e-07 -2.64888859e-07 -1.73387291e-05 -1.58431592e-05 2.23942752e-05]] | 0.7719315 | 13.38271 | 1.335952 | 0.04695002 | 0.01942901 | 0.4256831 | -0.03445472 | 0.120304 | 0.5044989 | 0.5044985 | 1.513501 | 0 | 0 | -24.79185 | 6.7152 | 11.1331625 | 2 | 74491 | 1 | TRUE | TRUE
1266 | 8 | 168 | 186 | 0.7809375 | 0.790988 | -0.039453125 | 10.43919 | 0.01184708 | 20.77463 | [[ 1.19612666e-09 1.05421596e-10 3.62013524e-10 1.38160179e-08 -1.86565032e-07 4.08503096e-07] [ 2.16581669e-11 8.50150914e-09 7.23910519e-09 3.37758013e-07 -1.14983743e-08 -1.54039025e-08] [ 5.89847864e-11 7.23910519e-09 3.15236376e-08 2.84907941e-06 -3.13119216e-08 -8.95220091e-08] [ 4.65012457e-09 3.37758013e-07 2.84907941e-06 2.79173871e-04 -2.46848093e-06 -8.51979362e-06] [-6.04228580e-08 -1.14983743e-08 -3.13119216e-08 -2.46848093e-06 2.95876062e-05 -6.48985543e-05] [ 1.32562045e-07 -1.54039025e-08 -8.95220091e-08 -8.51979362e-06 -6.48985543e-05 1.43181820e-04]] | -0.0502692 | 17.76493 | 2.199546 | 0.03536847 | 0.01735502 | 0.5722691 | -0.05275188 | 0.1827479 | [[ 8.99272822e-10 -7.17841926e-10 -1.58392388e-09 -4.38523237e-08 -1.28793366e-07 1.78617487e-07] [-7.26312980e-11 1.15149472e-08 1.89043513e-08 1.13988291e-06 2.22012055e-08 -1.17759054e-07] [-1.32921444e-10 1.89043513e-08 4.55347770e-08 3.08986520e-06 4.06296679e-08 -2.56966017e-07] [-7.89742654e-09 1.13988291e-06 3.08986520e-06 2.17467642e-04 2.41395577e-06 -1.67385171e-05] [-4.08592399e-08 2.22012055e-08 4.06296679e-08 2.41395577e-06 1.13522665e-05 -1.53690677e-05] [ 5.52512164e-08 -1.17759054e-07 -2.56966017e-07 -1.67385171e-05 -1.53690677e-05 2.17221036e-05]] | 0.7679237 | 13.34906 | 1.336005 | 0.04706836 | 0.01951592 | 0.4268244 | -0.02805663 | 0.1109856 | 0.5044991 | 0.5044995 | 1.5135 | 0 | 0 | -24.79185 | 6.7152 | 11.1331625 | 2 | 74378 | 1 | TRUE | TRUE
1267 | 8 | 168 | 187 | 0.790625 | 0.7994932 | -0.038203125 | 10.39374 | 0.0118199 | 20.78277 | [[ 1.23519053e-09 1.03861823e-10 3.56031893e-10 1.36996899e-08 -1.91478704e-07 4.19335006e-07] [ 2.45657037e-11 9.09926242e-09 7.54107231e-09 3.53497679e-07 -1.30273395e-08 -1.40465087e-08] [ 6.74289601e-11 7.54107231e-09 3.37400472e-08 3.11033870e-06 -3.57542911e-08 -9.10793827e-08] [ 5.42456652e-09 3.53497679e-07 3.11033870e-06 3.10168881e-04 -2.87635204e-06 -8.91851409e-06] [-6.58123073e-08 -1.30273395e-08 -3.57542911e-08 -2.87635204e-06 3.22896636e-05 -7.08166984e-05] [ 1.44368707e-07 -1.40465087e-08 -9.10793827e-08 -8.91851409e-06 -7.08166984e-05 1.56205036e-04]] | -0.04940261 | 17.81063 | 2.199527 | 0.03527773 | 0.01704957 | 0.5517462 | -0.04751744 | 0.1727123 | [[ 9.80281370e-10 -7.33473306e-10 -1.60374682e-09 -4.61708583e-08 -1.39434167e-07 1.93004841e-07] [-7.63431171e-11 1.22854134e-08 2.00957518e-08 1.21660085e-06 2.32098481e-08 -1.24629718e-07] [-1.39041881e-10 2.00957518e-08 4.81651538e-08 3.28021647e-06 4.22711453e-08 -2.70808758e-07] [-8.29098714e-09 1.21660085e-06 3.28021647e-06 2.31682343e-04 2.52057960e-06 -1.77096723e-05] [-4.33312554e-08 2.32098481e-08 4.22711453e-08 2.52057960e-06 1.19737845e-05 -1.62077200e-05] [ 5.85848405e-08 -1.24629718e-07 -2.70808758e-07 -1.77096723e-05 -1.62077200e-05 2.29061493e-05]] | 0.7696361 | 13.3391 | 1.335982 | 0.04710353 | 0.01943677 | 0.4256801 | -0.02436338 | 0.1062566 | 0.5045004 | 0.5044997 | 1.5135 | 0 | 0 | -24.79185 | 6.7152 | 11.1331625 | 2 | 74395 | 1 | TRUE | TRUE
1268 | 8 | 168 | 188 | 0.7975 | 0.8079985 | -0.0375 | 10.377 | 0.0118023 | 20.78915 | [[ 1.11905383e-09 8.81829538e-11 3.01945643e-10 1.16587971e-08 -1.73821360e-07 3.80768814e-07] [ 2.27148183e-11 8.68245749e-09 7.22704011e-09 3.44385063e-07 -1.19723961e-08 -1.46082741e-08] [ 6.23650362e-11 7.22704011e-09 3.25451299e-08 3.01206700e-06 -3.28675467e-08 -9.12385865e-08] [ 5.03859915e-09 3.44385063e-07 3.01206700e-06 3.00975064e-04 -2.65540841e-06 -8.90853056e-06] [-6.32961335e-08 -1.19723961e-08 -3.28675467e-08 -2.65540841e-06 3.09117831e-05 -6.78019744e-05] [ 1.38862123e-07 -1.46082741e-08 -9.12385865e-08 -8.90853056e-06 -6.78019744e-05 1.49575548e-04]] | -0.04756415 | 17.76541 | 2.199486 | 0.03536753 | 0.01696462 | 0.539941 | -0.04954239 | 0.1776417 | [[ 7.45740319e-10 -5.14328661e-10 -1.12863674e-09 -3.12843618e-08 -1.06387956e-07 1.46810684e-07] [-5.72488378e-11 1.15104498e-08 1.88089402e-08 1.14829797e-06 1.73735344e-08 -1.11005699e-07] [-1.04360743e-10 1.88089402e-08 4.53561936e-08 3.11681835e-06 3.16708529e-08 -2.44300241e-07] [-6.27723813e-09 1.14829797e-06 3.11681835e-06 2.22040070e-04 1.90497818e-06 -1.61817422e-05] [-4.13886248e-08 1.73735344e-08 3.16708529e-08 1.90497818e-06 1.14322581e-05 -1.54340619e-05] [ 5.58258569e-08 -1.11005699e-07 -2.44300241e-07 -1.61817422e-05 -1.54340619e-05 2.17505466e-05]] | 0.7570918 | 13.34472 | 1.336148 | 0.04708368 | 0.01928232 | 0.4128326 | -0.02534254 | 0.1082725 | 0.5044992 | 0.5045006 | 1.5135 | 0 | 0 | -24.79185 | 6.7152 | 11.1331625 | 2 | 74497 | 1 | TRUE | TRUE
1269 | 8 | 168 | 189 | 0.806953125 | 0.8165038 | -0.03890625 | 10.34624 | 0.01178416 | 20.79087 | [[ 1.24436384e-09 1.17120055e-10 3.97454379e-10 1.52397001e-08 -1.92017116e-07 4.20322372e-07] [ 2.45444057e-11 8.66552733e-09 7.18712898e-09 3.38625979e-07 -1.29087849e-08 -1.21768985e-08] [ 6.64880025e-11 7.18712898e-09 3.14457479e-08 2.90149654e-06 -3.49649794e-08 -8.12329117e-08] [ 5.35240762e-09 3.38625979e-07 2.90149654e-06 2.89979267e-04 -2.81471506e-06 -8.02655145e-06] [-6.15396149e-08 -1.29087849e-08 -3.49649794e-08 -2.81471506e-06 2.98991392e-05 -6.55642856e-05] [ 1.34978389e-07 -1.21768985e-08 -8.12329117e-08 -8.02655145e-06 -6.55642856e-05 1.44603077e-04]] | -0.05196769 | 17.79974 | 2.199583 | 0.03529931 | 0.01702284 | 0.56235 | -0.04854755 | 0.1748282 | [[ 7.97846302e-10 -5.77661876e-10 -1.25847568e-09 -3.53793700e-08 -1.13164324e-07 1.56411901e-07] [-6.90853659e-11 1.31812321e-08 2.13239041e-08 1.32483665e-06 2.07443493e-08 -1.27457656e-07] [-1.24933475e-10 2.13239041e-08 5.12971706e-08 3.58975872e-06 3.75139312e-08 -2.78751767e-07] [-7.64965284e-09 1.32483665e-06 3.58975872e-06 2.60319221e-04 2.29696137e-06 -1.87856015e-05] [-4.80174059e-08 2.07443493e-08 3.75139312e-08 2.29696137e-06 1.31449707e-05 -1.77518279e-05] [ 6.47861906e-08 -1.27457656e-07 -2.78751767e-07 -1.87856015e-05 -1.77518279e-05 2.50086650e-05]] | 0.7616708 | 13.35047 | 1.336088 | 0.04706339 | 0.01895235 | 0.3991519 | -0.02158861 | 0.1043424 | 0.5044998 | 0.5044985 | 1.5135 | 0 | 0 | -24.79185 | 6.7152 | 11.1331625 | 2 | 74505 | 1 | TRUE | TRUE
1270 | 8 | 168 | 190 | 0.821640625 | 0.8250091 | -0.03796875 | 10.38953 | 0.0118168 | 20.74901 | [[ 1.22824915e-09 1.24644364e-10 4.24438083e-10 1.62992349e-08 -1.90414149e-07 4.16666753e-07] [ 3.02553949e-11 9.34201686e-09 7.87841200e-09 3.73386392e-07 -1.58856020e-08 -9.39306577e-09] [ 8.17664791e-11 7.87841200e-09 3.41995935e-08 3.12924326e-06 -4.29277162e-08 -7.73706472e-08] [ 6.52700505e-09 3.73386392e-07 3.12924326e-06 3.10104327e-04 -3.42666599e-06 -7.78025176e-06] [-6.62092683e-08 -1.58856020e-08 -4.29277162e-08 -3.42666599e-06 3.20962870e-05 -7.03543550e-05] [ 1.45167996e-07 -9.39306577e-09 -7.73706472e-08 -7.78025176e-06 -7.03543550e-05 1.55115561e-04]] | -0.05409007 | 17.75213 | 2.19963 | 0.03539398 | 0.0171395 | 0.5652656 | -0.0501276 | 0.1775198 | [[ 6.61014875e-10 -4.18256378e-10 -9.12477948e-10 -2.58416241e-08 -9.39211085e-08 1.29292093e-07] [-4.97336642e-11 1.24296279e-08 2.03374389e-08 1.22421773e-06 1.49740205e-08 -1.14365414e-07] [-8.97995203e-11 2.03374389e-08 4.80115106e-08 3.24090757e-06 2.70374438e-08 -2.49224481e-07] [-5.31002762e-09 1.22421773e-06 3.24090757e-06 2.26852460e-04 1.59877962e-06 -1.62728629e-05] [-4.21367908e-08 1.49740205e-08 2.70374438e-08 1.59877962e-06 1.15081016e-05 -1.55129794e-05] [ 5.67556514e-08 -1.14365414e-07 -2.49224481e-07 -1.62728629e-05 -1.55129794e-05 2.18724777e-05]] | 0.7546749 | 13.27328 | 1.33618 | 0.0473371 | 0.01953695 | 0.4327519 | -0.0243765 | 0.1052423 | 0.5044996 | 0.5045008 | 1.513499 | 0 | 0 | -24.79185 | 6.7152 | 11.1331625 | 2 | 74404 | 1 | TRUE | TRUE
1271 | 8 | 168 | 191 | 0.81140625 | 0.8335143 | -0.04265625 | 10.4194 | 0.01183425 | 20.72251 | [[ 1.09717285e-09 1.17604261e-10 4.03034262e-10 1.59275278e-08 -1.68988997e-07 3.69647455e-07] [ 3.36043336e-11 8.98516270e-09 7.38623083e-09 3.55493420e-07 -1.75851990e-08 -3.25244054e-09] [ 9.18762434e-11 7.38623083e-09 3.33237266e-08 3.12094155e-06 -4.80749179e-08 -6.17323120e-08] [ 7.51282752e-09 3.55493420e-07 3.12094155e-06 3.15309863e-04 -3.93109759e-06 -6.63859392e-06] [-6.55406312e-08 -1.75851990e-08 -4.80749179e-08 -3.93109759e-06 3.18158573e-05 -6.97102990e-05] [ 1.43644132e-07 -3.25244054e-09 -6.17323120e-08 -6.63859392e-06 -6.97102990e-05 1.53617612e-04]] | -0.05719459 | 17.77146 | 2.199698 | 0.03535549 | 0.01676806 | 0.5326158 | -0.0548641 | 0.1893863 | [[ 7.41245897e-10 -4.75183614e-10 -1.03307802e-09 -2.89330789e-08 -1.04822227e-07 1.44332915e-07] [-5.16233556e-11 1.41313167e-08 2.29468069e-08 1.41796403e-06 1.54053095e-08 -1.27604417e-07] [-9.29692515e-11 2.29468069e-08 5.47684934e-08 3.80196098e-06 2.77439959e-08 -2.80681529e-07] [-5.64782978e-09 1.41796403e-06 3.80196098e-06 2.73419746e-04 1.68543629e-06 -1.88663220e-05] [-5.03428771e-08 1.54053095e-08 2.77439959e-08 1.68543629e-06 1.36815496e-05 -1.84227794e-05] [ 6.77439626e-08 -1.27604417e-07 -2.80681529e-07 -1.88663220e-05 -1.84227794e-05 2.59091988e-05]] | 0.7528548 | 13.28993 | 1.336205 | 0.04727781 | 0.01904745 | 0.3995258 | -0.02946581 | 0.1139459 | 0.5044997 | 0.5044988 | 1.513502 | 0 | 0 | -24.79185 | 6.7152 | 11.1331625 | 2 | 74398 | 1 | TRUE | TRUE
1272 | 8 | 168 | 192 | 0.834140625 | 0.8420196 | -0.041953125 | 10.37803 | 0.01180336 | 20.76565 | [[ 1.22447688e-09 1.31002779e-10 4.46545001e-10 1.77620884e-08 -1.87742117e-07 4.10674036e-07] [ 3.09704616e-11 8.25584068e-09 6.78742299e-09 3.30414949e-07 -1.60939045e-08 -3.11738226e-09] [ 8.42649920e-11 6.78742299e-09 3.05097666e-08 2.87004966e-06 -4.37848647e-08 -5.69348379e-08] [ 6.92165063e-09 3.30414949e-07 2.87004966e-06 2.91046115e-04 -3.59651177e-06 -6.13822843e-06] [-6.00977802e-08 -1.60939045e-08 -4.37848647e-08 -3.59651177e-06 2.89828780e-05 -6.35032183e-05] [ 1.31715178e-07 -3.11738226e-09 -5.69348379e-08 -6.13822843e-06 -6.35032183e-05 1.39942611e-04]] | -0.05705105 | 17.74683 | 2.199695 | 0.03540456 | 0.0166831 | 0.5288922 | -0.04738603 | 0.1733376 | [[ 9.68495079e-10 -6.09080985e-10 -1.32373097e-09 -3.64972765e-08 -1.36016744e-07 1.87174599e-07] [-3.77318201e-11 1.13788471e-08 1.83999032e-08 1.11910095e-06 1.13346915e-08 -1.00660750e-07] [-6.77650503e-11 1.83999032e-08 4.32397194e-08 2.95545509e-06 2.03569998e-08 -2.19411815e-07] [-4.05776149e-09 1.11910095e-06 2.95545509e-06 2.09565878e-04 1.21897790e-06 -1.45394267e-05] [-3.86069719e-08 1.13346915e-08 2.03569998e-08 1.21897790e-06 1.05207694e-05 -1.41616684e-05] [ 5.19336500e-08 -1.00660750e-07 -2.19411815e-07 -1.45394267e-05 -1.41616684e-05 1.99311290e-05]] | 0.7487202 | 13.32913 | 1.336259 | 0.04713877 | 0.01934352 | 0.4388329 | -0.02033454 | 0.1005729 | 0.5045001 | 0.5045002 | 1.513504 | 0 | 0 | -24.79185 | 6.7152 | 11.1331625 | 2 | 74491 | 1 | TRUE | TRUE
1273 | 8 | 168 | 193 | 0.83328125 | 0.8505249 | -0.041953125 | 10.35701 | 0.01179504 | 20.76683 | [[ 1.24398305e-09 1.50450693e-10 5.05822274e-10 1.94254349e-08 -1.91445389e-07 4.18545958e-07] [ 3.61023201e-11 9.24002156e-09 7.62175917e-09 3.71917991e-07 -1.86864162e-08 -2.05538060e-09] [ 9.75488401e-11 7.62175917e-09 3.38178045e-08 3.17679524e-06 -5.04867130e-08 -5.87641813e-08] [ 8.00015562e-09 3.71917991e-07 3.17679524e-06 3.21935244e-04 -4.14045722e-06 -6.43913040e-06] [-6.66075585e-08 -1.86864162e-08 -5.04867130e-08 -4.14045722e-06 3.19647209e-05 -7.00252645e-05] [ 1.45961263e-07 -2.05538060e-09 -5.87641813e-08 -6.43913040e-06 -7.00252645e-05 1.54294149e-04]] | -0.05933847 | 17.73551 | 2.199746 | 0.03542716 | 0.01669873 | 0.5355154 | -0.05037207 | 0.1798667 | [[ 8.19205467e-10 -3.56707404e-10 -7.66381361e-10 -2.31552910e-08 -1.14526417e-07 1.56304810e-07] [-3.07472010e-11 1.18861161e-08 1.91064586e-08 1.20498079e-06 9.11337628e-09 -1.01620614e-07] [-5.51349776e-11 1.91064586e-08 4.57911371e-08 3.25026812e-06 1.63421915e-08 -2.25884713e-07] [-3.42326207e-09 1.20498079e-06 3.25026812e-06 2.38906338e-04 1.01467199e-06 -1.55824011e-05] [-4.35324146e-08 9.11337628e-09 1.63421915e-08 1.01467199e-06 1.17780577e-05 -1.58243103e-05] [ 5.84616145e-08 -1.01620614e-07 -2.25884713e-07 -1.55824011e-05 -1.58243103e-05 2.21865547e-05]] | 0.7418042 | 13.32307 | 1.336351 | 0.0471602 | 0.01867312 | 0.3824813 | -0.02271238 | 0.1062716 | 0.5044995 | 0.5045009 | 1.513502 | 0 | 0 | -24.79185 | 6.7152 | 11.1331625 | 2 | 74445 | 1 | TRUE | TRUE
1274 | 8 | 168 | 194 | 0.838671875 | 0.8590301 | -0.039921875 | 10.41078 | 0.01182904 | 20.71972 | [[ 1.31326621e-09 1.63504234e-10 5.55431769e-10 2.17967533e-08 -2.01735364e-07 4.40922267e-07] [ 3.92455701e-11 9.17036209e-09 7.58152287e-09 3.64358635e-07 -2.04706594e-08 2.13652525e-09] [ 1.06279736e-10 7.58152287e-09 3.35086170e-08 3.12379286e-06 -5.54313582e-08 -4.64573556e-08] [ 8.64748660e-09 3.64358635e-07 3.12379286e-06 3.14649866e-04 -4.51012879e-06 -5.37621970e-06] [-6.58662991e-08 -2.04706594e-08 -5.54313582e-08 -4.51012879e-06 3.18127782e-05 -6.96652379e-05] [ 1.44285916e-07 2.13652525e-09 -4.64573556e-08 -5.37621970e-06 -6.96652379e-05 1.53438592e-04]] | -0.06192703 | 17.76477 | 2.199803 | 0.03536879 | 0.01683681 | 0.5457955 | -0.04891946 | 0.1755682 | [[ 1.41192688e-09 -6.39832591e-10 -1.38475110e-09 -3.88392815e-08 -1.97858867e-07 2.70134935e-07] [-2.70169249e-11 1.62450551e-08 2.62987723e-08 1.59109160e-06 8.10137907e-09 -1.32806850e-07] [-4.84095967e-11 2.62987723e-08 6.14248509e-08 4.17107843e-06 1.45166739e-08 -2.92139869e-07] [-2.88080880e-09 1.59109160e-06 4.17107843e-06 2.93858434e-04 8.63879689e-07 -1.93570118e-05] [-5.40615090e-08 8.10137907e-09 1.45166739e-08 8.63879689e-07 1.46886083e-05 -1.97064007e-05] [ 7.25050100e-08 -1.32806850e-07 -2.92139869e-07 -1.93570118e-05 -1.97064007e-05 2.76701186e-05]] | 0.735235 | 13.30654 | 1.336438 | 0.04721876 | 0.01943996 | 0.4454764 | -0.03079767 | 0.1138846 | 0.5045002 | 0.5044994 | 1.513503 | 0 | 0 | -24.79185 | 6.7152 | 11.1331625 | 2 | 74402 | 1 | TRUE | TRUE
1275 | 8 | 168 | 195 | 0.8509375 | 0.8675354 | -0.038828125 | 10.3681 | 0.01179945 | 20.70673 | [[ 1.09220124e-09 1.41832169e-10 4.78987722e-10 1.88742543e-08 -1.67096631e-07 3.65123462e-07] [ 3.41418058e-11 7.91104513e-09 6.59717136e-09 3.18860566e-07 -1.76761795e-08 1.71869090e-09] [ 9.13156064e-11 6.59717136e-09 2.84777443e-08 2.64472801e-06 -4.72727557e-08 -3.90179941e-08] [ 7.39968729e-09 3.18860566e-07 2.64472801e-06 2.65704520e-04 -3.83065502e-06 -4.51573835e-06] [-5.58282996e-08 -1.76761795e-08 -4.72727557e-08 -3.83065502e-06 2.67177589e-05 -5.85044485e-05] [ 1.22291031e-07 1.71869090e-09 -3.90179941e-08 -4.51573835e-06 -5.85044485e-05 1.28856581e-04]] | -0.06337772 | 17.73491 | 2.199834 | 0.03542834 | 0.01688038 | 0.5574069 | -0.0482973 | 0.1741577 | [[ 7.34269104e-10 -3.07449527e-10 -6.61649672e-10 -1.96235219e-08 -1.01923971e-07 1.38997232e-07] [-2.46737569e-11 1.42143438e-08 2.28775804e-08 1.39792068e-06 7.36273721e-09 -1.16105539e-07] [-4.40430504e-11 2.28775804e-08 5.34044085e-08 3.66532241e-06 1.31430014e-08 -2.54861973e-07] [-2.64836132e-09 1.39792068e-06 3.66532241e-06 2.60955377e-04 7.90310907e-07 -1.70617049e-05] [-4.77579763e-08 7.36273721e-09 1.31430014e-08 7.90310907e-07 1.29251212e-05 -1.73422977e-05] [ 6.40572148e-08 -1.16105539e-07 -2.54861973e-07 -1.70617049e-05 -1.73422977e-05 2.43417445e-05]] | 0.737882 | 13.31769 | 1.336403 | 0.04717925 | 0.01925331 | 0.4385673 | -0.02281112 | 0.1040047 | 0.5044984 | 0.5045001 | 1.5135 | 0 | 0 | -24.79185 | 6.7152 | 11.1331625 | 2 | 74469 | 1 | TRUE | TRUE
1276 | 8 | 168 | 196 | 0.865546875 | 0.8760407 | -0.039140625 | 10.35671 | 0.01179645 | 20.6501 | [[ 1.16701249e-09 1.65876519e-10 5.58565491e-10 2.20449855e-08 -1.77808920e-07 3.88294066e-07] [ 7.00612003e-12 9.58722896e-09 7.85076534e-09 3.78468824e-07 -3.61782609e-09 -3.63470765e-08] [ 1.86908743e-11 7.85076534e-09 3.38941089e-08 3.18017878e-06 -9.64829122e-09 -1.49110654e-07] [ 1.53027334e-09 3.78468824e-07 3.18017878e-06 3.22918378e-04 -7.89910434e-07 -1.38360534e-05] [-6.71643240e-08 -3.61782609e-09 -9.64829122e-09 -7.89910434e-07 3.20458888e-05 -7.04450988e-05] [ 1.47653193e-07 -3.63470765e-08 -1.49110654e-07 -1.38360534e-05 -7.04450988e-05 1.55751658e-04]] | -0.06737933 | 17.77602 | 2.199923 | 0.03534641 | 0.01673292 | 0.557737 | -0.05032176 | 0.1786185 | [[ 7.25992383e-10 -3.02084394e-10 -6.45905383e-10 -1.83248190e-08 -1.00947142e-07 1.37579369e-07] [-3.12460472e-11 8.97347155e-09 1.44973878e-08 8.71287319e-07 9.19077598e-09 -7.90929086e-08] [-5.50492783e-11 1.44973878e-08 3.29842478e-08 2.21338278e-06 1.61924982e-08 -1.67464096e-07] [-3.23911826e-09 8.71287319e-07 2.21338278e-06 1.54038073e-04 9.52774451e-07 -1.08934745e-05] [-2.80776903e-08 9.19077598e-09 1.61924982e-08 9.52774451e-07 7.46458628e-06 -1.00555667e-05] [ 3.77951043e-08 -7.90929086e-08 -1.67464096e-07 -1.08934745e-05 -1.00555667e-05 1.42005363e-05]] | 0.7319611 | 13.1884 | 1.336482 | 0.04764177 | 0.01953997 | 0.4531129 | -0.03459007 | 0.1176841 | 0.5044989 | 0.5045003 | 1.513501 | 0 | 0 | -24.79185 | 6.7152 | 11.1331625 | 2 | 74425 | 1 | TRUE | TRUE
1277 | 8 | 168 | 197 | 0.87046875 | 0.8845459 | -0.043984375 | 10.44825 | 0.01184712 | 20.6117 | [[ 1.04389917e-09 1.67744510e-11 5.68830751e-11 2.26649464e-09 -1.58522309e-07 3.48446709e-07] [ 5.03690649e-12 7.47448964e-09 6.12601559e-09 2.95663870e-07 -2.60852680e-09 -2.88910819e-08] [ 1.35296437e-11 6.12601559e-09 2.67884985e-08 2.51417874e-06 -7.00409287e-09 -1.19201765e-07] [ 1.10824015e-09 2.95663870e-07 2.51417874e-06 2.55084872e-04 -5.73700758e-07 -1.10491296e-05] [-5.29544792e-08 -2.60852680e-09 -7.00409287e-09 -5.73700758e-07 2.53671217e-05 -5.57667548e-05] [ 1.16420689e-07 -2.88910819e-08 -1.19201765e-07 -1.10491296e-05 -5.57667548e-05 1.23304411e-04]] | -0.06823786 | 17.77085 | 2.199941 | 0.03535669 | 0.01672959 | 0.5496846 | -0.05123681 | 0.1806204 | [[ 1.06893859e-09 -4.46970222e-10 -9.56316319e-10 -2.79352486e-08 -1.48402235e-07 2.02326282e-07] [-6.84295388e-11 1.80239627e-08 2.88383150e-08 1.80305991e-06 2.02053871e-08 -1.61504815e-07] [-1.21684554e-10 2.88383150e-08 6.78709710e-08 4.77042155e-06 3.59305433e-08 -3.50011653e-07] [-7.48575276e-09 1.80305991e-06 4.77042155e-06 3.47463746e-04 2.21036764e-06 -2.38079190e-05] [-6.31628125e-08 2.02053871e-08 3.59305433e-08 2.21036764e-06 1.69773894e-05 -2.28678192e-05] [ 8.50186672e-08 -1.61504815e-07 -3.50011653e-07 -2.38079190e-05 -2.28678192e-05 3.21685804e-05]] | 0.7354846 | 13.31113 | 1.336435 | 0.0472025 | 0.0188266 | 0.4063289 | -0.02652487 | 0.1104411 | 0.5044999 | 0.5044988 | 1.513498 | 0 | 0 | -24.79185 | 6.7152 | 11.1331625 | 2 | 74442 | 1 | TRUE | TRUE
1278 | 8 | 168 | 198 | 0.8834375 | 0.8930512 | -0.042421875 | 10.37894 | 0.01181133 | 20.6171 | [[ 7.47435292e-10 1.27657673e-11 4.31615117e-11 1.75919068e-09 -1.12812490e-07 2.47958868e-07] [ 4.17203820e-12 5.27171179e-09 4.29996147e-09 2.14231427e-07 -2.13421668e-09 -1.97085924e-08] [ 1.12356628e-11 4.29996147e-09 1.92194120e-08 1.83353606e-06 -5.74579447e-09 -8.37948588e-08] [ 9.36244410e-10 2.14231427e-07 1.83353606e-06 1.88290486e-04 -4.78773806e-07 -7.91394620e-06] [-3.81162612e-08 -2.13421668e-09 -5.74579447e-09 -4.78773806e-07 1.81086039e-05 -3.98058179e-05] [ 8.37909905e-08 -1.97085924e-08 -8.37948588e-08 -7.91394620e-06 -3.98058179e-05 8.80061994e-05]] | -0.06860807 | 17.71089 | 2.19995 | 0.03547641 | 0.01643809 | 0.5198856 | -0.03988554 | 0.1566919 | [[ 7.82556226e-10 -3.29710343e-10 -7.03182264e-10 -2.03565610e-08 -1.08220703e-07 1.47553775e-07] [-3.22730498e-11 1.05879968e-08 1.68991034e-08 1.05796388e-06 9.49958787e-09 -9.14710578e-08] [-5.71999199e-11 1.68991034e-08 3.95972350e-08 2.78594797e-06 1.68371144e-08 -1.98642102e-07] [-3.52265297e-09 1.05796388e-06 2.78594797e-06 2.03130244e-04 1.03691702e-06 -1.35616113e-05] [-3.68038850e-08 9.49958787e-09 1.68371144e-08 1.03691702e-06 9.85798627e-06 -1.32592603e-05] [ 4.94744229e-08 -9.14710578e-08 -1.98642102e-07 -1.35616113e-05 -1.32592603e-05 1.86312437e-05]] | 0.7343684 | 13.306 | 1.33645 | 0.0472207 | 0.01880128 | 0.4083721 | -0.02453378 | 0.1071841 | 0.5045005 | 0.5045009 | 1.513499 | 0 | 0 | -24.79185 | 6.7152 | 11.1331625 | 2 | 74397 | 1 | TRUE | TRUE
1279 | 8 | 168 | 199 | 0.877734375 | 0.9015565 | -0.0425 | 10.36941 | 0.01180583 | 20.5988 | [[ 9.64148715e-10 3.47749208e-11 1.16454492e-10 4.66005030e-09 -1.45551676e-07 3.19625634e-07] [ 8.86840823e-12 6.54160494e-09 5.45455166e-09 2.67874343e-07 -4.52086705e-09 -2.06695496e-08] [ 2.33197584e-11 5.45455166e-09 2.29825173e-08 2.14652057e-06 -1.18855635e-08 -8.91301569e-08] [ 1.90027014e-09 2.67874343e-07 2.14652057e-06 2.16967511e-04 -9.68510227e-07 -8.36243409e-06] [-4.51476504e-08 -4.52086705e-09 -1.18855635e-08 -9.68510227e-07 2.12447793e-05 -4.66729042e-05] [ 9.91964443e-08 -2.06695496e-08 -8.91301569e-08 -8.36243409e-06 -4.66729042e-05 1.03140302e-04]] | -0.07423205 | 17.69712 | 2.200073 | 0.03550399 | 0.0167664 | 0.5637972 | -0.04318913 | 0.1622833 | [[ 1.01713935e-09 -3.44567260e-10 -7.30346298e-10 -2.16443854e-08 -1.40215059e-07 1.90462774e-07] [-4.22396300e-11 1.73969784e-08 2.78255786e-08 1.71810196e-06 1.22993123e-08 -1.45313433e-07] [-7.40534681e-11 2.78255786e-08 6.37677289e-08 4.40528584e-06 2.15632961e-08 -3.11386975e-07] [-4.48108844e-09 1.71810196e-06 4.40528584e-06 3.15393165e-04 1.30483549e-06 -2.09288740e-05] [-5.69369257e-08 1.22993123e-08 2.15632961e-08 1.30483549e-06 1.50380456e-05 -2.02066369e-05] [ 7.64691553e-08 -1.45313433e-07 -3.11386975e-07 -2.09288740e-05 -2.02066369e-05 2.84249870e-05]] | 0.7282493 | 13.21218 | 1.336531 | 0.047556 | 0.01903983 | 0.4241087 | -0.02661855 | 0.1086081 | 0.5044997 | 0.5044998 | 1.513501 | 0 | 0 | -24.79185 | 6.7152 | 11.1331625 | 2 | 74398 | 1 | TRUE | TRUE
1280 | 8 | 168 | 200 | 0.898984375 | 0.9100617 | -0.043671875 | 10.40146 | 0.01182541 | 20.65466 | [[ 1.04626358e-09 4.07078787e-11 1.36720556e-10 5.47169324e-09 -1.58023652e-07 3.46963422e-07] [ 1.16113917e-11 7.56804608e-09 6.15089012e-09 3.03788651e-07 -5.94300546e-09 -2.17866009e-08] [ 3.10987065e-11 6.15089012e-09 2.71463241e-08 2.58562093e-06 -1.59144691e-08 -1.01290648e-07] [ 2.58635455e-09 3.03788651e-07 2.58562093e-06 2.65548837e-04 -1.32352550e-06 -9.74103365e-06] [-5.40595238e-08 -5.94300546e-09 -1.59144691e-08 -1.32352550e-06 2.56612014e-05 -5.63670544e-05] [ 1.18760318e-07 -2.17866009e-08 -1.01290648e-07 -9.74103365e-06 -5.63670544e-05 1.24530814e-04]] | -0.07518847 | 17.73836 | 2.200095 | 0.03542145 | 0.01647473 | 0.5316787 | -0.04870681 | 0.1761582 | [[ 8.24195674e-10 -2.23553297e-10 -4.77905350e-10 -1.34221808e-08 -1.14461379e-07 1.54958971e-07] [-1.56488205e-11 9.94843200e-09 1.59264245e-08 9.84962726e-07 4.59868779e-09 -8.01015064e-08] [-2.76444457e-11 1.59264245e-08 3.69016140e-08 2.55916611e-06 8.12408368e-09 -1.74673471e-07] [-1.67906132e-09 9.84962726e-07 2.55916611e-06 1.83973929e-04 4.93442832e-07 -1.18237556e-05] [-3.33456334e-08 4.59868779e-09 8.12408368e-09 4.93442832e-07 8.89626587e-06 -1.19322585e-05] [ 4.47116285e-08 -8.01015064e-08 -1.74673471e-07 -1.18237556e-05 -1.19322585e-05 1.67443036e-05]] | 0.7182568 | 13.26637 | 1.336664 | 0.04736174 | 0.01902089 | 0.4232361 | -0.03097958 | 0.1148032 | 0.5044999 | 0.5044993 | 1.5135 | 0 | 0 | -24.79185 | 6.7152 | 11.1331625 | 2 | 74381 | 1 | TRUE | TRUE
1281 | 8 | 168 | 201 | 0.901484375 | 0.918567 | -0.046875 | 10.35435 | 0.01180161 | 20.59167 | [[ 8.75675940e-10 4.20008889e-11 1.40176210e-10 5.65821930e-09 -1.31074475e-07 2.87662647e-07] [ 1.25823537e-11 6.40073057e-09 5.11420673e-09 2.48303479e-07 -6.44421476e-09 -1.47928084e-08] [ 3.33857080e-11 5.11420673e-09 2.21527190e-08 2.11716647e-06 -1.70966591e-08 -7.38175170e-08] [ 2.78462471e-09 2.48303479e-07 2.11716647e-06 2.18838734e-04 -1.42597673e-06 -7.23975660e-06] [-4.47595564e-08 -6.44421476e-09 -1.70966591e-08 -1.42597673e-06 2.12125111e-05 -4.65744305e-05] [ 9.82899905e-08 -1.47928084e-08 -7.38175170e-08 -7.23975660e-06 -4.65744305e-05 1.02845463e-04]] | -0.0780991 | 17.81268 | 2.200159 | 0.03527366 | 0.01644806 | 0.5501085 | -0.03958021 | 0.1554982 | [[ 7.98643904e-10 -3.12424624e-10 -6.64856546e-10 -1.76567012e-08 -1.10035012e-07 1.49724214e-07] [-2.22347338e-11 1.45784058e-08 2.32140220e-08 1.42462383e-06 6.45928657e-09 -1.15859229e-07] [-3.87413341e-11 2.32140220e-08 5.24855934e-08 3.60094699e-06 1.12548763e-08 -2.47370086e-07] [-2.32977566e-09 1.42462383e-06 3.60094699e-06 2.56175208e-04 6.76836640e-07 -1.65730639e-05] [-4.60328024e-08 6.45928657e-09 1.12548763e-08 6.76836640e-07 1.21026967e-05 -1.62336501e-05] [ 6.17251609e-08 -1.15859229e-07 -2.47370086e-07 -1.65730639e-05 -1.62336501e-05 2.28202945e-05]] | 0.7223495 | 13.21085 | 1.336609 | 0.04756078 | 0.01914761 | 0.4434458 | -0.02567787 | 0.1066339 | 0.5045004 | 0.5044998 | 1.513501 | 0 | 0 | -24.79185 | 6.7152 | 11.1331625 | 2 | 74343 | 1 | TRUE | TRUE
1282 | 8 | 168 | 202 | 0.9178125 | 0.9270723 | -0.053203125 | 10.30513 | 0.01176001 | 20.65317 | [[ 9.03561454e-10 4.71041742e-11 1.56115233e-10 6.29843986e-09 -1.34823102e-07 2.95832620e-07] [ 1.66470131e-11 8.19329766e-09 6.54851810e-09 3.24869983e-07 -8.43230029e-09 -1.85557277e-08] [ 4.39597834e-11 6.54851810e-09 2.83966090e-08 2.73678100e-06 -2.22643568e-08 -9.36928707e-08] [ 3.69860782e-09 3.24869983e-07 2.73678100e-06 2.84721411e-04 -1.87321820e-06 -9.27920642e-06] [-5.74639345e-08 -8.43230029e-09 -2.22643568e-08 -1.87321820e-06 2.69736446e-05 -5.92209526e-05] [ 1.26182606e-07 -1.85557277e-08 -9.36928707e-08 -9.27920642e-06 -5.92209526e-05 1.30769765e-04]] | -0.07920121 | 17.76542 | 2.200183 | 0.0353675 | 0.01629217 | 0.5385186 | -0.04215059 | 0.1619651 | [[ 9.95819349e-10 -1.84063620e-10 -3.84844847e-10 -1.19360921e-08 -1.35164615e-07 1.82310458e-07] [-1.16650691e-11 1.52258627e-08 2.38924971e-08 1.53236924e-06 3.36838848e-09 -1.16049773e-07] [-2.03410562e-11 2.38924971e-08 5.53488230e-08 3.99032404e-06 5.87400435e-09 -2.54174611e-07] [-1.28323056e-09 1.53236924e-06 3.99032404e-06 2.97994868e-04 3.70570132e-07 -1.79413827e-05] [-5.29608811e-08 3.36838848e-09 5.87400435e-09 3.70570132e-07 1.39353488e-05 -1.86589378e-05] [ 7.09029820e-08 -1.16049773e-07 -2.54174611e-07 -1.79413827e-05 -1.86589378e-05 2.61002439e-05]] | 0.7146644 | 13.30261 | 1.336711 | 0.04723273 | 0.01835675 | 0.3951444 | -0.02479079 | 0.1088459 | 0.5044996 | 0.5044998 | 1.513501 | 0 | 0 | -24.79185 | 6.7152 | 11.1331625 | 2 | 74514 | 1 | TRUE | TRUE
1283 | 8 | 168 | 203 | 0.9240625 | 0.9355776 | -0.056796875 | 10.35935 | 0.01176771 | 20.56457 | [[ 1.05338025e-09 6.41468046e-11 2.11688508e-10 8.40495696e-09 -1.58083428e-07 3.46735607e-07] [ 1.92107532e-11 8.25870104e-09 6.78379078e-09 3.36202655e-07 -9.69684303e-09 -1.67800371e-08] [ 5.00249415e-11 6.78379078e-09 2.83578528e-08 2.68282137e-06 -2.52478539e-08 -8.67441563e-08] [ 4.12915968e-09 3.36202655e-07 2.68282137e-06 2.74680233e-04 -2.08398741e-06 -8.53418758e-06] [-5.64985389e-08 -9.69684303e-09 -2.52478539e-08 -2.08398741e-06 2.63337126e-05 -5.77979117e-05] [ 1.24028072e-07 -1.67800371e-08 -8.67441563e-08 -8.53418758e-06 -5.77979117e-05 1.27601846e-04]] | -0.08130584 | 17.71077 | 2.200229 | 0.03547663 | 0.01655897 | 0.5626027 | -0.04777462 | 0.172828 | [[ 1.60771862e-09 -4.81516368e-10 -1.00506538e-09 -3.00132128e-08 -2.19925943e-07 2.98158369e-07] [-2.82339750e-11 2.42704349e-08 3.82524976e-08 2.43293410e-06 8.04879850e-09 -1.88446887e-07] [-4.87720551e-11 3.82524976e-08 8.72149216e-08 6.20721467e-06 1.39042647e-08 -4.05350968e-07] [-3.03800679e-09 2.43293410e-06 6.20721467e-06 4.57402533e-04 8.66104004e-07 -2.82051276e-05] [-8.11238041e-08 8.04879850e-09 1.39042647e-08 8.66104004e-07 2.10370266e-05 -2.81913954e-05] [ 1.08689015e-07 -1.88446887e-07 -4.05350968e-07 -2.82051276e-05 -2.81913954e-05 3.95248676e-05]] | 0.7238571 | 13.19292 | 1.336589 | 0.04762542 | 0.01849026 | 0.3954555 | -0.01582064 | 0.09612576 | 0.5044993 | 0.504499 | 1.5135 | 0 | 0 | -24.79185 | 6.7152 | 11.1331625 | 2 | 74808 | 1 | TRUE | TRUE
1284 | 8 | 168 | 204 | 0.9296875 | 0.9440828 | -0.0578125 | 10.33043 | 0.0117501 | 20.57776 | [[ 8.17101579e-10 5.16576459e-11 1.69828528e-10 6.72906707e-09 -1.22386930e-07 2.68411898e-07] [ 1.82775653e-11 7.96302146e-09 6.43200273e-09 3.18934615e-07 -9.22508325e-09 -1.59864211e-08] [ 4.77746857e-11 6.43200273e-09 2.72524447e-08 2.60711885e-06 -2.41101895e-08 -8.38175172e-08] [ 3.98842129e-09 3.18934615e-07 2.60711885e-06 2.69682007e-04 -2.01279424e-06 -8.33099099e-06] [-5.49028460e-08 -9.22508325e-09 -2.41101895e-08 -2.01279424e-06 2.56252120e-05 -5.62451126e-05] [ 1.20529148e-07 -1.59864211e-08 -8.38175172e-08 -8.33099099e-06 -5.62451126e-05 1.24171195e-04]] | -0.08188181 | 17.74555 | 2.200242 | 0.03540711 | 0.01639757 | 0.5531771 | -0.04482039 | 0.1672223 | [[ 9.43025533e-10 -2.83848834e-10 -5.97443644e-10 -1.65746177e-08 -1.29292565e-07 1.75243869e-07] [-6.93809481e-12 1.30668767e-08 2.05740059e-08 1.30032143e-06 1.98995409e-09 -9.81734217e-08] [-1.20069958e-11 2.05740059e-08 4.68073541e-08 3.31326594e-06 3.44406526e-09 -2.12243090e-07] [-7.44152448e-10 1.30032143e-06 3.31326594e-06 2.42976985e-04 2.13454393e-07 -1.47284007e-05] [-4.31673746e-08 1.98995409e-09 3.44406526e-09 2.13454393e-07 1.12487945e-05 -1.50555362e-05] [ 5.77698682e-08 -9.81734217e-08 -2.12243090e-07 -1.47284007e-05 -1.50555362e-05 2.10880899e-05]] | 0.7186944 | 13.22687 | 1.336658 | 0.0475032 | 0.01860955 | 0.4113523 | -0.0147611 | 0.09416162 | 0.5045008 | 0.5045006 | 1.513499 | 0 | 0 | -24.79185 | 6.7152 | 11.1331625 | 2 | 74823 | 1 | TRUE | TRUE
1285 | 8 | 168 | 205 | 0.937578125 | 0.9525881 | -0.0634375 | 10.37378 | 0.01175777 | 20.61348 | [[ 8.92443300e-10 7.21320174e-11 2.38626260e-10 9.64462321e-09 -1.33616875e-07 2.92780413e-07] [ 1.50291024e-11 8.26356306e-09 6.76104589e-09 3.41897172e-07 -7.53453381e-09 -2.15339133e-08] [ 3.93053349e-11 6.76104589e-09 2.88049659e-08 2.75622985e-06 -1.97021733e-08 -1.01059761e-07] [ 3.28314471e-09 3.41897172e-07 2.75622985e-06 2.84516337e-04 -1.64568836e-06 -9.84732750e-06] [-5.75059993e-08 -7.53453381e-09 -1.97021733e-08 -1.64568836e-06 2.66990744e-05 -5.86305743e-05] [ 1.26299748e-07 -2.15339133e-08 -1.01059761e-07 -9.84732750e-06 -5.86305743e-05 1.29507784e-04]] | -0.08766953 | 17.67371 | 2.200369 | 0.03555103 | 0.01636487 | 0.5404879 | -0.04633847 | 0.1704522 | [[ 1.15285410e-09 -1.52884847e-10 -3.17642339e-10 -1.04522357e-08 -1.56570621e-07 2.10678373e-07] [-8.93108442e-11 1.16617703e-08 1.82428151e-08 1.19835624e-06 2.55423081e-08 -1.19750717e-07] [-1.55477274e-10 1.82428151e-08 4.28353493e-08 3.16493826e-06 4.44645533e-08 -2.50363707e-07] [-1.00404009e-08 1.19835624e-06 3.16493826e-06 2.41918142e-04 2.87138338e-06 -1.76919796e-05] [-4.29350229e-08 2.55423081e-08 4.44645533e-08 2.87138338e-06 1.12431891e-05 -1.52525783e-05] [ 5.81749789e-08 -1.19750717e-07 -2.50363707e-07 -1.76919796e-05 -1.52525783e-05 2.15549937e-05]] | 0.7110272 | 13.28533 | 1.33676 | 0.04729415 | 0.01791793 | 0.3533352 | -0.0298218 | 0.1169814 | 0.5045014 | 0.504501 | 1.513499 | 0 | 0 | -24.79185 | 6.7152 | 11.1331625 | 2 | 75039 | 1 | TRUE | TRUE
1286 | 8 | 168 | 206 | 0.94484375 | 0.9610934 | -0.073671875 | 10.54736 | 0.01184484 | 20.57002 | [[ 1.20278199e-09 7.18814286e-11 2.35596248e-10 9.53039238e-09 -1.78382689e-07 3.91273288e-07] [ 1.40808977e-11 7.94909048e-09 6.47584016e-09 3.30163896e-07 -6.98026332e-09 -2.10554053e-08] [ 3.62708783e-11 6.47584016e-09 2.69749242e-08 2.59492674e-06 -1.79778763e-08 -9.56506776e-08] [ 3.04523469e-09 3.30163896e-07 2.59492674e-06 2.69571990e-04 -1.50937137e-06 -9.35626809e-06] [-5.42382864e-08 -6.98026332e-09 -1.79778763e-08 -1.50937137e-06 2.48688186e-05 -5.46133828e-05] [ 1.19127195e-07 -2.10554053e-08 -9.56506776e-08 -9.35626809e-06 -5.46133828e-05 1.20642006e-04]] | -0.08125861 | 17.66539 | 2.200228 | 0.03556778 | 0.01627018 | 0.5492429 | -0.0477417 | 0.1733526 | [[ 6.76539833e-10 -5.86922102e-10 -1.21800015e-09 -3.41859113e-08 -9.24461149e-08 1.28540461e-07] [-7.22778230e-11 1.16107152e-08 1.82605197e-08 1.13051758e-06 2.03304907e-08 -1.11097529e-07] [-1.22565381e-10 1.82605197e-08 3.99793580e-08 2.75348808e-06 3.44751126e-08 -2.22355782e-07] [-7.39889149e-09 1.13051758e-06 2.75348808e-06 1.96494823e-04 2.08113220e-06 -1.47173377e-05] [-3.47455415e-08 2.03304907e-08 3.44751126e-08 2.08113220e-06 8.83708935e-06 -1.19833197e-05] [ 4.70529357e-08 -1.11097529e-07 -2.22355782e-07 -1.47173377e-05 -1.19833197e-05 1.70365559e-05]] | 0.6992209 | 13.07927 | 1.336916 | 0.04803926 | 0.01894615 | 0.4380062 | -0.02627267 | 0.1075294 | 0.5045001 | 0.5044993 | 1.513503 | 0 | 0 | -24.79185 | 6.7152 | 11.1331625 | 2 | 75177 | 1 | TRUE | TRUE
1287 | 8 | 168 | 207 | 0.951640625 | 0.9695986 | -0.0796875 | 10.58902 | 0.01187722 | 20.4273 | [[ 1.11136079e-09 7.80982259e-11 2.57390458e-10 1.04865490e-08 -1.65557716e-07 3.62953528e-07] [ 1.97356538e-11 8.96784165e-09 7.20413246e-09 3.68186284e-07 -9.84237069e-09 -1.91407436e-08] [ 5.17045184e-11 7.20413246e-09 3.11635358e-08 3.03018823e-06 -2.57825237e-08 -9.95690993e-08] [ 4.39056986e-09 3.68186284e-07 3.03018823e-06 3.17291982e-04 -2.18934153e-06 -9.99617161e-06] [-6.30254310e-08 -9.84237069e-09 -2.57825237e-08 -2.18934153e-06 2.91764018e-05 -6.40483712e-05] [ 1.38376940e-07 -1.91407436e-08 -9.95690993e-08 -9.99617161e-06 -6.40483712e-05 1.41418862e-04]] | -0.08454501 | 17.69007 | 2.200301 | 0.03551814 | 0.01611621 | 0.5246834 | -0.04377378 | 0.165641 | [[ 9.73116385e-10 -6.95159327e-10 -1.44067538e-09 -4.45188595e-08 -1.32744940e-07 1.83563359e-07] [-8.20414158e-11 1.19435257e-08 1.86472440e-08 1.21261886e-06 2.32844534e-08 -1.18204373e-07] [-1.41416338e-10 1.86472440e-08 4.28996506e-08 3.12995719e-06 4.01352971e-08 -2.44400572e-07] [-9.02248312e-09 1.21261886e-06 3.12995719e-06 2.36343066e-04 2.56063525e-06 -1.70934549e-05] [-4.17941059e-08 2.32844534e-08 4.01352971e-08 2.56063525e-06 1.08284687e-05 -1.46764372e-05] [ 5.65794352e-08 -1.18204373e-07 -2.44400572e-07 -1.70934549e-05 -1.46764372e-05 2.07522514e-05]] | 0.7050193 | 13.23694 | 1.336839 | 0.04746704 | 0.01809112 | 0.3732616 | -0.0288096 | 0.1147014 | 0.5044995 | 0.5045011 | 1.513499 | 0 | 0 | -24.79185 | 6.7152 | 11.1331625 | 2 | 75063 | 1 | TRUE | TRUE
1288 | 8 | 168 | 208 | 0.9684375 | 0.9781039 | -0.090703125 | 10.53684 | 0.01184879 | 20.5601 | [[ 1.03162982e-09 8.21846417e-11 2.67816602e-10 1.07599499e-08 -1.53280652e-07 3.35899912e-07] [ 1.95569322e-11 8.44269881e-09 6.96469139e-09 3.48988991e-07 -9.73832636e-09 -1.75175809e-08] [ 4.99528507e-11 6.96469139e-09 2.82007685e-08 2.66978393e-06 -2.48710962e-08 -8.66649157e-08] [ 4.12493110e-09 3.48988991e-07 2.66978393e-06 2.73918196e-04 -2.05374410e-06 -8.52640495e-06] [-5.62809472e-08 -9.73832636e-09 -2.48710962e-08 -2.05374410e-06 2.58259625e-05 -5.66831005e-05] [ 1.23550184e-07 -1.75175809e-08 -8.66649157e-08 -8.52640495e-06 -5.66831005e-05 1.25148339e-04]] | -0.0867293 | 17.67719 | 2.200349 | 0.03554402 | 0.01652218 | 0.5759844 | -0.04441098 | 0.1651016 | [[ 8.49041653e-10 -7.05533185e-10 -1.46308143e-09 -4.26661446e-08 -1.15611202e-07 1.60595981e-07] [-8.40782461e-11 1.37649499e-08 2.14615451e-08 1.36606516e-06 2.38102061e-08 -1.31354096e-07] [-1.43648737e-10 2.14615451e-08 4.81061918e-08 3.42636317e-06 4.06796942e-08 -2.67629689e-07] [-8.95754804e-09 1.36606516e-06 3.42636317e-06 2.52836163e-04 2.53665300e-06 -1.83165368e-05] [-4.46339325e-08 2.38102061e-08 4.06796942e-08 2.53665300e-06 1.14813388e-05 -1.55512219e-05] [ 6.03848113e-08 -1.31354096e-07 -2.67629689e-07 -1.83165368e-05 -1.55512219e-05 2.20223369e-05]] | 0.7043321 | 13.20268 | 1.336848 | 0.04759024 | 0.01846725 | 0.413339 | -0.02667501 | 0.1103873 | 0.5045004 | 0.5044999 | 1.5135 | 0 | 0 | -24.79185 | 6.7152 | 11.1331625 | 2 | 75052 | 1 | TRUE | TRUE
1289 | 8 | 168 | 209 | 0.972109375 | 0.9866092 | -0.101640625 | 10.54362 | 0.01183904 | 20.51538 | [[ 1.06472395e-09 9.14612616e-11 2.98301291e-10 1.19966574e-08 -1.57897067e-07 3.45907400e-07] [ 2.29816454e-11 9.15240630e-09 7.38342303e-09 3.75379656e-07 -1.13963276e-08 -1.65083810e-08] [ 5.91918602e-11 7.38342303e-09 3.08222646e-08 2.97985829e-06 -2.93494693e-08 -9.00246246e-08] [ 4.99447088e-09 3.75379656e-07 2.97985829e-06 3.11176094e-04 -2.47641488e-06 -9.11859604e-06] [-6.24393879e-08 -1.13963276e-08 -2.93494693e-08 -2.47641488e-06 2.86457154e-05 -6.28624674e-05] [ 1.37049297e-07 -1.65083810e-08 -9.00246246e-08 -9.11859604e-06 -6.28624674e-05 1.38760147e-04]] | -0.08880411 | 17.69382 | 2.200394 | 0.03551061 | 0.0162025 | 0.5487746 | -0.04183372 | 0.1604499 | [[ 1.24538270e-09 -1.15297411e-09 -2.37126554e-09 -6.93252973e-08 -1.69182593e-07 2.35935566e-07] [-1.25241750e-10 1.74892130e-08 2.71269304e-08 1.76360028e-06 3.50093030e-08 -1.72983982e-07] [-2.12684700e-10 2.71269304e-08 6.10733539e-08 4.44278858e-06 5.94515281e-08 -3.50393907e-07] [-1.35329526e-08 1.76360028e-06 4.44278858e-06 3.34487686e-04 3.78279719e-06 -2.44187930e-05] [-5.86425432e-08 3.50093030e-08 5.94515281e-08 3.78279719e-06 1.49377494e-05 -2.02644619e-05] [ 7.94524490e-08 -1.72983982e-07 -3.50393907e-07 -2.44187930e-05 -2.02644619e-05 2.87087438e-05]] | 0.7119577 | 13.17524 | 1.336747 | 0.04768935 | 0.01808165 | 0.3814571 | -0.01796487 | 0.1000775 | 0.5044992 | 0.5044996 | 1.513501 | 0 | 0 | -24.79185 | 6.7152 | 11.1331625 | 2 | 75224 | 1 | TRUE | TRUE
1290 | 8 | 168 | 210 | 0.976484375 | 0.9951144 | -0.11796875 | 10.57345 | 0.01187553 | 20.47967 | [[ 9.92940341e-10 9.03326680e-11 2.95106354e-10 1.18738179e-08 -1.47788514e-07 3.23685753e-07] [ 1.70844088e-11 6.11668193e-09 5.01995223e-09 2.59335131e-07 -8.42036233e-09 -9.68078519e-09] [ 4.39216105e-11 5.01995223e-09 2.09165504e-08 2.01421188e-06 -2.16455104e-08 -5.71021214e-08] [ 3.69199436e-09 2.59335131e-07 2.01421188e-06 2.09192546e-04 -1.81947660e-06 -5.82739014e-06] [-4.19027217e-08 -8.42036233e-09 -2.16455104e-08 -1.81947660e-06 1.91198598e-05 -4.19475749e-05] [ 9.19515208e-08 -9.68078519e-09 -5.71021214e-08 -5.82739014e-06 -4.19475749e-05 9.25770305e-05]] | -0.09017634 | 17.62018 | 2.200425 | 0.03565904 | 0.01623327 | 0.5422196 | -0.04363716 | 0.16479 | [[ 7.32837255e-10 -6.50794376e-10 -1.35435991e-09 -3.82038290e-08 -1.00162103e-07 1.39420913e-07] [-6.09357456e-11 9.82070573e-09 1.53666978e-08 9.72142568e-07 1.71318132e-08 -9.39398507e-08] [-1.03614419e-10 1.53666978e-08 3.41543168e-08 2.41100016e-06 2.91304407e-08 -1.89999651e-07] [-6.40439512e-09 9.72142568e-07 2.41100016e-06 1.76267306e-04 1.80053094e-06 -1.28868126e-05] [-3.11006877e-08 1.71318132e-08 2.91304407e-08 1.80053094e-06 7.93466158e-06 -1.07518110e-05] [ 4.20912640e-08 -9.39398507e-08 -1.89999651e-07 -1.28868126e-05 -1.07518110e-05 1.52463259e-05]] | 0.7024969 | 13.13215 | 1.336873 | 0.04784584 | 0.01856526 | 0.4125566 | -0.01829292 | 0.09854416 | 0.5045004 | 0.5045001 | 1.5135 | 0 | 0 | -24.79185 | 6.7152 | 11.1331625 | 2 | 74974 | 1 | TRUE | TRUE
1291 | 8 | 168 | 211 | 0.992578125 | 1.00362 | -0.132890625 | 10.55046 | 0.01184714 | 20.47417 | [[ 1.37789836e-09 1.14037143e-10 3.73040274e-10 1.51609503e-08 -2.03850692e-07 4.46633579e-07] [ 3.29399190e-11 1.14407742e-08 9.18938009e-09 4.64682867e-07 -1.63881547e-08 -1.57550472e-08] [ 8.50803895e-11 9.18938009e-09 3.85270857e-08 3.72712546e-06 -4.23249124e-08 -1.00225781e-07] [ 7.18340814e-09 4.64682867e-07 3.72712546e-06 3.89538436e-04 -3.57349286e-06 -1.03668077e-05] [-7.82475182e-08 -1.63881547e-08 -4.23249124e-08 -3.57349286e-06 3.60204506e-05 -7.90177686e-05] [ 1.71690111e-07 -1.57550472e-08 -1.00225781e-07 -1.03668077e-05 -7.90177686e-05 1.74353640e-04]] | -0.08829795 | 17.71553 | 2.200383 | 0.03546711 | 0.01620221 | 0.5487288 | -0.05031365 | 0.1793851 | [[ 8.23134165e-10 -5.31149764e-10 -1.08880215e-09 -3.43075157e-08 -1.11038885e-07 1.53080573e-07] [-6.31341242e-11 1.09573377e-08 1.70709838e-08 1.09481694e-06 1.77519107e-08 -1.02939268e-07] [-1.07517097e-10 1.70709838e-08 3.82828383e-08 2.74527506e-06 3.02312658e-08 -2.10072241e-07] [-6.74776952e-09 1.09481694e-06 2.74527506e-06 2.03842071e-04 1.89730015e-06 -1.44909981e-05] [-3.58490237e-08 1.77519107e-08 3.02312658e-08 1.89730015e-06 9.16600173e-06 -1.24047458e-05] [ 4.84635591e-08 -1.02939268e-07 -2.10072241e-07 -1.44909981e-05 -1.24047458e-05 1.75507898e-05]] | 0.6991507 | 13.17294 | 1.336917 | 0.04769766 | 0.01832757 | 0.3988642 | -0.02343715 | 0.1063243 | 0.5044993 | 0.5044991 | 1.513496 | 0 | 0 | -24.79185 | 6.7152 | 11.1331625 | 2 | 75170 | 1 | TRUE | TRUE
1292 | 8 | 168 | 212 | 1.000625 | 1.012125 | -0.149296875 | 10.50015 | 0.01182704 | 20.43611 | [[ 9.18895772e-10 8.87109054e-11 2.87464779e-10 1.16931273e-08 -1.35679414e-07 2.97084258e-07] [ 2.52982112e-11 8.54694169e-09 6.96401975e-09 3.55985560e-07 -1.24716594e-08 -1.16355140e-08] [ 6.45493200e-11 6.96401975e-09 2.85439283e-08 2.74716784e-06 -3.18189702e-08 -7.30468256e-08] [ 5.42092711e-09 3.55985560e-07 2.74716784e-06 2.85804588e-04 -2.67216705e-06 -7.53996520e-06] [-5.75738289e-08 -1.24716594e-08 -3.18189702e-08 -2.67216705e-06 2.62253335e-05 -5.75253326e-05] [ 1.26318531e-07 -1.16355140e-08 -7.30468256e-08 -7.53996520e-06 -5.75253326e-05 1.26929883e-04]] | -0.09184548 | 17.66043 | 2.200461 | 0.03557777 | 0.01625476 | 0.5572945 | -0.03627219 | 0.1480219 | [[ 1.18741220e-09 -8.22026939e-10 -1.69029757e-09 -5.08407106e-08 -1.60325186e-07 2.21400005e-07] [-1.00841181e-10 1.87625775e-08 2.89044297e-08 1.89353530e-06 2.83525320e-08 -1.72744627e-07] [-1.71713361e-10 2.89044297e-08 6.54315806e-08 4.81054425e-06 4.82789346e-08 -3.55451763e-07] [-1.10437579e-08 1.89353530e-06 4.81054425e-06 3.66194578e-04 3.10504949e-06 -2.51618248e-05] [-6.38880093e-08 2.83525320e-08 4.82789346e-08 3.10504949e-06 1.63765236e-05 -2.21370506e-05] [ 8.62791090e-08 -1.72744627e-07 -3.55451763e-07 -2.51618248e-05 -2.21370506e-05 3.12377726e-05]] | 0.6959463 | 13.25458 | 1.33696 | 0.04740386 | 0.01796176 | 0.3861812 | -0.02701908 | 0.1125518 | 0.5045006 | 0.5045003 | 1.5135 | 0 | 0 | -24.79185 | 6.7152 | 11.1331625 | 2 | 75066 | 1 | TRUE | TRUE
1293 | 8 | 168 | 213 | 1.005234375 | 1.02063 | -0.169296875 | 10.4382 | 0.01179218 | 20.44007 | [[ 9.43242976e-10 9.74978449e-11 3.16112537e-10 1.29089985e-08 -1.38979985e-07 3.04205468e-07] [ 2.05764782e-11 6.56684537e-09 5.24443643e-09 2.70662687e-07 -1.01152466e-08 -7.34507688e-09] [ 5.28251234e-11 5.24443643e-09 2.20029514e-08 2.15417128e-06 -2.59661159e-08 -5.32058832e-08] [ 4.51501430e-09 2.70662687e-07 2.15417128e-06 2.27450769e-04 -2.21932697e-06 -5.64584924e-06] [-4.49763612e-08 -1.01152466e-08 -2.59661159e-08 -2.21932697e-06 2.04893815e-05 -4.49375317e-05] [ 9.86664536e-08 -7.34507688e-09 -5.32058832e-08 -5.64584924e-06 -4.49375317e-05 9.91349734e-05]] | -0.09415907 | 17.6832 | 2.200512 | 0.03553195 | 0.01599839 | 0.5371277 | -0.03858872 | 0.1541392 | [[ 9.58404820e-10 -7.73898153e-10 -1.58317649e-09 -4.65325235e-08 -1.29498588e-07 1.79657767e-07] [-8.86532968e-11 1.61413229e-08 2.48777134e-08 1.64079688e-06 2.45712490e-08 -1.48768530e-07] [-1.49732344e-10 2.48777134e-08 5.59931395e-08 4.13328174e-06 4.14998977e-08 -3.04003515e-07] [-9.66540864e-09 1.64079688e-06 4.13328174e-06 3.15626067e-04 2.67885612e-06 -2.16029963e-05] [-5.47762910e-08 2.45712490e-08 4.14998977e-08 2.67885612e-06 1.38523293e-05 -1.87280920e-05] [ 7.39858344e-08 -1.48768530e-07 -3.04003515e-07 -2.16029963e-05 -1.87280920e-05 2.64406164e-05]] | 0.7012957 | 13.17373 | 1.336889 | 0.04769482 | 0.017828 | 0.3672102 | -0.01441334 | 0.09591344 | 0.5044983 | 0.5044991 | 1.513499 | 0 | 0 | -24.79185 | 6.7152 | 11.1331625 | 2 | 75065 | 1 | TRUE | TRUE
1294 | 8 | 168 | 214 | 1.018203125 | 1.029136 | -0.190390625 | 10.46427 | 0.01180831 | 20.44357 | [[ 1.04524875e-09 1.20308901e-10 3.87286794e-10 1.53530994e-08 -1.55156790e-07 3.39457608e-07] [ 2.46975189e-11 7.24308927e-09 5.92000595e-09 3.05246895e-07 -1.21019455e-08 -6.54895794e-09] [ 6.26647085e-11 5.92000595e-09 2.40907443e-08 2.32197867e-06 -3.07035262e-08 -5.31071025e-08] [ 5.27040658e-09 3.05246895e-07 2.32197867e-06 2.41856836e-04 -2.58228816e-06 -5.65421304e-06] [-4.85819877e-08 -1.21019455e-08 -3.07035262e-08 -2.58228816e-06 2.19954724e-05 -4.82262614e-05] [ 1.06547931e-07 -6.54895794e-09 -5.31071025e-08 -5.65421304e-06 -4.82262614e-05 1.06368698e-04]] | -0.09607285 | 17.63446 | 2.200554 | 0.03563015 | 0.01621774 | 0.5570253 | -0.03892341 | 0.153499 | [[ 7.52749205e-10 -4.52860799e-10 -9.19880051e-10 -2.84159114e-08 -1.01277741e-07 1.39285243e-07] [-3.39970768e-11 7.80043561e-09 1.20527344e-08 7.89929736e-07 9.38039211e-09 -6.85488740e-08] [-5.72157303e-11 1.20527344e-08 2.69164426e-08 1.97042131e-06 1.57869297e-08 -1.40367610e-07] [-3.66343132e-09 7.89929736e-07 1.97042131e-06 1.49202243e-04 1.01081143e-06 -9.92889265e-06] [-2.58700199e-08 9.38039211e-09 1.57869297e-08 1.01081143e-06 6.50465179e-06 -8.77655135e-06] [ 3.48783841e-08 -6.85488740e-08 -1.40367610e-07 -9.92889265e-06 -8.77655135e-06 1.23791424e-05]] | 0.6898258 | 13.12615 | 1.337041 | 0.04786769 | 0.01793159 | 0.3709099 | -0.01678088 | 0.098367 | 0.5045004 | 0.5045011 | 1.513499 | 0 | 0 | -24.79185 | 6.7152 | 11.1331625 | 2 | 75047 | 1 | TRUE | TRUE
1295 | 8 | 168 | 215 | 1.0278125 | 1.037641 | -0.216328125 | 10.45104 | 0.01180501 | 20.41949 | [[ 8.81505974e-10 1.01934128e-10 3.30367744e-10 1.35341102e-08 -1.29771736e-07 2.83879344e-07] [ 2.38164613e-11 6.79064774e-09 5.47352127e-09 2.79553816e-07 -1.17314546e-08 -4.95441035e-09] [ 6.07256637e-11 5.47352127e-09 2.24860112e-08 2.17811655e-06 -2.99096005e-08 -4.69619693e-08] [ 5.13288241e-09 2.79553816e-07 2.17811655e-06 2.28079798e-04 -2.52810433e-06 -5.08375460e-06] [-4.57447267e-08 -1.17314546e-08 -2.99096005e-08 -2.52810433e-06 2.08279600e-05 -4.56618737e-05] [ 1.00316081e-07 -4.95441035e-09 -4.69619693e-08 -5.08375460e-06 -4.56618737e-05 1.00695917e-04]] | -0.0979589 | 17.68707 | 2.200596 | 0.03552418 | 0.01616337 | 0.5556494 | -0.04167196 | 0.1598317 | [[ 1.19742314e-09 -8.43825961e-10 -1.72616851e-09 -5.14309086e-08 -1.61323000e-07 2.22846790e-07] [-7.92268227e-11 1.61280412e-08 2.47995335e-08 1.63372667e-06 2.20547396e-08 -1.45088074e-07] [-1.34016799e-10 2.47995335e-08 5.58263913e-08 4.12103299e-06 3.73069746e-08 -2.97837566e-07] [-8.65291712e-09 1.63372667e-06 4.12103299e-06 3.14827124e-04 2.40875275e-06 -2.12019142e-05] [-5.46151217e-08 2.20547396e-08 3.73069746e-08 2.40875275e-06 1.38653379e-05 -1.87256763e-05] [ 7.36962153e-08 -1.45088074e-07 -2.97837566e-07 -2.12019142e-05 -1.87256763e-05 2.64091205e-05]] | 0.6944961 | 13.21054 | 1.336979 | 0.04756191 | 0.01785583 | 0.3765386 | -0.02301389 | 0.1071064 | 0.5044996 | 0.5044993 | 1.5135 | 0 | 0 | -24.79185 | 6.7152 | 11.1331625 | 2 | 74994 | 1 | TRUE | TRUE
1296 | 8 | 168 | 216 | 1.027734375 | 1.046146 | -0.23640625 | 10.47188 | 0.0118115 | 20.43611 | [[ 1.21035554e-09 1.54830950e-10 4.95895610e-10 1.97751874e-08 -1.78542909e-07 3.90380333e-07] [ 4.04455574e-11 1.00831386e-08 8.16877025e-09 4.16693733e-07 -1.98326508e-08 -2.10224459e-09] [ 1.01929661e-10 8.16877025e-09 3.27665162e-08 3.15965610e-06 -4.99775436e-08 -5.43338893e-08] [ 8.57405302e-09 4.16693733e-07 3.15965610e-06 3.29990609e-04 -4.20392248e-06 -6.19071299e-06] [-6.66327774e-08 -1.98326508e-08 -4.99775436e-08 -4.20392248e-06 3.01384640e-05 -6.60388993e-05] [ 1.46053377e-07 -2.10224459e-09 -5.43338893e-08 -6.19071299e-06 -6.60388993e-05 1.45561471e-04]] | -0.09994863 | 17.6797 | 2.20064 | 0.03553899 | 0.01622316 | 0.5706955 | -0.04385929 | 0.1642365 | [[ 1.01348089e-09 -6.26396269e-10 -1.26555341e-09 -3.99385566e-08 -1.35720977e-07 1.86822022e-07] [-6.62339602e-11 1.54400462e-08 2.38076078e-08 1.54649984e-06 1.81901507e-08 -1.34533790e-07] [-1.10692300e-10 2.38076078e-08 5.23566774e-08 3.79215540e-06 3.04001545e-08 -2.72193310e-07] [-7.01607102e-09 1.54649984e-06 3.79215540e-06 2.84210254e-04 1.92686923e-06 -1.90563817e-05] [-4.91429926e-08 1.81901507e-08 3.04001545e-08 1.92686923e-06 1.22694802e-05 -1.65573319e-05] [ 6.62630465e-08 -1.34533790e-07 -2.72193310e-07 -1.90563817e-05 -1.65573319e-05 2.33841008e-05]] | 0.6941692 | 13.09516 | 1.336983 | 0.04798097 | 0.01808172 | 0.3885686 | -0.01341801 | 0.09290703 | 0.5044999 | 0.5044998 | 1.513502 | 0 | 0 | -24.79185 | 6.7152 | 11.1331625 | 2 | 75061 | 1 | TRUE | TRUE
1297 | 8 | 168 | 217 | 1.03828125 | 1.054651 | -0.263125 | 10.50179 | 0.01184383 | 20.41622 | [[ 1.15734922e-09 1.61682283e-10 5.22920007e-10 2.09869139e-08 -1.71253978e-07 3.74209671e-07] [ 1.28665405e-13 8.32425658e-09 6.54401373e-09 3.28272065e-07 -6.49515470e-11 -3.68355558e-08] [ 3.37906786e-13 6.54401373e-09 2.73806026e-08 2.67563379e-06 -1.67733580e-10 -1.37238053e-07] [ 2.88675005e-11 3.28272065e-07 2.67563379e-06 2.82779312e-04 -1.43080808e-08 -1.30721163e-05] [-5.64288688e-08 -6.49515470e-11 -1.67733580e-10 -1.43080808e-08 2.59427861e-05 -5.70913244e-05] [ 1.24181067e-07 -3.68355558e-08 -1.37238053e-07 -1.30721163e-05 -5.70913244e-05 1.26362164e-04]] | -0.1043486 | 17.77757 | 2.200737 | 0.03534333 | 0.01606952 | 0.5527131 | -0.04471941 | 0.1670665 | [[ 9.78012385e-10 -5.40183205e-10 -1.09588998e-09 -3.45691023e-08 -1.30758052e-07 1.79478483e-07] [-8.18027081e-11 1.26561507e-08 1.95039075e-08 1.27411767e-06 2.27947412e-08 -1.21213133e-07] [-1.38289382e-10 1.95039075e-08 4.36800149e-08 3.19464896e-06 3.85346194e-08 -2.45345367e-07] [-8.84799760e-09 1.27411767e-06 3.19464896e-06 2.41865064e-04 2.46548685e-06 -1.72235933e-05] [-4.21370262e-08 2.27947412e-08 3.85346194e-08 2.46548685e-06 1.06961992e-05 -1.44913659e-05] [ 5.70215060e-08 -1.21213133e-07 -2.45345367e-07 -1.72235933e-05 -1.44913659e-05 2.05056132e-05]] | 0.687674 | 13.19404 | 1.33707 | 0.04762138 | 0.0179991 | 0.3862332 | -0.02684623 | 0.1119204 | 0.5045 | 0.5044999 | 1.513503 | 0 | 0 | -24.79185 | 6.7152 | 11.1331625 | 2 | 74865 | 1 | TRUE | TRUE
1298 | 8 | 168 | 218 | 1.037890625 | 1.063157 | -0.292734375 | 10.43184 | 0.01179818 | 20.41195 | [[ 7.81641041e-10 3.18328024e-13 1.03250222e-12 4.22544303e-11 -1.14058133e-07 2.51002366e-07] [-1.79815934e-12 6.01485797e-09 4.82007654e-09 2.43621302e-07 8.81812637e-10 -2.89346391e-08] [-4.51348603e-12 4.82007654e-09 1.92209784e-08 1.85846457e-06 2.21535186e-09 -1.01340119e-07] [-3.80585688e-10 2.43621302e-07 1.85846457e-06 1.94897277e-04 1.86819615e-07 -9.50050364e-06] [-3.93124607e-08 8.81812637e-10 2.21535186e-09 1.86819615e-07 1.77767832e-05 -3.91328672e-05] [ 8.65381687e-08 -2.89346391e-08 -1.01340119e-07 -9.50050364e-06 -3.91328672e-05 8.66508606e-05]] | -0.1026506 | 17.72177 | 2.200699 | 0.03545462 | 0.01619847 | 0.5786434 | -0.04281738 | 0.1622035 | [[ 8.26783028e-10 -6.93698078e-10 -1.41928787e-09 -4.03631854e-08 -1.10956923e-07 1.54100396e-07] [-9.50194463e-11 1.34909338e-08 2.08147344e-08 1.30411317e-06 2.64104062e-08 -1.30912623e-07] [-1.58499344e-10 2.08147344e-08 4.46558021e-08 3.11488515e-06 4.40536107e-08 -2.55837272e-07] [-9.69473308e-09 1.30411317e-06 3.11488515e-06 2.25266688e-04 2.69452708e-06 -1.71089889e-05] [-3.92175487e-08 2.64104062e-08 4.40536107e-08 2.69452708e-06 9.84542235e-06 -1.33767501e-05] [ 5.32017947e-08 -1.30912623e-07 -2.55837272e-07 -1.71089889e-05 -1.33767501e-05 1.90528736e-05]] | 0.6964041 | 13.11334 | 1.336954 | 0.04791445 | 0.01871984 | 0.4536848 | -0.01963716 | 0.09876148 | 0.5044984 | 0.5045002 | 1.513499 | 0 | 0 | -24.79185 | 6.7152 | 11.1331625 | 2 | 74943 | 1 | TRUE | TRUE
1299 | 8 | 168 | 219 | 1.06390625 | 1.054651 | -0.322265625 | 10.44175 | 0.01178916 | 20.39465 | [[ 1.00955843e-09 1.10339765e-11 3.54661411e-11 1.45535159e-09 -1.47806528e-07 3.25106177e-07] [ 6.45557208e-13 7.28398482e-09 5.97460660e-09 3.17782345e-07 -3.11806542e-10 -3.27871791e-08] [ 1.63218752e-12 5.97460660e-09 2.43392827e-08 2.37199695e-06 -7.86078502e-10 -1.19927550e-07] [ 1.38904609e-10 3.17782345e-07 2.37199695e-06 2.49079173e-04 -6.68800722e-08 -1.14117898e-05] [-4.90076694e-08 -3.11806542e-10 -7.86078502e-10 -6.68800722e-08 2.18593350e-05 -4.81016704e-05] [ 1.07842573e-07 -3.27871791e-08 -1.19927550e-07 -1.14117898e-05 -4.81016704e-05 1.06483211e-04]] | -0.1057447 | 17.5537 | 2.200767 | 0.03579409 | 0.01601094 | 0.5397066 | -0.03887147 | 0.1542323 | [[ 7.64910698e-10 -6.82794904e-10 -1.39613885e-09 -4.00521666e-08 -1.03100874e-07 1.43523681e-07] [-6.95258715e-11 1.01087713e-08 1.56300781e-08 9.86437348e-07 1.92581939e-08 -9.76519621e-08] [-1.16104064e-10 1.56300781e-08 3.37639461e-08 2.37213581e-06 3.21594880e-08 -1.91950191e-07] [-7.14820992e-09 9.86437348e-07 2.37213581e-06 1.72681293e-04 1.97994213e-06 -1.29348545e-05] [-3.00809625e-08 1.92581939e-08 3.21594880e-08 1.97994213e-06 7.53891512e-06 -1.02359108e-05] [ 4.07829672e-08 -9.76519621e-08 -1.91950191e-07 -1.29348545e-05 -1.02359108e-05 1.45626574e-05]] | 0.7029843 | 13.09237 | 1.336866 | 0.04799121 | 0.01858924 | 0.4348901 | -0.01952267 | 0.09894475 | 0.5045005 | 0.5044989 | 1.5135 | 0 | 0 | -24.79185 | 6.7152 | 11.1331625 | 2 | 75129 | 1 | TRUE | TRUE
1300 | 8 | 168 | 220 | 1.046171875 | 1.046146 | -0.28984375 | 10.50329 | 0.01182897 | 20.38557 | [[ 8.32587630e-10 1.19790703e-11 3.85440124e-11 1.57896026e-09 -1.21768080e-07 2.67788562e-07] [ 8.29507104e-13 6.59625064e-09 5.25887050e-09 2.78099147e-07 -4.03171006e-10 -2.88150805e-08] [ 2.12393305e-12 5.25887050e-09 2.21315956e-08 2.19118920e-06 -1.03020691e-09 -1.08565645e-07] [ 1.83692509e-10 2.78099147e-07 2.19118920e-06 2.33429426e-04 -8.90843967e-08 -1.05011504e-05] [-4.53159322e-08 -4.03171006e-10 -1.03020691e-09 -8.90843967e-08 2.04100017e-05 -4.49108420e-05] [ 9.97156064e-08 -2.88150805e-08 -1.08565645e-07 -1.05011504e-05 -4.49108420e-05 9.94035588e-05]] | -0.1067886 | 17.63117 | 2.20079 | 0.03563681 | 0.01580175 | 0.5222877 | -0.03684712 | 0.1505255 | [[ 7.68425238e-10 -5.08558600e-10 -1.03029541e-09 -3.12347416e-08 -1.03098944e-07 1.42141091e-07] [-9.85148139e-11 1.52252669e-08 2.36063860e-08 1.48109673e-06 2.72448545e-08 -1.44819099e-07] [-1.64354201e-10 2.36063860e-08 5.07994089e-08 3.54312526e-06 4.54525201e-08 -2.84598720e-07] [-1.00478466e-08 1.48109673e-06 3.54312526e-06 2.56032757e-04 2.77871944e-06 -1.90636627e-05] [-4.46003173e-08 2.72448545e-08 4.54525201e-08 2.77871944e-06 1.11504094e-05 -1.51292215e-05] [ 6.04306021e-08 -1.44819099e-07 -2.84598720e-07 -1.90636627e-05 -1.51292215e-05 2.15259935e-05]] | 0.6921074 | 13.06063 | 1.337011 | 0.04810784 | 0.01868993 | 0.4378486 | -0.02542747 | 0.1060662 | 0.5045001 | 0.5045 | 1.513502 | 0 | 0 | -24.79185 | 6.7152 | 11.1331625 | 2 | 75064 | 1 | TRUE | TRUE
1301 | 8 | 168 | 221 | 1.0428125 | 1.037641 | -0.2353125 | 10.47291 | 0.01182012 | 20.35889 | [[ 9.72173506e-10 1.56492439e-11 5.07010341e-11 2.12462764e-09 -1.41309982e-07 3.10734638e-07] [ 3.37836857e-12 7.99509630e-09 6.25822952e-09 3.17645719e-07 -1.66729848e-09 -3.17076674e-08] [ 8.65842624e-12 6.25822952e-09 2.61300271e-08 2.57226089e-06 -4.27050209e-09 -1.21872409e-07] [ 7.43957361e-10 3.17645719e-07 2.57226089e-06 2.73637269e-04 -3.66914688e-07 -1.17855306e-05] [-5.41043052e-08 -1.66729848e-09 -4.27050209e-09 -3.66914688e-07 2.46998366e-05 -5.43345084e-05] [ 1.19022209e-07 -3.17076674e-08 -1.21872409e-07 -1.17855306e-05 -5.43345084e-05 1.20214419e-04]] | -0.1074971 | 17.76127 | 2.200806 | 0.03537576 | 0.01594629 | 0.5475979 | -0.04461211 | 0.1672828 | [[ 9.25739016e-10 -5.96861876e-10 -1.21865382e-09 -3.62462545e-08 -1.23598454e-07 1.70296689e-07] [-9.19354866e-11 1.50106292e-08 2.29574411e-08 1.49679013e-06 2.57647640e-08 -1.41265897e-07] [-1.55282368e-10 2.29574411e-08 5.11382861e-08 3.74064960e-06 4.35172728e-08 -2.85361363e-07] [-9.94181898e-09 1.49679013e-06 3.74064960e-06 2.83517670e-04 2.78613114e-06 -2.00524885e-05] [-4.92666625e-08 2.57647640e-08 4.35172728e-08 2.78613114e-06 1.25592302e-05 -1.70071070e-05] [ 6.66388873e-08 -1.41265897e-07 -2.85361363e-07 -2.00524885e-05 -1.70071070e-05 2.40540868e-05]] | 0.6880055 | 13.26271 | 1.337065 | 0.04737482 | 0.01804205 | 0.4086113 | -0.02210998 | 0.1050459 | 0.5045001 | 0.5044993 | 1.513501 | 0 | 0 | -24.79185 | 6.7152 | 11.1331625 | 2 | 74959 | 1 | TRUE | TRUE
1302 | 8 | 168 | 222 | 1.035703125 | 1.029136 | -0.2009375 | 10.48641 | 0.01182214 | 20.43585 | [[ 9.13227105e-10 4.93712809e-12 1.59703504e-11 6.69065221e-10 -1.32692576e-07 2.91938724e-07] [ 1.73059994e-12 6.61778455e-09 5.29121312e-09 2.76991176e-07 -8.41149367e-10 -2.79403909e-08] [ 4.39385245e-12 5.29121312e-09 2.18431737e-08 2.14850625e-06 -2.13354576e-09 -1.04736610e-07] [ 3.77319352e-10 2.76991176e-07 2.14850625e-06 2.27894301e-04 -1.83202143e-07 -1.00888635e-05] [-4.47035023e-08 -8.41149367e-10 -2.13354576e-09 -1.83202143e-07 2.01069807e-05 -4.42382281e-05] [ 9.83560794e-08 -2.79403909e-08 -1.04736610e-07 -1.00888635e-05 -4.42382281e-05 9.79034164e-05]] | -0.1041893 | 17.6475 | 2.200733 | 0.03560382 | 0.01590854 | 0.5393914 | -0.0399512 | 0.1569609 | [[ 8.54571641e-10 -6.00548745e-10 -1.22451162e-09 -3.52654445e-08 -1.14159209e-07 1.57626773e-07] [-7.53912172e-11 1.22609783e-08 1.88775375e-08 1.20184462e-06 2.08864138e-08 -1.14962236e-07] [-1.25907539e-10 1.88775375e-08 4.09309755e-08 2.90533556e-06 3.48811310e-08 -2.27462713e-07] [-7.83008147e-09 1.20184462e-06 2.90533556e-06 2.13682000e-04 2.16920542e-06 -1.55168948e-05] [-3.70968050e-08 2.08864138e-08 3.48811310e-08 2.16920542e-06 9.30754136e-06 -1.26150348e-05] [ 5.02156208e-08 -1.14962236e-07 -2.27462713e-07 -1.55168948e-05 -1.26150348e-05 1.79072262e-05]] | 0.6871173 | 13.12725 | 1.337077 | 0.04786369 | 0.01843971 | 0.4300735 | -0.02453178 | 0.1062551 | 0.5045005 | 0.5044997 | 1.513499 | 0 | 0 | -24.79185 | 6.7152 | 11.1331625 | 2 | 75030 | 1 | TRUE | TRUE
1303 | 8 | 168 | 223 | 1.029296875 | 1.02063 | -0.170234375 | 10.47582 | 0.01181483 | 20.42417 | [[ 9.13129164e-10 9.48245842e-12 3.07103499e-11 1.27218157e-09 -1.33165195e-07 2.92907561e-07] [ 7.75717874e-13 6.79406422e-09 5.38973538e-09 2.73537382e-07 -3.82379821e-10 -2.94864004e-08] [ 1.97514826e-12 5.38973538e-09 2.20377586e-08 2.14989297e-06 -9.71396729e-10 -1.08499490e-07] [ 1.68163084e-10 2.73537382e-07 2.14989297e-06 2.26978086e-04 -8.26863395e-08 -1.03362977e-05] [-4.52981528e-08 -3.82379821e-10 -9.71396729e-10 -8.26863395e-08 2.05829769e-05 -4.52918131e-05] [ 9.96772520e-08 -2.94864004e-08 -1.08499490e-07 -1.03362977e-05 -4.52918131e-05 1.00243039e-04]] | -0.105695 | 17.73379 | 2.200766 | 0.03543058 | 0.01607165 | 0.5609799 | -0.04912896 | 0.1765784 | [[ 1.06658127e-09 -6.85309928e-10 -1.39296218e-09 -4.18600166e-08 -1.42700138e-07 1.96581707e-07] [-7.45237960e-11 1.23775040e-08 1.91152504e-08 1.22364664e-06 2.06217721e-08 -1.15845676e-07] [-1.24784477e-10 1.91152504e-08 4.17783316e-08 2.98183299e-06 3.45293334e-08 -2.30811101e-07] [-7.79892085e-09 1.22364664e-06 2.98183299e-06 2.20398721e-04 2.15803430e-06 -1.58377294e-05] [-3.83276905e-08 2.06217721e-08 3.45293334e-08 2.15803430e-06 9.62035983e-06 -1.30321852e-05] [ 5.18582016e-08 -1.15845676e-07 -2.30811101e-07 -1.58377294e-05 -1.30321852e-05 1.84812647e-05]] | 0.6890843 | 13.11306 | 1.337051 | 0.04791546 | 0.01834289 | 0.4134197 | -0.03235988 | 0.1170404 | 0.5044986 | 0.5045006 | 1.513499 | 0 | 0 | -24.79185 | 6.7152 | 11.1331625 | 2 | 75047 | 1 | TRUE | TRUE
1304 | 8 | 168 | 224 | 1.019921875 | 1.012125 | -0.1390625 | 10.49319 | 0.01181856 | 20.37126 | [[ 7.96072475e-10 1.34381691e-11 4.32158204e-11 1.78093545e-09 -1.16453026e-07 2.56069100e-07] [ 2.11445589e-12 6.21784481e-09 5.00998718e-09 2.62092889e-07 -1.02866387e-09 -2.59068430e-08] [ 5.36909739e-12 5.00998718e-09 2.06321128e-08 2.01908207e-06 -2.61004173e-09 -9.75810540e-08] [ 4.58695251e-10 2.62092889e-07 2.01908207e-06 2.13106089e-04 -2.22967209e-07 -9.36577139e-06] [-4.19872294e-08 -1.02866387e-09 -2.61004173e-09 -2.22967209e-07 1.88997627e-05 -4.15790268e-05] [ 9.23733465e-08 -2.59068430e-08 -9.75810540e-08 -9.36577139e-06 -4.15790268e-05 9.20135747e-05]] | -0.1075206 | 17.63183 | 2.200807 | 0.03563546 | 0.01598139 | 0.541604 | -0.03946429 | 0.1555545 | [[ 1.37401549e-09 -9.25293721e-10 -1.87747044e-09 -5.64994656e-08 -1.83905997e-07 2.53684309e-07] [-1.23177870e-10 1.91400761e-08 2.94768253e-08 1.88453357e-06 3.42223489e-08 -1.81921338e-07] [-2.06396835e-10 2.94768253e-08 6.43590945e-08 4.59272512e-06 5.73422718e-08 -3.61303544e-07] [-1.29004405e-08 1.88453357e-06 4.59272512e-06 3.39569556e-04 3.58402791e-06 -2.47556747e-05] [-5.90716988e-08 3.42223489e-08 5.73422718e-08 3.58402791e-06 1.48793534e-05 -2.01746435e-05] [ 7.99907041e-08 -1.81921338e-07 -3.61303544e-07 -2.47556747e-05 -2.01746435e-05 2.86297698e-05]] | 0.6919947 | 13.14942 | 1.337012 | 0.04778299 | 0.01837001 | 0.4236293 | -0.02729909 | 0.1102333 | 0.5045007 | 0.5045 | 1.513505 | 0 | 0 | -24.79185 | 6.7152 | 11.1331625 | 2 | 75124 | 1 | TRUE | TRUE
1305 | 8 | 168 | 225 | 1.007734375 | 1.00362 | -0.119296875 | 10.46662 | 0.01179989 | 20.35803 | [[ 1.05290675e-09 1.58952839e-11 5.08133213e-11 2.06644855e-09 -1.53872964e-07 3.38382940e-07] [ 1.61491463e-12 7.34324640e-09 5.84497806e-09 3.05885765e-07 -7.85874576e-10 -3.12282207e-08] [ 4.11231701e-12 5.84497806e-09 2.42861451e-08 2.39553715e-06 -1.99882646e-09 -1.17303378e-07] [ 3.54185294e-10 3.05885765e-07 2.39553715e-06 2.54715285e-04 -1.72136428e-07 -1.13224890e-05] [-4.98272384e-08 -7.85874576e-10 -1.99882646e-09 -1.72136428e-07 2.24484678e-05 -4.93918296e-05] [ 1.09633317e-07 -3.12282207e-08 -1.17303378e-07 -1.13224890e-05 -4.93918296e-05 1.09310998e-04]] | -0.1069149 | 17.65801 | 2.200793 | 0.03558264 | 0.01587009 | 0.5354627 | -0.03382609 | 0.1435335 | [[ 1.39343876e-09 -1.12036527e-09 -2.27363389e-09 -6.62634408e-08 -1.87303619e-07 2.59733506e-07] [-1.67451733e-10 2.50685346e-08 3.84447299e-08 2.50693219e-06 4.61415809e-08 -2.39949266e-07] [-2.79884044e-10 3.84447299e-08 8.46198232e-08 6.16433193e-06 7.71214598e-08 -4.77863477e-07] [-1.78417186e-08 2.50693219e-06 6.16433193e-06 4.64870169e-04 4.91618915e-06 -3.33978294e-05] [-8.04567649e-08 4.61415809e-08 7.71214598e-08 4.91618915e-06 2.01628742e-05 -2.73371223e-05] [ 1.08948160e-07 -2.39949266e-07 -4.77863477e-07 -3.33978294e-05 -2.73371223e-05 3.87464261e-05]] | 0.6976862 | 13.14588 | 1.336937 | 0.04779585 | 0.01801896 | 0.3947705 | -0.02507812 | 0.1085188 | 0.5044999 | 0.5044997 | 1.513501 | 0 | 0 | -24.79185 | 6.7152 | 11.1331625 | 2 | 75171 | 1 | TRUE | TRUE
1306 | 8 | 168 | 226 | 1.003359375 | 0.9951144 | -0.10671875 | 10.50332 | 0.01182694 | 20.38919 | [[ 9.15151782e-10 1.51218747e-11 4.85157214e-11 1.96511191e-09 -1.34103192e-07 2.94886718e-07] [ 2.32720232e-12 8.32453930e-09 6.75484948e-09 3.47838010e-07 -1.13759582e-09 -3.53324536e-08] [ 5.87781983e-12 6.75484948e-09 2.72564161e-08 2.63638535e-06 -2.87061317e-09 -1.30244628e-07] [ 4.96095188e-10 3.47838010e-07 2.63638535e-06 2.75810634e-04 -2.42262917e-07 -1.23414337e-05] [-5.52241186e-08 -1.13759582e-09 -2.87061317e-09 -2.42262917e-07 2.49012891e-05 -5.47852152e-05] [ 1.21501115e-07 -3.53324536e-08 -1.30244628e-07 -1.23414337e-05 -5.47852152e-05 1.21247446e-04]] | -0.1073427 | 17.65164 | 2.200803 | 0.03559547 | 0.0161685 | 0.5626392 | -0.04332384 | 0.1634111 | [[ 1.12483756e-09 -8.43634869e-10 -1.72671852e-09 -5.08025036e-08 -1.51287335e-07 2.09384127e-07] [-1.26850561e-10 1.99568582e-08 3.07584316e-08 1.97936543e-06 3.53620844e-08 -1.89754468e-07] [-2.13563160e-10 3.07584316e-08 6.78617338e-08 4.88153364e-06 5.95342851e-08 -3.80160758e-07] [-1.34498218e-08 1.97936543e-06 4.88153364e-06 3.63745085e-04 3.74932205e-06 -2.62596987e-05] [-6.33958190e-08 3.53620844e-08 5.95342851e-08 3.74932205e-06 1.60487007e-05 -2.17499644e-05] [ 8.58114670e-08 -1.89754468e-07 -3.80160758e-07 -2.62596987e-05 -2.17499644e-05 3.08260167e-05]] | 0.6961669 | 13.17585 | 1.336957 | 0.04768712 | 0.01826062 | 0.4123643 | -0.02986255 | 0.1141893 | 0.5044993 | 0.5045003 | 1.5135 | 0 | 0 | -24.79185 | 6.7152 | 11.1331625 | 2 | 75090 | 1 | TRUE | TRUE
1307 | 8 | 168 | 227 | 0.9984375 | 0.9866092 | -0.09 | 10.45475 | 0.01179988 | 20.43405 | [[ 8.50281283e-10 1.03556402e-11 3.35182340e-11 1.40101601e-09 -1.23737373e-07 2.72146041e-07] [ 2.19564698e-12 7.91430849e-09 6.17401412e-09 3.21790493e-07 -1.07471481e-09 -3.26778196e-08] [ 5.66098822e-12 6.17401412e-09 2.64124248e-08 2.63520633e-06 -2.76832795e-09 -1.26429677e-07] [ 4.93373569e-10 3.21790493e-07 2.63520633e-06 2.82987951e-04 -2.41250744e-07 -1.23566038e-05] [-5.47607910e-08 -1.07471481e-09 -2.76832795e-09 -2.41250744e-07 2.48816046e-05 -5.47423795e-05] [ 1.20482480e-07 -3.26778196e-08 -1.26429677e-07 -1.23566038e-05 -5.47423795e-05 1.21135150e-04]] | -0.1062622 | 17.7096 | 2.200779 | 0.03547898 | 0.01571753 | 0.5191797 | -0.04558638 | 0.1702291 | [[ 9.99798957e-10 -6.34780284e-10 -1.28450015e-09 -3.91290364e-08 -1.33544802e-07 1.83914688e-07] [-9.87241278e-11 1.61908190e-08 2.49023582e-08 1.59886213e-06 2.74512228e-08 -1.51888641e-07] [-1.65598754e-10 2.49023582e-08 5.45601854e-08 3.91330940e-06 4.60459836e-08 -3.03051064e-07] [-1.04016623e-08 1.59886213e-06 3.91330940e-06 2.90800529e-04 2.89223400e-06 -2.08896006e-05] [-5.05427497e-08 2.74512228e-08 4.60459836e-08 2.89223400e-06 1.27497835e-05 -1.72729662e-05] [ 6.83909613e-08 -1.51888641e-07 -3.03051064e-07 -2.08896006e-05 -1.72729662e-05 2.44843220e-05]] | 0.6900354 | 13.16708 | 1.337038 | 0.0477189 | 0.01829813 | 0.41978 | -0.03440818 | 0.1201238 | 0.5044999 | 0.5044996 | 1.513501 | 0 | 0 | -24.79185 | 6.7152 | 11.1331625 | 2 | 75086 | 1 | TRUE | TRUE
1308 | 8 | 168 | 228 | 0.990234375 | 0.9781039 | -0.079609375 | 10.44471 | 0.01179554 | 20.4273 | [[ 9.92817185e-10 1.08040261e-11 3.46520074e-11 1.40147949e-09 -1.45467934e-07 3.19963892e-07] [ 1.73288361e-12 8.30628677e-09 6.77008675e-09 3.48998457e-07 -8.46212488e-10 -3.60082442e-08] [ 4.36728851e-12 6.77008675e-09 2.71622256e-08 2.62066495e-06 -2.13008597e-09 -1.31359891e-07] [ 3.67666656e-10 3.48998457e-07 2.62066495e-06 2.73550556e-04 -1.79304618e-07 -1.23994532e-05] [-5.48863810e-08 -8.46212488e-10 -2.13008597e-09 -1.79304618e-07 2.47046863e-05 -5.43564182e-05] [ 1.20765684e-07 -3.60082442e-08 -1.31359891e-07 -1.23994532e-05 -5.43564182e-05 1.20309257e-04]] | -0.1056951 | 17.63915 | 2.200766 | 0.03562067 | 0.0162013 | 0.5657158 | -0.0441407 | 0.1652645 | [[ 1.12675595e-09 -7.07112631e-10 -1.43439899e-09 -4.44318218e-08 -1.51386619e-07 2.08446437e-07] [-9.56361723e-11 1.44228651e-08 2.23236437e-08 1.42784477e-06 2.64429488e-08 -1.38425740e-07] [-1.60218742e-10 2.23236437e-08 4.88480562e-08 3.48178812e-06 4.42990964e-08 -2.75046431e-07] [-9.99879245e-09 1.42784477e-06 3.48178812e-06 2.56962614e-04 2.76454438e-06 -1.88149699e-05] [-4.47828110e-08 2.64429488e-08 4.42990964e-08 2.76454438e-06 1.12350264e-05 -1.52381125e-05] [ 6.06594189e-08 -1.38425740e-07 -2.75046431e-07 -1.88149699e-05 -1.52381125e-05 2.16334593e-05]] | 0.6926773 | 13.09566 | 1.337003 | 0.04797915 | 0.0183543 | 0.409099 | -0.02848982 | 0.1120032 | 0.5045004 | 0.5044999 | 1.513499 | 0 | 0 | -24.79185 | 6.7152 | 11.1331625 | 2 | 75069 | 1 | TRUE | TRUE
1309 | 8 | 168 | 229 | 0.978203125 | 0.9695986 | -0.07171875 | 10.40794 | 0.01176551 | 20.47073 | [[ 1.08382524e-09 2.12972856e-11 6.81336489e-11 2.85844203e-09 -1.56579825e-07 3.44255018e-07] [ 2.82503927e-12 8.15195485e-09 6.36761740e-09 3.32446186e-07 -1.37096514e-09 -3.29719993e-08] [ 7.16607351e-12 6.36761740e-09 2.64494856e-08 2.63673145e-06 -3.47507021e-09 -1.25044627e-07] [ 6.23735820e-10 3.32446186e-07 2.63673145e-06 2.83481527e-04 -3.02452379e-07 -1.22271691e-05] [-5.50385603e-08 -1.37096514e-09 -3.47507021e-09 -3.02452379e-07 2.47401072e-05 -5.44273055e-05] [ 1.21085988e-07 -3.29719993e-08 -1.25044627e-07 -1.22271691e-05 -5.44273055e-05 1.20434177e-04]] | -0.1084737 | 17.70431 | 2.200828 | 0.03548958 | 0.01572421 | 0.5358008 | -0.04820159 | 0.1759813 | [[ 8.16314230e-10 -5.06418062e-10 -1.01583573e-09 -3.22807342e-08 -1.07872104e-07 1.48521319e-07] [-8.18843706e-11 1.20386847e-08 1.82583369e-08 1.22245393e-06 2.24798145e-08 -1.15234801e-07] [-1.36689390e-10 1.82583369e-08 4.06469845e-08 3.05034173e-06 3.75250066e-08 -2.30764162e-07] [-8.96996468e-09 1.22245393e-06 3.05034173e-06 2.36873960e-04 2.46247378e-06 -1.66052089e-05] [-4.06241428e-08 2.24798145e-08 3.75250066e-08 2.46247378e-06 1.01790892e-05 -1.37952427e-05] [ 5.49916346e-08 -1.15234801e-07 -2.30764162e-07 -1.66052089e-05 -1.37952427e-05 1.95101339e-05]] | 0.6942054 | 13.21144 | 1.336983 | 0.04755868 | 0.01756696 | 0.3713283 | -0.02873992 | 0.1153174 | 0.5045012 | 0.5045011 | 1.513498 | 0 | 0 | -24.79185 | 6.7152 | 11.1331625 | 2 | 75187 | 1 | TRUE | TRUE
1310 | 8 | 168 | 230 | 0.9675 | 0.9610934 | -0.064296875 | 10.53531 | 0.01183918 | 20.42348 | [[ 8.37252145e-10 8.19904109e-12 2.64595936e-11 1.07210105e-09 -1.22986947e-07 2.70529366e-07] [-4.20718298e-15 7.71501303e-09 6.21731866e-09 3.15266886e-07 1.17758345e-12 -3.48960178e-08] [-4.55839311e-15 6.21731866e-09 2.53117184e-08 2.44391027e-06 2.48435162e-12 -1.26978158e-07] [-3.34230353e-13 3.15266886e-07 2.44391027e-06 2.55423071e-04 2.05186459e-10 -1.19483357e-05] [-5.14238805e-08 1.17758345e-12 2.48435162e-12 2.05186459e-10 2.34061471e-05 -5.15098419e-05] [ 1.13168384e-07 -3.48960178e-08 -1.26978158e-07 -1.19483357e-05 -5.15098419e-05 1.14023181e-04]] | -0.105412 | 17.70143 | 2.20076 | 0.03549535 | 0.01622039 | 0.5650898 | -0.04292135 | 0.1625751 | [[ 1.06283034e-09 -8.55648236e-10 -1.75556573e-09 -5.05992685e-08 -1.43451612e-07 1.98966988e-07] [-1.37507208e-10 1.96034147e-08 3.02477659e-08 1.94451446e-06 3.84678824e-08 -1.91627404e-07] [-2.32153824e-10 3.02477659e-08 6.69656145e-08 4.81503604e-06 6.49443043e-08 -3.83559831e-07] [-1.46136045e-08 1.94451446e-06 4.81503604e-06 3.58673862e-04 4.08804950e-06 -2.64320581e-05] [-6.27107311e-08 3.84678824e-08 6.49443043e-08 4.08804950e-06 1.59352517e-05 -2.16237011e-05] [ 8.49822483e-08 -1.91627404e-07 -3.83559831e-07 -2.64320581e-05 -2.16237011e-05 3.06745882e-05]] | 0.6972908 | 13.19016 | 1.336942 | 0.04763539 | 0.01828087 | 0.4129224 | -0.02734514 | 0.1113628 | 0.5044993 | 0.5045002 | 1.513499 | 0 | 0 | -24.79185 | 6.7152 | 11.1331625 | 2 | 75163 | 1 | TRUE | TRUE
1311 | 8 | 168 | 231 | 0.960859375 | 0.9525881 | -0.056015625 | 10.54489 | 0.01185008 | 20.373 | [[ 8.51051596e-10 6.63487991e-12 2.15377400e-11 8.75647342e-10 -1.25545770e-07 2.76184188e-07] [-1.20211049e-12 7.70363558e-09 6.29665910e-09 3.24953331e-07 5.88041287e-10 -3.65856197e-08] [-3.04784673e-12 6.29665910e-09 2.56940602e-08 2.47743838e-06 1.49339355e-09 -1.31954692e-07] [-2.56401484e-10 3.24953331e-07 2.47743838e-06 2.58068287e-04 1.25652098e-07 -1.23694408e-05] [-5.17042844e-08 5.88041287e-10 1.49339355e-09 1.25652098e-07 2.34081910e-05 -5.15221128e-05] [ 1.13801216e-07 -3.65856197e-08 -1.31954692e-07 -1.23694408e-05 -5.15221128e-05 1.14074756e-04]] | -0.1048373 | 17.63025 | 2.200747 | 0.03563867 | 0.0162132 | 0.5552014 | -0.03706215 | 0.1497078 | [[ 1.08627892e-09 -7.88301108e-10 -1.61430116e-09 -4.83048479e-08 -1.47024783e-07 2.03282950e-07] [-1.14710647e-10 1.63740442e-08 2.54303880e-08 1.62729774e-06 3.19011836e-08 -1.60265559e-07] [-1.93354523e-10 2.54303880e-08 5.61682646e-08 4.00938595e-06 5.37712275e-08 -3.20288695e-07] [-1.20813133e-08 1.62729774e-06 4.00938595e-06 2.96314089e-04 3.35972251e-06 -2.19166736e-05] [-5.19014160e-08 3.19011836e-08 5.37712275e-08 3.35972251e-06 1.31092103e-05 -1.77901826e-05] [ 7.03387822e-08 -1.60265559e-07 -3.20288695e-07 -2.19166736e-05 -1.77901826e-05 2.52552113e-05]] | 0.6976538 | 13.11566 | 1.336937 | 0.04790597 | 0.01835189 | 0.4035541 | -0.03108479 | 0.1158911 | 0.5045002 | 0.5045 | 1.513501 | 0 | 0 | -24.79185 | 6.7152 | 11.1331625 | 2 | 75093 | 1 | TRUE | TRUE
1312 | 8 | 168 | 232 | 0.951953125 | 0.9440828 | -0.05078125 | 10.52154 | 0.01183301 | 20.41053 | [[ 9.30147480e-10 1.05264818e-11 3.39639368e-11 1.38537738e-09 -1.36190915e-07 2.99550944e-07] [ 6.90123739e-13 8.34525323e-09 6.67607580e-09 3.43406143e-07 -3.39258377e-10 -3.68260456e-08] [ 1.76362028e-12 6.67607580e-09 2.75221993e-08 2.68639652e-06 -8.64303607e-10 -1.36107614e-07] [ 1.50288098e-10 3.43406143e-07 2.68639652e-06 2.83232260e-04 -7.36322560e-08 -1.29673781e-05] [-5.62157598e-08 -3.39258377e-10 -8.64303607e-10 -7.36322560e-08 2.54898563e-05 -5.60909278e-05] [ 1.23704693e-07 -3.68260456e-08 -1.36107614e-07 -1.29673781e-05 -5.60909278e-05 1.24152554e-04]] | -0.1058943 | 17.68538 | 2.200771 | 0.03552757 | 0.01604518 | 0.5496454 | -0.04091247 | 0.1588258 | [[ 1.21261000e-09 -9.16517887e-10 -1.86930660e-09 -5.55587171e-08 -1.63376582e-07 2.26165502e-07] [-1.56937493e-10 2.27473682e-08 3.50256799e-08 2.26976202e-06 4.35399046e-08 -2.20613185e-07] [-2.63710954e-10 3.50256799e-08 7.74227644e-08 5.60722632e-06 7.31614075e-08 -4.40767168e-07] [-1.67147227e-08 2.26976202e-06 5.60722632e-06 4.20487014e-04 4.63710703e-06 -3.06058969e-05] [-7.31730352e-08 4.35399046e-08 7.31614075e-08 4.63710703e-06 1.84573250e-05 -2.50366811e-05] [ 9.91276998e-08 -2.20613185e-07 -4.40767168e-07 -3.06058969e-05 -2.50366811e-05 3.55007020e-05]] | 0.6983056 | 13.15992 | 1.336928 | 0.04774487 | 0.01813313 | 0.399845 | -0.03087023 | 0.116376 | 0.504499 | 0.5044995 | 1.513502 | 0 | 0 | -24.79185 | 6.7152 | 11.1331625 | 2 | 75143 | 1 | TRUE | TRUE
1313 | 8 | 168 | 233 | 0.94890625 | 0.9355776 | -0.046171875 | 10.53589 | 0.01184069 | 20.38072 | [[ 7.85232739e-10 -8.16370765e-13 -2.67499564e-12 -1.13541992e-10 -1.14719651e-07 2.52476164e-07] [-1.51622662e-12 5.92068604e-09 4.62793533e-09 2.41720556e-07 7.44648095e-10 -2.79824895e-08] [-3.94665425e-12 4.62793533e-09 2.02470451e-08 2.02029957e-06 1.94027376e-09 -1.05831786e-07] [-3.44080435e-10 2.41720556e-07 2.02029957e-06 2.16590476e-04 1.69172685e-07 -1.02508802e-05] [-4.17749294e-08 7.44648095e-10 1.94027376e-09 1.69172685e-07 1.91171048e-05 -4.20811041e-05] [ 9.19544616e-08 -2.79824895e-08 -1.05831786e-07 -1.02508802e-05 -4.20811041e-05 9.31632226e-05]] | -0.1021986 | 17.69986 | 2.200689 | 0.03549851 | 0.01571266 | 0.5049 | -0.0339107 | 0.1448618 | [[ 1.08319667e-09 -6.91073363e-10 -1.40491304e-09 -4.38660423e-08 -1.45023695e-07 1.99825077e-07] [-1.06772165e-10 1.45829875e-08 2.24617105e-08 1.48203689e-06 2.97454736e-08 -1.44569945e-07] [-1.80944928e-10 2.24617105e-08 5.07939751e-08 3.75613679e-06 5.04082231e-08 -2.93065449e-07] [-1.16997609e-08 1.48203689e-06 3.75613679e-06 2.87402022e-04 3.25930928e-06 -2.07502072e-05] [-5.00822043e-08 2.97454736e-08 5.04082231e-08 3.25930928e-06 1.27373340e-05 -1.72786602e-05] [ 6.78533526e-08 -1.44569945e-07 -2.93065449e-07 -2.07502072e-05 -1.72786602e-05 2.44558044e-05]] | 0.6953133 | 13.20722 | 1.336968 | 0.04757386 | 0.0178244 | 0.3692519 | -0.03101823 | 0.1179242 | 0.5044994 | 0.5045003 | 1.513501 | 0 | 0 | -24.79185 | 6.7152 | 11.1331625 | 2 | 75148 | 1 | TRUE | TRUE
1314 | 8 | 168 | 234 | 0.936640625 | 0.9270723 | -0.044140625 | 10.53012 | 0.01183942 | 20.44995 | [[ 7.64488120e-10 -1.13161856e-12 -3.68774104e-12 -1.52779876e-10 -1.12060821e-07 2.46629743e-07] [-2.26667871e-12 5.43162975e-09 4.32204269e-09 2.23184562e-07 1.11507097e-09 -2.68892945e-08] [-5.84165672e-12 4.32204269e-09 1.83196048e-08 1.79839499e-06 2.87550730e-09 -9.81971388e-08] [-5.00697697e-10 2.23184562e-07 1.79839499e-06 1.90252305e-04 2.46476649e-07 -9.33288881e-06] [-3.74395001e-08 1.11507097e-09 2.87550730e-09 2.46476649e-07 1.70926848e-05 -3.76308429e-05] [ 8.24232932e-08 -2.68892945e-08 -9.81971388e-08 -9.33288881e-06 -3.76308429e-05 8.33289232e-05]] | -0.1020728 | 17.68772 | 2.200687 | 0.03552287 | 0.01596152 | 0.5307831 | -0.04175313 | 0.1615095 | [[ 6.10418843e-10 -4.37827318e-10 -8.98552584e-10 -2.66633483e-08 -8.23079588e-08 1.13766648e-07] [-8.47926260e-11 1.21198676e-08 1.87290015e-08 1.21969140e-06 2.36846545e-08 -1.18785525e-07] [-1.43682102e-10 1.87290015e-08 4.20344382e-08 3.06442868e-06 4.01332754e-08 -2.40162448e-07] [-9.16329103e-09 1.21969140e-06 3.06442868e-06 2.31262710e-04 2.55945476e-06 -1.67802037e-05] [-4.04312935e-08 2.36846545e-08 4.01332754e-08 2.55945476e-06 1.02879292e-05 -1.39526814e-05] [ 5.47647527e-08 -1.18785525e-07 -2.40162448e-07 -1.67802037e-05 -1.39526814e-05 1.97618072e-05]] | 0.6953879 | 13.19093 | 1.336967 | 0.04763261 | 0.01805361 | 0.3864222 | -0.03952287 | 0.1287367 | 0.5045002 | 0.5045002 | 1.513498 | 0 | 0 | -24.79185 | 6.7152 | 11.1331625 | 2 | 75123 | 1 | TRUE | TRUE
1315 | 8 | 168 | 235 | 0.925703125 | 0.918567 | -0.04265625 | 10.52372 | 0.01183913 | 20.47723 | [[ 8.27590648e-10 -7.39426021e-12 -2.39993819e-11 -9.70374183e-10 -1.22320636e-07 2.69306392e-07] [-5.13097581e-12 9.05803194e-09 7.35650369e-09 3.77054183e-07 2.52937631e-09 -4.69148020e-08] [-1.31420098e-11 7.35650369e-09 3.04747298e-08 2.94307578e-06 6.48146292e-09 -1.66984050e-07] [-1.10762659e-09 3.77054183e-07 2.94307578e-06 3.06930777e-04 5.46289448e-07 -1.55779234e-05] [-6.14699947e-08 2.52937631e-09 6.48146292e-09 5.46289448e-07 2.80401616e-05 -6.17417129e-05] [ 1.35344884e-07 -4.69148020e-08 -1.66984050e-07 -1.55779234e-05 -6.17417129e-05 1.36749017e-04]] | -0.09989522 | 17.65996 | 2.200639 | 0.03557871 | 0.01620459 | 0.5495736 | -0.03838759 | 0.1529926 | [[ 1.31796212e-09 -1.08951820e-09 -2.24372917e-09 -6.53870239e-08 -1.79379118e-07 2.49058346e-07] [-1.43981078e-10 1.85774025e-08 2.88112472e-08 1.87275022e-06 4.02913004e-08 -1.87910420e-07] [-2.44656567e-10 2.88112472e-08 6.49140513e-08 4.72257893e-06 6.84624956e-08 -3.79530809e-07] [-1.55680959e-08 1.87275022e-06 4.72257893e-06 3.55605366e-04 4.35635756e-06 -2.64084382e-05] [-6.24304315e-08 4.02913004e-08 6.84624956e-08 4.35635756e-06 1.59216429e-05 -2.16232569e-05] [ 8.46702230e-08 -1.87910420e-07 -3.79530809e-07 -2.64084382e-05 -2.16232569e-05 3.06608459e-05]] | 0.7026439 | 13.18169 | 1.336871 | 0.04766601 | 0.01808509 | 0.3822045 | -0.03540925 | 0.1231651 | 0.5044998 | 0.5044995 | 1.513503 | 0 | 0 | -24.79185 | 6.7152 | 11.1331625 | 2 | 75081 | 1 | TRUE | TRUE
1316 | 8 | 168 | 236 | 0.921953125 | 0.9100617 | -0.03546875 | 10.53228 | 0.01183661 | 20.42175 | [[ 9.20484777e-10 -1.57025204e-12 -5.10526632e-12 -2.10027333e-10 -1.35477980e-07 2.98170633e-07] [-3.08795004e-12 6.77968404e-09 5.43798477e-09 2.79143837e-07 1.52290372e-09 -3.40252960e-08] [-7.94594243e-12 5.43798477e-09 2.28474645e-08 2.22586466e-06 3.92096239e-09 -1.23193058e-07] [-6.75735954e-10 2.79143837e-07 2.22586466e-06 2.33934996e-04 3.33461321e-07 -1.16124629e-05] [-4.64431362e-08 1.52290372e-09 3.92096239e-09 3.33461321e-07 2.12285301e-05 -4.67380372e-05] [ 1.02248458e-07 -3.40252960e-08 -1.23193058e-07 -1.16124629e-05 -4.67380372e-05 1.03501911e-04]] | -0.1020139 | 17.68372 | 2.200685 | 0.0355309 | 0.01607889 | 0.5396556 | -0.04339529 | 0.1647198 | [[ 1.06657852e-09 -7.25520320e-10 -1.48901962e-09 -4.56236984e-08 -1.44419592e-07 1.99345035e-07] [-1.09488935e-10 1.42396872e-08 2.20473766e-08 1.44175705e-06 3.07101111e-08 -1.43853651e-07] [-1.86518455e-10 2.20473766e-08 4.99991020e-08 3.66450493e-06 5.23146434e-08 -2.92044455e-07] [-1.19545994e-08 1.44175705e-06 3.66450493e-06 2.77966676e-04 3.35296435e-06 -2.04734273e-05] [-4.87662434e-08 3.07101111e-08 5.23146434e-08 3.35296435e-06 1.24792815e-05 -1.69422446e-05] [ 6.61183434e-08 -1.43853651e-07 -2.92044455e-07 -2.04734273e-05 -1.69422446e-05 2.40010420e-05]] | 0.6980299 | 13.21175 | 1.336932 | 0.04755756 | 0.01798359 | 0.3762972 | -0.0252032 | 0.1097531 | 0.5045001 | 0.5045001 | 1.513501 | 0 | 0 | -24.79185 | 6.7152 | 11.1331625 | 2 | 75174 | 1 | TRUE | TRUE
1317 | 8 | 168 | 237 | 0.91578125 | 0.9015565 | -0.035390625 | 10.57856 | 0.01186164 | 20.45944 | [[ 7.17228429e-10 -8.65293047e-12 -2.84151406e-11 -1.17002048e-09 -1.05515250e-07 2.32344785e-07] [ 2.52511042e-11 6.66886073e-09 5.25356851e-09 2.64242469e-07 -1.26232601e-08 -2.01140613e-09] [ 6.58117618e-11 5.25356851e-09 2.25081377e-08 2.20055573e-06 -3.28971257e-08 -4.07255988e-08] [ 5.61707718e-09 2.64242469e-07 2.20055573e-06 2.32212010e-04 -2.80775841e-06 -4.59853247e-06] [-4.62690032e-08 -1.26232601e-08 -3.28971257e-08 -2.80775841e-06 2.14428320e-05 -4.69984251e-05] [ 1.01442070e-07 -2.01140613e-09 -4.07255988e-08 -4.59853247e-06 -4.69984251e-05 1.03604392e-04]] | -0.09878517 | 17.76889 | 2.200614 | 0.03536059 | 0.01606022 | 0.5372 | -0.04173402 | 0.1609486 | [[ 6.31067167e-10 -5.11664667e-10 -1.05921282e-09 -2.98571063e-08 -8.55620894e-08 1.18694404e-07] [-3.96666026e-11 9.13125348e-09 1.42792158e-08 8.85451123e-07 1.12468883e-08 -8.07620135e-08] [-6.74251780e-11 1.42792158e-08 3.12985091e-08 2.16460239e-06 1.91175177e-08 -1.63808039e-07] [-4.08904998e-09 8.85451123e-07 2.16460239e-06 1.55237073e-04 1.15939452e-06 -1.09502470e-05] [-2.73605699e-08 1.12468883e-08 1.91175177e-08 1.15939452e-06 7.00940986e-06 -9.46662675e-06] [ 3.69171799e-08 -8.07620135e-08 -1.63808039e-07 -1.09502470e-05 -9.46662675e-06 1.34047812e-05]] | 0.6946415 | 13.16039 | 1.336977 | 0.04774316 | 0.01893069 | 0.4530609 | -0.02423884 | 0.1048005 | 0.504501 | 0.5044991 | 1.5135 | 0 | 0 | -24.79185 | 6.7152 | 11.1331625 | 2 | 75186 | 1 | TRUE | TRUE
1318 | 8 | 168 | 238 | 0.911875 | 0.8930512 | -0.036484375 | 10.47568 | 0.01180053 | 20.45179 | [[ 1.20493907e-09 1.44794259e-10 4.70460625e-10 1.93746173e-08 -1.77712190e-07 3.88661303e-07] [-2.44752015e-12 8.42574308e-09 6.64204391e-09 3.44544917e-07 1.20262197e-09 -4.03118880e-08] [-6.32951684e-12 6.64204391e-09 2.85143426e-08 2.82146603e-06 3.11289978e-09 -1.49876993e-07] [-5.46973471e-10 3.44544917e-07 2.82146603e-06 3.00499451e-04 2.69025799e-07 -1.43867101e-05] [-5.85990385e-08 1.20262197e-09 3.11289978e-09 2.69025799e-07 2.67685736e-05 -5.89257911e-05] [ 1.28991577e-07 -4.03118880e-08 -1.49876993e-07 -1.43867101e-05 -5.89257911e-05 1.30464101e-04]] | -0.09945713 | 17.69749 | 2.200629 | 0.03550325 | 0.01584237 | 0.5202615 | -0.04544883 | 0.1700651 | [[ 1.08832006e-09 -6.48137915e-10 -1.31214820e-09 -4.38592721e-08 -1.45165901e-07 1.99760636e-07] [-1.13262961e-10 1.38661929e-08 2.13051240e-08 1.41903472e-06 3.15465382e-08 -1.41840523e-07] [-1.92179248e-10 2.13051240e-08 4.85211131e-08 3.62647979e-06 5.35252503e-08 -2.87401159e-07] [-1.25549314e-08 1.41903472e-06 3.62647979e-06 2.80379167e-04 3.49669694e-06 -2.05191661e-05] [-4.88076801e-08 3.15465382e-08 5.35252503e-08 3.49669694e-06 1.24319177e-05 -1.68853551e-05] [ 6.62031542e-08 -1.41840523e-07 -2.87401159e-07 -2.05191661e-05 -1.68853551e-05 2.39071352e-05]] | 0.7014778 | 13.22875 | 1.336886 | 0.04749646 | 0.01766062 | 0.3573043 | -0.02981972 | 0.1174226 | 0.5044993 | 0.5044994 | 1.513497 | 0 | 0 | -24.79185 | 6.7152 | 11.1331625 | 2 | 75228 | 1 | TRUE | TRUE
1319 | 8 | 168 | 239 | 0.88859375 | 0.8845459 | -0.035859375 | 10.54207 | 0.01184715 | 20.4749 | [[ 9.41948111e-10 5.33249141e-12 1.72861389e-11 6.93228536e-10 -1.39164490e-07 3.06175532e-07] [ 6.52373717e-12 7.24240160e-09 5.82027085e-09 2.89929654e-07 -3.25772948e-09 -2.55576538e-08] [ 1.67661964e-11 5.82027085e-09 2.39891341e-08 2.30445330e-06 -8.37010334e-09 -1.02050907e-07] [ 1.40511417e-09 2.89929654e-07 2.30445330e-06 2.39787468e-04 -7.01450895e-07 -9.73376953e-06] [-4.86884183e-08 -3.25772948e-09 -8.37010334e-09 -7.01450895e-07 2.24354259e-05 -4.93298383e-05] [ 1.07061519e-07 -2.55576538e-08 -1.02050907e-07 -9.73376953e-06 -4.93298383e-05 1.09096233e-04]] | -0.1041867 | 17.7468 | 2.200733 | 0.03540461 | 0.01632417 | 0.5668273 | -0.04414107 | 0.165274 | [[ 8.08729689e-10 -7.36699518e-10 -1.53127778e-09 -4.23634331e-08 -1.09758894e-07 1.52905131e-07] [-5.02517628e-12 1.27328268e-08 1.98729318e-08 1.23668706e-06 1.43052035e-09 -9.35306733e-08] [-8.56400796e-12 1.98729318e-08 4.37559554e-08 3.04159613e-06 2.43817721e-09 -1.96769136e-07] [-5.22017160e-10 1.23668706e-06 3.04159613e-06 2.19288663e-04 1.48621731e-07 -1.34229378e-05] [-3.85847009e-08 1.43052035e-09 2.43817721e-09 1.48621731e-07 9.92756406e-06 -1.32842812e-05] [ 5.16265660e-08 -9.35306733e-08 -1.96769136e-07 -1.34229378e-05 -1.32842812e-05 1.86461222e-05]] | 0.6989935 | 13.20106 | 1.336919 | 0.04759605 | 0.01887526 | 0.4539447 | -0.03341643 | 0.1173242 | 0.5044992 | 0.5045001 | 1.513502 | 0 | 0 | -24.79185 | 6.7152 | 11.1331625 | 2 | 75110 | 1 | TRUE | TRUE
1320 | 8 | 168 | 240 | 0.888828125 | 0.8760407 | -0.031953125 | 10.33907 | 0.01172115 | 20.59874 | [[ 8.65487429e-10 -8.34764722e-12 -2.71036458e-11 -1.09302488e-09 -1.27951947e-07 2.81714151e-07] [-5.75636025e-12 6.89427137e-09 5.54919080e-09 2.80495053e-07 2.85456597e-09 -3.75021214e-08] [-1.47695194e-11 5.54919080e-09 2.29773312e-08 2.21858791e-06 7.32648534e-09 -1.31413408e-07] [-1.24434975e-09 2.80495053e-07 2.21858791e-06 2.31649889e-04 6.17284184e-07 -1.22073886e-05] [-4.66118252e-08 2.85456597e-09 7.32648534e-09 6.17284184e-07 2.13690045e-05 -4.70649602e-05] [ 1.02655042e-07 -3.75021214e-08 -1.31413408e-07 -1.22073886e-05 -4.70649602e-05 1.04264597e-04]] | -0.09968571 | 17.71079 | 2.200634 | 0.0354766 | 0.01622895 | 0.5566393 | -0.04021497 | 0.1574247 | [[ 9.67216367e-10 -8.51131264e-11 -1.75375729e-10 -5.26020144e-09 -1.30056043e-07 1.74597890e-07] [-9.08138813e-11 1.11312562e-08 1.72895843e-08 1.10135084e-06 2.56514328e-08 -1.14433341e-07] [-1.54538608e-10 1.72895843e-08 3.85427965e-08 2.74738657e-06 4.36499322e-08 -2.29184481e-07] [-9.64412752e-09 1.10135084e-06 2.74738657e-06 2.02934373e-04 2.72395340e-06 -1.56077379e-05] [-3.58381447e-08 2.56514328e-08 4.36499322e-08 2.72395340e-06 9.19358024e-06 -1.25044204e-05] [ 4.86680366e-08 -1.14433341e-07 -2.29184481e-07 -1.56077379e-05 -1.25044204e-05 1.77731783e-05]] | 0.703165 | 13.20408 | 1.336864 | 0.04758517 | 0.01844755 | 0.417937 | -0.03163677 | 0.1171246 | 0.5044987 | 0.5045003 | 1.5135 | 0 | 0 | -24.79185 | 6.7152 | 11.1331625 | 2 | 75256 | 1 | TRUE | TRUE
1321 | 8 | 168 | 241 | 0.881875 | 0.8675354 | -0.034375 | 10.52577 | 0.01182226 | 20.57457 | [[ 1.10808265e-09 -2.30301369e-11 -7.47403968e-11 -3.08114905e-09 -1.62873196e-07 3.58795935e-07] [-8.85669246e-12 9.03973648e-09 7.22194360e-09 3.75043612e-07 4.35202729e-09 -5.04068911e-08] [-2.28571758e-11 7.22194360e-09 3.07050354e-08 3.01412978e-06 1.12346388e-08 -1.78624478e-07] [-1.95935246e-09 3.75043612e-07 3.01412978e-06 3.18612928e-04 9.63073676e-07 -1.68456360e-05] [-6.25756284e-08 4.35202729e-09 1.12346388e-08 9.63073676e-07 2.85430193e-05 -6.28732307e-05] [ 1.37828556e-07 -5.04068911e-08 -1.78624478e-07 -1.68456360e-05 -6.28732307e-05 1.39300707e-04]] | -0.09629037 | 17.66668 | 2.200559 | 0.03556518 | 0.0159532 | 0.5261516 | -0.04165965 | 0.1615848 | [[ 9.98497629e-10 -9.05291201e-10 -1.86164409e-09 -5.34029429e-08 -1.35512460e-07 1.88768825e-07] [-1.64141967e-10 1.92191704e-08 2.97264508e-08 1.91910149e-06 4.60358174e-08 -1.99622613e-07] [-2.78338773e-10 2.97264508e-08 6.64490597e-08 4.80220763e-06 7.80612686e-08 -3.99078361e-07] [-1.76011070e-08 1.91910149e-06 4.80220763e-06 3.59435099e-04 4.93618215e-06 -2.75262361e-05] [-6.31764425e-08 4.60358174e-08 7.80612686e-08 4.93618215e-06 1.61224642e-05 -2.19364726e-05] [ 8.58238462e-08 -1.99622613e-07 -3.99078361e-07 -2.75262361e-05 -2.19364726e-05 3.11688511e-05]] | 0.7055746 | 13.19843 | 1.336832 | 0.04760553 | 0.01820613 | 0.4004935 | -0.03504821 | 0.1224131 | 0.5045009 | 0.5044994 | 1.513501 | 0 | 0 | -24.79185 | 6.7152 | 11.1331625 | 2 | 75310 | 1 | TRUE | TRUE
1322 | 8 | 168 | 242 | 0.868671875 | 0.8590301 | -0.028125 | 10.61385 | 0.01187912 | 20.51566 | [[ 8.77298614e-10 -2.04083509e-11 -6.64787677e-11 -2.66770859e-09 -1.30306383e-07 2.87085352e-07] [-8.04150509e-12 6.97260735e-09 5.72105799e-09 2.94594802e-07 3.95927099e-09 -4.08160567e-08] [-2.05858951e-11 5.72105799e-09 2.36309619e-08 2.27203499e-06 1.01378517e-08 -1.40637967e-07] [-1.72737945e-09 2.94594802e-07 2.27203499e-06 2.35818508e-04 8.50694194e-07 -1.29617985e-05] [-4.73384363e-08 3.95927099e-09 1.01378517e-08 8.50694194e-07 2.15609784e-05 -4.75020384e-05] [ 1.04284094e-07 -4.08160567e-08 -1.40637967e-07 -1.29617985e-05 -4.75020384e-05 1.05272926e-04]] | -0.0957037 | 17.62683 | 2.200546 | 0.03564557 | 0.01626036 | 0.5493322 | -0.04485667 | 0.1673043 | [[ 9.26635193e-10 -8.59025367e-10 -1.77299196e-09 -5.11295720e-08 -1.26201164e-07 1.75980977e-07] [-1.34987761e-10 1.49997917e-08 2.33698864e-08 1.48045158e-06 3.78490770e-08 -1.58604736e-07] [-2.28558869e-10 2.33698864e-08 5.16645637e-08 3.65262941e-06 6.40828283e-08 -3.14159185e-07] [-1.41472908e-08 1.48045158e-06 3.65262941e-06 2.67505949e-04 3.96646779e-06 -2.11783205e-05] [-4.72796217e-08 3.78490770e-08 6.40828283e-08 3.96646779e-06 1.20309839e-05 -1.63957249e-05] [ 6.43187949e-08 -1.58604736e-07 -3.14159185e-07 -2.11783205e-05 -1.63957249e-05 2.33640086e-05]] | 0.7094876 | 13.13519 | 1.33678 | 0.04783474 | 0.01853316 | 0.4166525 | -0.03292252 | 0.1186841 | 0.5045001 | 0.5044994 | 1.513503 | 0 | 0 | -24.79185 | 6.7152 | 11.1331625 | 2 | 75215 | 1 | TRUE | TRUE
1323 | 8 | 168 | 243 | 0.863828125 | 0.8505249 | -0.032890625 | 10.65154 | 0.01189545 | 20.49557 | [[ 8.25870565e-10 -2.21723158e-11 -7.28465370e-11 -2.96055051e-09 -1.22697304e-07 2.70371828e-07] [ 1.85486695e-11 5.94602788e-09 4.84396799e-09 2.40856086e-07 -9.29348619e-09 -6.74099251e-09] [ 4.77647968e-11 4.84396799e-09 1.99301034e-08 1.89682675e-06 -2.39295056e-08 -4.73863010e-08] [ 3.96561948e-09 2.40856086e-07 1.89682675e-06 1.95575926e-04 -1.98669775e-06 -4.90699959e-06] [-4.00868778e-08 -9.29348619e-09 -2.39295056e-08 -1.98669775e-06 1.85304463e-05 -4.06389326e-05] [ 8.79369335e-08 -6.74099251e-09 -4.73863010e-08 -4.90699959e-06 -4.06389326e-05 8.96486523e-05]] | -0.09443385 | 17.72298 | 2.200518 | 0.0354522 | 0.01646088 | 0.5695866 | -0.04024179 | 0.1563029 | [[ 9.41771067e-10 -9.33678349e-10 -1.94351604e-09 -5.39989314e-08 -1.28955850e-07 1.80253117e-07] [-1.03021916e-10 1.59059938e-08 2.48554076e-08 1.56616130e-06 2.91732013e-08 -1.53937616e-07] [-1.75703836e-10 2.48554076e-08 5.52805978e-08 3.89209844e-06 4.97542616e-08 -3.11207328e-07] [-1.08351166e-08 1.56616130e-06 3.89209844e-06 2.83973235e-04 3.06815652e-06 -2.10337524e-05] [-5.02186541e-08 2.91732013e-08 4.97542616e-08 3.06815652e-06 1.28952864e-05 -1.74848989e-05] [ 6.80041481e-08 -1.53937616e-07 -3.11207328e-07 -2.10337524e-05 -1.74848989e-05 2.48052836e-05]] | 0.7073481 | 13.17733 | 1.336808 | 0.04768177 | 0.01864406 | 0.4257169 | -0.02265405 | 0.1046707 | 0.5045003 | 0.5044994 | 1.513501 | 0 | 0 | -24.79185 | 6.7152 | 11.1331625 | 2 | 75275 | 1 | TRUE | TRUE
1324 | 8 | 168 | 244 | 0.84890625 | 0.8420196 | -0.029296875 | 10.62501 | 0.01187471 | 20.59652 | [[ 1.01174651e-09 9.73105063e-11 3.19892251e-10 1.28943866e-08 -1.50884694e-07 3.30375197e-07] [ 1.65676676e-11 5.99979239e-09 4.84680507e-09 2.42408341e-07 -8.31537922e-09 -9.03356684e-09] [ 4.31163155e-11 4.84680507e-09 2.04540188e-08 1.96323800e-06 -2.16381245e-08 -5.50690153e-08] [ 3.61164602e-09 2.42408341e-07 1.96323800e-06 2.03661441e-04 -1.81250307e-06 -5.61660887e-06] [-4.12748575e-08 -8.31537922e-09 -2.16381245e-08 -1.81250307e-06 1.91624295e-05 -4.20410377e-05] [ 9.05740975e-08 -9.03356684e-09 -5.50690153e-08 -5.61660887e-06 -4.20410377e-05 9.27732960e-05]] | -0.09213211 | 17.727 | 2.200468 | 0.03544415 | 0.01633477 | 0.5510197 | -0.04408189 | 0.1656688 | [[ 8.73421950e-10 -7.42653033e-10 -1.54689466e-09 -4.42060935e-08 -1.19241041e-07 1.65748541e-07] [-5.77943712e-11 9.98166453e-09 1.56131884e-08 9.90198911e-07 1.64919534e-08 -9.45106773e-08] [-9.93608162e-11 1.56131884e-08 3.52323676e-08 2.50276386e-06 2.83530210e-08 -1.94196478e-07] [-6.17972632e-09 9.90198911e-07 2.50276386e-06 1.84228774e-04 1.76339764e-06 -1.32672833e-05] [-3.26696238e-08 1.64919534e-08 2.83530210e-08 1.76339764e-06 8.46839999e-06 -1.14625673e-05] [ 4.41715784e-08 -9.45106773e-08 -1.94196478e-07 -1.32672833e-05 -1.14625673e-05 1.62187140e-05]] | 0.7023584 | 13.22922 | 1.336875 | 0.04749475 | 0.01853943 | 0.4160749 | -0.03014157 | 0.1153491 | 0.5045016 | 0.5044991 | 1.513502 | 0 | 0 | -24.79185 | 6.7152 | 11.1331625 | 2 | 75350 | 1 | TRUE | TRUE
1325 | 8 | 168 | 245 | 0.844140625 | 0.8335143 | -0.03125 | 10.57978 | 0.01185138 | 20.57065 | [[ 1.30085211e-09 1.39662369e-10 4.57158971e-10 1.81064283e-08 -1.94606019e-07 4.25897756e-07] [ 2.47291699e-11 8.46127026e-09 6.83088820e-09 3.35785358e-07 -1.24734999e-08 -1.09839114e-08] [ 6.40619491e-11 6.83088820e-09 2.83593463e-08 2.70274654e-06 -3.23100710e-08 -7.14108450e-08] [ 5.32584865e-09 3.35785358e-07 2.70274654e-06 2.79171613e-04 -2.68609888e-06 -7.32340099e-06] [-5.73044938e-08 -1.24734999e-08 -3.23100710e-08 -2.68609888e-06 2.66718088e-05 -5.85046361e-05] [ 1.25728038e-07 -1.09839114e-08 -7.14108450e-08 -7.32340099e-06 -5.85046361e-05 1.29077392e-04]] | -0.09474707 | 17.76752 | 2.200525 | 0.03536331 | 0.01646082 | 0.5695094 | -0.04736299 | 0.1723034 | [[ 8.55465936e-10 -7.32566079e-10 -1.51601139e-09 -4.55152995e-08 -1.16819884e-07 1.62500282e-07] [-7.19228024e-11 1.00729808e-08 1.58057023e-08 1.00172337e-06 2.04260611e-08 -1.00595949e-07] [-1.23427231e-10 1.58057023e-08 3.56247185e-08 2.52503940e-06 3.50526548e-08 -2.04725840e-07] [-7.65761999e-09 1.00172337e-06 2.52503940e-06 1.85377391e-04 2.17468828e-06 -1.39023908e-05] [-3.29454187e-08 2.04260611e-08 3.50526548e-08 2.17468828e-06 8.50295858e-06 -1.15402346e-05] [ 4.46530134e-08 -1.00595949e-07 -2.04725840e-07 -1.39023908e-05 -1.15402346e-05 1.63709593e-05]] | 0.7132303 | 13.18292 | 1.33673 | 0.04766155 | 0.01854308 | 0.4076369 | -0.02411375 | 0.1069986 | 0.5044998 | 0.5044993 | 1.513497 | 0 | 0 | -24.79185 | 6.7152 | 11.1331625 | 2 | 75325 | 1 | TRUE | TRUE
1326 | 8 | 168 | 246 | 0.837578125 | 0.8250091 | -0.029921875 | 10.64402 | 0.0118956 | 20.58013 | [[ 1.10626930e-09 1.01944503e-10 3.36667644e-10 1.37704961e-08 -1.64609851e-07 3.60483029e-07] [ 1.76205153e-11 6.65430403e-09 5.34181199e-09 2.69171964e-07 -8.83492020e-09 -1.07761643e-08] [ 4.61175307e-11 5.34181199e-09 2.29166637e-08 2.21598274e-06 -2.31209250e-08 -6.41585259e-08] [ 3.89318385e-09 2.69171964e-07 2.21598274e-06 2.31173735e-04 -1.95181917e-06 -6.54617131e-06] [-4.63837543e-08 -8.83492020e-09 -2.31209250e-08 -1.95181917e-06 2.15546352e-05 -4.72956659e-05] [ 1.01797060e-07 -1.07761643e-08 -6.41585259e-08 -6.54617131e-06 -4.72956659e-05 1.04380342e-04]] | -0.091532 | 17.72331 | 2.200454 | 0.03545154 | 0.01621789 | 0.5369801 | -0.04355592 | 0.1652345 | [[ 1.20662710e-09 -1.03864482e-09 -2.15325033e-09 -6.40490968e-08 -1.64661910e-07 2.29085764e-07] [-1.35456019e-10 1.83456253e-08 2.86499680e-08 1.83945286e-06 3.85382857e-08 -1.84886588e-07] [-2.33016083e-10 2.86499680e-08 6.52054880e-08 4.69348793e-06 6.62935505e-08 -3.78216621e-07] [-1.46748164e-08 1.83945286e-06 4.69348793e-06 3.49887664e-04 4.17494767e-06 -2.60604847e-05] [-6.20534771e-08 3.85382857e-08 6.62935505e-08 4.17494767e-06 1.60775676e-05 -2.18215635e-05] [ 8.41109742e-08 -1.84886588e-07 -3.78216621e-07 -2.60604847e-05 -2.18215635e-05 3.09207598e-05]] | 0.7117722 | 13.23369 | 1.33675 | 0.0474787 | 0.0183174 | 0.3959727 | -0.02226801 | 0.1058067 | 0.5044997 | 0.5045001 | 1.513499 | 0 | 0 | -24.79185 | 6.7152 | 11.1331625 | 2 | 75220 | 1 | TRUE | TRUE
1327 | 8 | 168 | 247 | 0.825 | 0.8165038 | -0.03015625 | 10.59184 | 0.01185302 | 20.65387 | [[ 1.02640570e-09 7.94265397e-11 2.60661641e-10 1.04723216e-08 -1.53210182e-07 3.35778217e-07] [ 1.70233547e-11 7.42326894e-09 6.03828092e-09 3.04187058e-07 -8.51933530e-09 -1.52691274e-08] [ 4.42589373e-11 6.03828092e-09 2.54566212e-08 2.44002322e-06 -2.21468598e-08 -7.89634835e-08] [ 3.70251208e-09 3.04187058e-07 2.44002322e-06 2.52609082e-04 -1.85269147e-06 -7.85234342e-06] [-5.11203831e-08 -8.51933530e-09 -2.21468598e-08 -1.85269147e-06 2.36696358e-05 -5.19535402e-05] [ 1.12226788e-07 -1.52691274e-08 -7.89634835e-08 -7.85234342e-06 -5.19535402e-05 1.14704062e-04]] | -0.08623831 | 17.69557 | 2.200338 | 0.03550711 | 0.01634383 | 0.5483413 | -0.04343995 | 0.1646702 | [[ 1.02502261e-09 -8.95515140e-10 -1.86421860e-09 -5.44343207e-08 -1.39950178e-07 1.94794644e-07] [-9.84070281e-11 1.40262745e-08 2.21003383e-08 1.37418062e-06 2.81386163e-08 -1.39699596e-07] [-1.69138882e-10 2.21003383e-08 4.93759207e-08 3.42966415e-06 4.83628787e-08 -2.83121265e-07] [-1.02928483e-08 1.37418062e-06 3.42966415e-06 2.46940334e-04 2.94304891e-06 -1.88497330e-05] [-4.40904833e-08 2.81386163e-08 4.83628787e-08 2.94304891e-06 1.14221309e-05 -1.55072761e-05] [ 5.97740943e-08 -1.39699596e-07 -2.83121265e-07 -1.88497330e-05 -1.55072761e-05 2.20317884e-05]] | 0.7093793 | 13.17871 | 1.336781 | 0.0476768 | 0.01888848 | 0.4346794 | -0.02478021 | 0.1067198 | 0.5044997 | 0.5045003 | 1.513502 | 0 | 0 | -24.79185 | 6.7152 | 11.1331625 | 2 | 75390 | 1 | TRUE | TRUE
1328 | 8 | 168 | 248 | 0.8178125 | 0.8079985 | -0.029296875 | 10.6424 | 0.0118849 | 20.59116 | [[ 9.82035829e-10 8.29008926e-11 2.73730460e-10 1.10970807e-08 -1.46638770e-07 3.21256305e-07] [ 1.58366677e-11 6.70469093e-09 5.41283848e-09 2.72655062e-07 -7.96020303e-09 -1.30987361e-08] [ 4.16037953e-11 5.41283848e-09 2.33281078e-08 2.24780055e-06 -2.09095683e-08 -7.10547039e-08] [ 3.49994126e-09 2.72655062e-07 2.24780055e-06 2.33576845e-04 -1.75901113e-06 -7.12315893e-06] [-4.69696732e-08 -7.96020303e-09 -2.09095683e-08 -1.75901113e-06 2.18859945e-05 -4.80361818e-05] [ 1.03109441e-07 -1.30987361e-08 -7.10547039e-08 -7.12315893e-06 -4.80361818e-05 1.06045285e-04]] | -0.08882717 | 17.71143 | 2.200395 | 0.03547531 | 0.01627066 | 0.5348597 | -0.04180147 | 0.1611413 | [[ 1.09041072e-09 -1.18714953e-09 -2.48719936e-09 -6.90661941e-08 -1.50280474e-07 2.10966125e-07] [-1.25495304e-10 1.72358937e-08 2.72099033e-08 1.66936530e-06 3.61295116e-08 -1.73691855e-07] [-2.16087700e-10 2.72099033e-08 6.04573990e-08 4.14235562e-06 6.22092793e-08 -3.50473828e-07] [-1.29808477e-08 1.66936530e-06 4.14235562e-06 2.94410306e-04 3.73697545e-06 -2.30011594e-05] [-5.27586319e-08 3.61295116e-08 6.22092793e-08 3.73697545e-06 1.37310185e-05 -1.86602569e-05] [ 7.15868665e-08 -1.73691855e-07 -3.50473828e-07 -2.30011594e-05 -1.86602569e-05 2.65539923e-05]] | 0.7167826 | 13.19222 | 1.336683 | 0.04762797 | 0.01913363 | 0.4563825 | -0.02892203 | 0.1113378 | 0.5044992 | 0.5044989 | 1.513499 | 0 | 0 | -24.79185 | 6.7152 | 11.1331625 | 2 | 75344 | 1 | TRUE | TRUE
1329 | 8 | 168 | 249 | 0.806875 | 0.7994932 | -0.0315625 | 10.66011 | 0.0118981 | 20.65265 | [[ 1.13742939e-09 1.01298722e-10 3.33160778e-10 1.32594294e-08 -1.70757233e-07 3.74030456e-07] [ 2.74013080e-11 7.62482491e-09 6.35083446e-09 3.23875963e-07 -1.36440346e-08 -5.60164121e-09] [ 7.09228624e-11 6.35083446e-09 2.64881589e-08 2.51417787e-06 -3.53119826e-08 -5.49199405e-08] [ 5.87516653e-09 3.23875963e-07 2.51417787e-06 2.57596178e-04 -2.92517140e-06 -5.83364925e-06] [-5.24311570e-08 -1.36440346e-08 -3.53119826e-08 -2.92517140e-06 2.41473915e-05 -5.29360967e-05] [ 1.14972689e-07 -5.60164121e-09 -5.49199405e-08 -5.83364925e-06 -5.29360967e-05 1.16738942e-04]] | -0.08943964 | 17.61688 | 2.200408 | 0.03566572 | 0.01646344 | 0.5492971 | -0.05027412 | 0.1794208 | [[ 1.14687866e-09 -1.22541371e-09 -2.56761114e-09 -7.27661959e-08 -1.58345475e-07 2.22167841e-07] [-1.03918388e-11 1.68565241e-08 2.65803368e-08 1.66945733e-06 2.95664132e-09 -1.26914223e-07] [-1.78640810e-11 2.65803368e-08 5.97560306e-08 4.19174707e-06 5.08296472e-09 -2.71255495e-07] [-1.09747414e-09 1.66945733e-06 4.19174707e-06 3.04574914e-04 3.12274881e-07 -1.86499863e-05] [-5.39803619e-08 2.95664132e-09 5.08296472e-09 3.12274881e-07 1.39334015e-05 -1.86524288e-05] [ 7.22537565e-08 -1.26914223e-07 -2.71255495e-07 -1.86499863e-05 -1.86524288e-05 2.61605895e-05]] | 0.7211194 | 13.16162 | 1.336626 | 0.04773869 | 0.01871107 | 0.4153527 | -0.02162574 | 0.1035643 | 0.504499 | 0.5044999 | 1.5135 | 0 | 0 | -24.79185 | 6.7152 | 11.1331625 | 2 | 75302 | 1 | TRUE | TRUE
1330 | 8 | 168 | 250 | 0.810859375 | 0.790988 | -0.0309375 | 10.39884 | 0.01175842 | 20.7307 | [[ 8.70725949e-10 8.51959018e-11 2.79900362e-10 1.09943506e-08 -1.31380521e-07 2.87667937e-07] [ 2.77194136e-11 7.82482073e-09 6.50749445e-09 3.24792032e-07 -1.39421668e-08 -5.79355049e-09] [ 7.18923353e-11 6.50749445e-09 2.69752340e-08 2.53916169e-06 -3.61569876e-08 -5.56687837e-08] [ 5.90398194e-09 3.24792032e-07 2.53916169e-06 2.58623795e-04 -2.96926978e-06 -5.87232733e-06] [-5.33844679e-08 -1.39421668e-08 -3.61569876e-08 -2.96926978e-06 2.47869490e-05 -5.43385316e-05] [ 1.17064721e-07 -5.79355049e-09 -5.56687837e-08 -5.87232733e-06 -5.43385316e-05 1.19828787e-04]] | -0.0914736 | 17.66899 | 2.200453 | 0.03556053 | 0.01661905 | 0.56449 | -0.04375136 | 0.1642953 | [[ 6.84564724e-10 -1.99732084e-10 -4.19567686e-10 -1.17986328e-08 -9.41226263e-08 1.27523443e-07] [-5.77541118e-12 1.14395903e-08 1.81178026e-08 1.12936155e-06 1.64895668e-09 -8.59229053e-08] [-9.95637834e-12 1.81178026e-08 4.07475351e-08 2.83516382e-06 2.84289783e-09 -1.84030182e-07] [-6.06822457e-10 1.12936155e-06 2.83516382e-06 2.04354234e-04 1.73271616e-07 -1.25571230e-05] [-3.63585064e-08 1.64895668e-09 2.84289783e-09 1.73271616e-07 9.41120952e-06 -1.25958587e-05] [ 4.86568207e-08 -8.59229053e-08 -1.84030182e-07 -1.25571230e-05 -1.25958587e-05 1.76691423e-05]] | 0.7189524 | 13.15185 | 1.336654 | 0.04777417 | 0.01884905 | 0.420426 | -0.02305162 | 0.1048942 | 0.5045 | 0.5044994 | 1.513501 | 0 | 0 | -24.79185 | 6.7152 | 11.1331625 | 2 | 75212 | 1 | TRUE | TRUE
1331 | 8 | 168 | 251 | 0.798984375 | 0.7824827 | -0.028125 | 10.48592 | 0.01181171 | 20.71825 | [[ 1.00485370e-09 9.69919726e-11 3.22407205e-10 1.27402303e-08 -1.52013670e-07 3.32848462e-07] [ 3.04994686e-11 9.15509989e-09 7.55718808e-09 3.70299382e-07 -1.55646928e-08 -8.26938565e-09] [ 8.03344099e-11 7.55718808e-09 3.20367034e-08 3.00909266e-06 -4.09931403e-08 -7.06244487e-08] [ 6.58354247e-09 3.70299382e-07 3.00909266e-06 3.05836953e-04 -3.35941910e-06 -7.32881240e-06] [-6.34591678e-08 -1.55646928e-08 -4.09931403e-08 -3.35941910e-06 2.99182046e-05 -6.56008875e-05] [ 1.39183048e-07 -8.26938565e-09 -7.06244487e-08 -7.32881240e-06 -6.56008875e-05 1.44683592e-04]] | -0.09193141 | 17.72594 | 2.200463 | 0.03544628 | 0.01668622 | 0.5604445 | -0.03971531 | 0.1555771 | [[ 7.74211287e-10 -2.92934967e-10 -6.21478305e-10 -1.75995454e-08 -1.06741086e-07 1.45216696e-07] [-1.30740760e-11 9.48748402e-09 1.50352360e-08 9.44850730e-07 3.81136686e-09 -7.50664727e-08] [-2.29409341e-11 1.50352360e-08 3.47691359e-08 2.45308003e-06 6.68800946e-09 -1.63463039e-07] [-1.41707064e-09 9.44850730e-07 2.45308003e-06 1.79370146e-04 4.13124850e-07 -1.12645011e-05] [-3.22089041e-08 3.81136686e-09 6.68800946e-09 4.13124850e-07 8.53615987e-06 -1.14441165e-05] [ 4.31700432e-08 -7.50664727e-08 -1.63463039e-07 -1.12645011e-05 -1.14441165e-05 1.60417651e-05]] | 0.7275929 | 13.28697 | 1.33654 | 0.04728831 | 0.01872622 | 0.4136974 | -0.0270128 | 0.1114329 | 0.5044995 | 0.5044992 | 1.513498 | 0 | 0 | -24.79185 | 6.7152 | 11.1331625 | 2 | 75159 | 1 | TRUE | TRUE
1332 | 8 | 168 | 252 | 0.788125 | 0.7739774 | -0.029765625 | 10.50027 | 0.01181987 | 20.68148 | [[ 8.40148025e-10 6.79483357e-11 2.27417185e-10 9.08262295e-09 -1.26806764e-07 2.77853068e-07] [ 2.29314010e-11 7.58069000e-09 6.13078659e-09 2.99709630e-07 -1.17185879e-08 -8.87462572e-09] [ 6.07259513e-11 6.13078659e-09 2.64239036e-08 2.51279982e-06 -3.10297761e-08 -6.45254102e-08] [ 5.03971833e-09 2.99709630e-07 2.51279982e-06 2.58357984e-04 -2.57517136e-06 -6.64004834e-06] [-5.30176757e-08 -1.17185879e-08 -3.10297761e-08 -2.57517136e-06 2.50687999e-05 -5.49848026e-05] [ 1.16314652e-07 -8.87462572e-09 -6.45254102e-08 -6.64004834e-06 -5.49848026e-05 1.21298198e-04]] | -0.08794597 | 17.77386 | 2.200375 | 0.0353507 | 0.01651001 | 0.5504067 | -0.0438362 | 0.1652496 | [[ 9.73031485e-10 -4.02845585e-10 -8.49074621e-10 -2.42099817e-08 -1.34199122e-07 1.82851897e-07] [-3.08635440e-11 1.65523577e-08 2.63220732e-08 1.63835116e-06 8.88594115e-09 -1.33717353e-07] [-5.36256937e-11 2.63220732e-08 5.98195486e-08 4.16145944e-06 1.54398304e-08 -2.85522568e-07] [-3.26729102e-09 1.63835116e-06 4.16145944e-06 2.99922113e-04 9.40720984e-07 -1.93677082e-05] [-5.36988412e-08 8.88594115e-09 1.54398304e-08 9.40720984e-07 1.40265463e-05 -1.88255505e-05] [ 7.20444538e-08 -1.33717353e-07 -2.85522568e-07 -1.93677082e-05 -1.88255505e-05 2.64595684e-05]] | 0.7309241 | 13.18152 | 1.336495 | 0.0476666 | 0.01888411 | 0.4178602 | -0.01906756 | 0.09996085 | 0.5045002 | 0.5044993 | 1.513501 | 0 | 0 | -24.79185 | 6.7152 | 11.1331625 | 2 | 75158 | 1 | TRUE | TRUE
1333 | 8 | 168 | 253 | 0.77734375 | 0.7654722 | -0.026875 | 10.44162 | 0.01178556 | 20.74521 | [[ 9.66244389e-10 9.25859894e-11 3.06535318e-10 1.21187670e-08 -1.45783514e-07 3.19220501e-07] [ 2.24568582e-11 6.92191565e-09 5.70546079e-09 2.78766534e-07 -1.14316870e-08 -6.88720648e-09] [ 5.87163769e-11 5.70546079e-09 2.38407167e-08 2.23759638e-06 -2.98869741e-08 -5.39454114e-08] [ 4.80724839e-09 2.78766534e-07 2.23759638e-06 2.27569689e-04 -2.44688967e-06 -5.56448459e-06] [-4.73518329e-08 -1.14316870e-08 -2.98869741e-08 -2.44688967e-06 2.22380081e-05 -4.87638022e-05] [ 1.03861805e-07 -6.88720648e-09 -5.39454114e-08 -5.56448459e-06 -4.87638022e-05 1.07556892e-04]] | -0.09159374 | 17.73594 | 2.200456 | 0.0354263 | 0.01669783 | 0.5703498 | -0.04443644 | 0.1657945 | [[ 5.60103444e-10 -2.83010264e-10 -6.01010221e-10 -1.63728146e-08 -7.74944614e-08 1.05995483e-07] [-2.30458426e-11 1.17976699e-08 1.87210257e-08 1.16288887e-06 6.67542204e-09 -9.56301031e-08] [-4.01373730e-11 1.87210257e-08 4.25804334e-08 2.96047710e-06 1.16264315e-08 -2.04262931e-07] [-2.44467210e-09 1.16288887e-06 2.96047710e-06 2.13355777e-04 7.08143522e-07 -1.38423822e-05] [-3.82426358e-08 6.67542204e-09 1.16264315e-08 7.08143522e-07 1.00444972e-05 -1.34837655e-05] [ 5.13168889e-08 -9.56301031e-08 -2.04262931e-07 -1.38423822e-05 -1.34837655e-05 1.89514018e-05]] | 0.733708 | 13.22611 | 1.336459 | 0.04750592 | 0.01892722 | 0.4286722 | -0.02741423 | 0.1108786 | 0.5045 | 0.5045012 | 1.513498 | 0 | 0 | -24.79185 | 6.7152 | 11.1331625 | 2 | 75174 | 1 | TRUE | TRUE
1334 | 8 | 168 | 254 | 0.766484375 | 0.7569669 | -0.026171875 | 10.55955 | 0.01186393 | 20.66496 | [[ 8.25659772e-10 7.25592122e-11 2.44008447e-10 9.67821365e-09 -1.25237450e-07 2.74320745e-07] [ 1.90731756e-11 6.29297953e-09 5.10938910e-09 2.43864205e-07 -9.88828968e-09 -7.12002205e-09] [ 5.09470526e-11 5.10938910e-09 2.20949138e-08 2.07628697e-06 -2.64104925e-08 -5.30496647e-08] [ 4.17706748e-09 2.43864205e-07 2.07628697e-06 2.11329808e-04 -2.16533094e-06 -5.41353917e-06] [-4.40854831e-08 -9.88828968e-09 -2.64104925e-08 -2.16533094e-06 2.11198759e-05 -4.63219366e-05] [ 9.67160254e-08 -7.12002205e-09 -5.30496647e-08 -5.41353917e-06 -4.63219366e-05 1.02181325e-04]] | -0.09009063 | 17.8175 | 2.200423 | 0.03526412 | 0.01672394 | 0.5608911 | -0.0489843 | 0.1758955 | [[ 7.77726269e-10 -3.86787582e-10 -8.21936814e-10 -2.35970663e-08 -1.07600668e-07 1.47195966e-07] [-2.94228174e-11 1.11030591e-08 1.77405845e-08 1.09836722e-06 8.64354763e-09 -9.39441759e-08] [-5.19222252e-11 1.77405845e-08 4.10521317e-08 2.85100498e-06 1.52534975e-08 -2.02662152e-07] [-3.15812513e-09 1.09836722e-06 2.85100498e-06 2.05263007e-04 9.27785745e-07 -1.36797368e-05] [-3.71787312e-08 8.64354763e-09 1.52534975e-08 9.27785745e-07 9.91514842e-06 -1.33279883e-05] [ 4.99500155e-08 -9.39441759e-08 -2.02662152e-07 -1.36797368e-05 -1.33279883e-05 1.87386943e-05]] | 0.7400466 | 13.27462 | 1.336374 | 0.04733232 | 0.01900001 | 0.425108 | -0.02968668 | 0.1141137 | 0.5044989 | 0.5044995 | 1.513502 | 0 | 0 | -24.79185 | 6.7152 | 11.1331625 | 2 | 75022 | 1 | TRUE | TRUE
1335 | 8 | 168 | 255 | 0.76171875 | 0.7484616 | -0.027578125 | 10.56141 | 0.01186315 | 20.65436 | [[ 1.18278672e-09 1.01605790e-10 3.39829820e-10 1.31913352e-08 -1.80727476e-07 3.95932587e-07] [ 2.84289116e-11 9.69855934e-09 7.94853941e-09 3.83646155e-07 -1.46668418e-08 -1.25809376e-08] [ 7.57317902e-11 7.94853941e-09 3.42546597e-08 3.21390123e-06 -3.90672771e-08 -8.61929414e-08] [ 6.19987193e-09 3.83646155e-07 3.21390123e-06 3.26342926e-04 -3.19825464e-06 -8.70203709e-06] [-6.79516067e-08 -1.46668418e-08 -3.90672771e-08 -3.19825464e-06 3.24021071e-05 -7.10748723e-05] [ 1.49089055e-07 -1.25809376e-08 -8.61929414e-08 -8.70203709e-06 -7.10748723e-05 1.56807971e-04]] | -0.08840902 | 17.77339 | 2.200386 | 0.03535165 | 0.01673002 | 0.5580382 | -0.04713533 | 0.1720731 | [[ 9.17858563e-10 -4.63201904e-10 -9.86589532e-10 -2.81359350e-08 -1.28085209e-07 1.75251360e-07] [-3.28210912e-11 9.83698611e-09 1.57535131e-08 9.86803402e-07 9.57551399e-09 -8.61138498e-08] [-5.79182472e-11 1.57535131e-08 3.67675798e-08 2.58185553e-06 1.68978205e-08 -1.85861638e-07] [-3.55924975e-09 9.86803402e-07 2.58185553e-06 1.87760430e-04 1.03842502e-06 -1.26529199e-05] [-3.39691938e-08 9.57551399e-09 1.68978205e-08 1.03842502e-06 9.02068050e-06 -1.21400409e-05] [ 4.56877313e-08 -8.61138498e-08 -1.85861638e-07 -1.26529199e-05 -1.21400409e-05 1.70756591e-05]] | 0.7403342 | 13.23698 | 1.336371 | 0.04746689 | 0.01878135 | 0.3968144 | -0.0233861 | 0.1064217 | 0.5045 | 0.5044995 | 1.513503 | 0 | 0 | -24.79185 | 6.7152 | 11.1331625 | 2 | 75045 | 1 | TRUE | TRUE
1336 | 8 | 168 | 256 | 0.75390625 | 0.7399564 | -0.03109375 | 10.53165 | 0.01184469 | 20.69484 | [[ 9.98375575e-10 8.68935660e-11 2.90431934e-10 1.13989513e-08 -1.51705623e-07 3.32325186e-07] [ 2.29473634e-11 8.15302039e-09 6.63045256e-09 3.28040140e-07 -1.17184150e-08 -1.17675684e-08] [ 6.12323054e-11 6.63045256e-09 2.90853986e-08 2.77087519e-06 -3.12661225e-08 -7.72419027e-08] [ 5.09303364e-09 3.28040140e-07 2.77087519e-06 2.84718648e-04 -2.60055241e-06 -7.83695615e-06] [-5.80091282e-08 -1.17184150e-08 -3.12661225e-08 -2.60055241e-06 2.74671358e-05 -6.02595167e-05] [ 1.27292338e-07 -1.17675684e-08 -7.72419027e-08 -7.83695615e-06 -6.02595167e-05 1.32967876e-04]] | -0.08915762 | 17.73472 | 2.200402 | 0.03542873 | 0.01646759 | 0.5342693 | -0.0465854 | 0.172264 | [[ 1.12932080e-09 -6.91243111e-10 -1.46759208e-09 -4.18411975e-08 -1.56969631e-07 2.15810675e-07] [-6.03065798e-11 1.59996431e-08 2.55103907e-08 1.60300383e-06 1.74920203e-08 -1.42022246e-07] [-1.05801666e-10 2.55103907e-08 5.91239209e-08 4.16285631e-06 3.06882656e-08 -3.03465357e-07] [-6.51952677e-09 1.60300383e-06 4.16285631e-06 3.03547434e-04 1.89102196e-06 -2.06836457e-05] [-5.46685566e-08 1.74920203e-08 3.06882656e-08 1.89102196e-06 1.44287749e-05 -1.94354306e-05] [ 7.35866928e-08 -1.42022246e-07 -3.03465357e-07 -2.06836457e-05 -1.94354306e-05 2.73640132e-05]] | 0.7494962 | 13.22639 | 1.336249 | 0.04750492 | 0.01871954 | 0.3983157 | -0.02682175 | 0.1114406 | 0.5044987 | 0.504499 | 1.513496 | 0 | 0 | -24.79185 | 6.7152 | 11.1331625 | 2 | 75067 | 1 | TRUE | TRUE
1337 | 8 | 168 | 257 | 0.748203125 | 0.7314511 | -0.02640625 | 10.56975 | 0.01186428 | 20.69919 | [[ 9.74128721e-10 7.22624679e-11 2.43868057e-10 9.64691548e-09 -1.48782085e-07 3.26116182e-07] [ 1.83731185e-11 7.38051621e-09 6.21555348e-09 3.07442499e-07 -9.40767105e-09 -1.42671017e-08] [ 4.89563790e-11 6.21555348e-09 2.68377455e-08 2.50075344e-06 -2.50647007e-08 -7.93535962e-08] [ 3.98164260e-09 3.07442499e-07 2.50075344e-06 2.51525431e-04 -2.03850160e-06 -7.73065971e-06] [-5.22221784e-08 -9.40767105e-09 -2.50647007e-08 -2.03850160e-06 2.47449342e-05 -5.43038667e-05] [ 1.14626362e-07 -1.42671017e-08 -7.93535962e-08 -7.73065971e-06 -5.43038667e-05 1.19875956e-04]] | -0.08564052 | 17.65942 | 2.200325 | 0.0355798 | 0.01679479 | 0.5459813 | -0.04127096 | 0.1591469 | [[ 7.04393595e-10 -3.33987882e-10 -7.15212384e-10 -2.10287879e-08 -9.81411927e-08 1.34151234e-07] [-2.96206074e-11 8.61664024e-09 1.38442874e-08 8.58876754e-07 8.73545795e-09 -7.60939207e-08] [-5.26235109e-11 1.38442874e-08 3.24254134e-08 2.25753916e-06 1.55194884e-08 -1.64812964e-07] [-3.20736300e-09 8.58876754e-07 2.25753916e-06 1.62873749e-04 9.45903750e-07 -1.11199808e-05] [-2.96602309e-08 8.73545795e-09 1.55194884e-08 9.45903750e-07 7.95380565e-06 -1.07071107e-05] [ 3.99017278e-08 -7.60939207e-08 -1.64812964e-07 -1.11199808e-05 -1.07071107e-05 1.50645091e-05]] | 0.741992 | 13.27418 | 1.336349 | 0.0473339 | 0.01896615 | 0.4109556 | -0.03187686 | 0.1174691 | 0.504499 | 0.504499 | 1.5135 | 0 | 0 | -24.79185 | 6.7152 | 11.1331625 | 2 | 75090 | 1 | TRUE | TRUE
1338 | 8 | 168 | 258 | 0.737109375 | 0.7229458 | -0.029765625 | 10.57845 | 0.01187739 | 20.74314 | [[ 8.37302091e-10 6.24180561e-11 2.11119915e-10 8.38490635e-09 -1.27685130e-07 2.79863753e-07] [ 1.60959775e-11 6.45116488e-09 5.36437340e-09 2.62463989e-07 -8.28569745e-09 -1.20214875e-08] [ 4.30586953e-11 5.36437340e-09 2.33195020e-08 2.18066775e-06 -2.21628961e-08 -6.82538944e-08] [ 3.51435458e-09 2.62463989e-07 2.18066775e-06 2.20248478e-04 -1.80886784e-06 -6.68469205e-06] [-4.57299944e-08 -8.28569745e-09 -2.21628961e-08 -1.80886784e-06 2.17854679e-05 -4.78085556e-05] [ 1.00374968e-07 -1.20214875e-08 -6.82538944e-08 -6.68469205e-06 -4.78085556e-05 1.05529873e-04]] | -0.08602145 | 17.71135 | 2.200333 | 0.03547548 | 0.01676064 | 0.5469851 | -0.04517822 | 0.1678489 | [[ 1.08462563e-09 -7.24852809e-10 -1.55645273e-09 -4.22057507e-08 -1.51670014e-07 2.08976100e-07] [-6.09571133e-11 1.45634527e-08 2.34772731e-08 1.42383156e-06 1.79590715e-08 -1.32513846e-07] [-1.07666222e-10 2.34772731e-08 5.38563990e-08 3.65345715e-06 3.17206451e-08 -2.80889607e-07] [-6.40104455e-09 1.42383156e-06 3.65345715e-06 2.57005403e-04 1.88587692e-06 -1.84233368e-05] [-4.68859088e-08 1.79590715e-08 3.17206451e-08 1.88587692e-06 1.25065700e-05 -1.68694454e-05] [ 6.31871138e-08 -1.32513846e-07 -2.80889607e-07 -1.84233368e-05 -1.68694454e-05 2.38266540e-05]] | 0.7474127 | 13.22124 | 1.336277 | 0.04752343 | 0.01937569 | 0.4427608 | -0.02203198 | 0.1028199 | 0.5044988 | 0.5044999 | 1.513498 | 0 | 0 | -24.79185 | 6.7152 | 11.1331625 | 2 | 74986 | 1 | TRUE | TRUE
1339 | 8 | 168 | 259 | 0.7271875 | 0.7144406 | -0.0303125 | 10.52858 | 0.01184265 | 20.70124 | [[ 1.22336950e-09 7.56423819e-11 2.55142719e-10 1.01726684e-08 -1.85534931e-07 4.06909998e-07] [ 1.96021241e-11 8.98481934e-09 7.28538079e-09 3.55480657e-07 -1.01147850e-08 -1.90937526e-08] [ 5.28637282e-11 7.28538079e-09 3.24148574e-08 3.07750899e-06 -2.72745948e-08 -1.02875325e-07] [ 4.38214361e-09 3.55480657e-07 3.07750899e-06 3.15192375e-04 -2.26090559e-06 -1.00962730e-05] [-6.45375478e-08 -1.01147850e-08 -2.72745948e-08 -2.26090559e-06 3.08853674e-05 -6.77998118e-05] [ 1.41696993e-07 -1.90937526e-08 -1.02875325e-07 -1.00962730e-05 -6.77998118e-05 1.49690447e-04]] | -0.08226858 | 17.76954 | 2.20025 | 0.0353593 | 0.01654207 | 0.5329641 | -0.04958555 | 0.1784511 | [[ 1.06726884e-09 -6.42238330e-10 -1.37764949e-09 -3.81937162e-08 -1.48403105e-07 2.03939024e-07] [-7.88914759e-11 1.78373772e-08 2.84529254e-08 1.77449004e-06 2.33410577e-08 -1.63838058e-07] [-1.40126720e-10 2.84529254e-08 6.66860266e-08 4.67829849e-06 4.14585430e-08 -3.52189926e-07] [-8.60616213e-09 1.77449004e-06 4.67829849e-06 3.40271740e-04 2.54625699e-06 -2.38594649e-05] [-6.18514323e-08 2.33410577e-08 4.14585430e-08 2.54625699e-06 1.66433328e-05 -2.24471232e-05] [ 8.33514986e-08 -1.63838058e-07 -3.52189926e-07 -2.38594649e-05 -2.24471232e-05 3.16172280e-05]] | 0.745283 | 13.33388 | 1.336305 | 0.04712195 | 0.01887304 | 0.4176643 | -0.02934427 | 0.114461 | 0.5045006 | 0.5044992 | 1.5135 | 0 | 0 | -24.79185 | 6.7152 | 11.1331625 | 2 | 75071 | 1 | TRUE | TRUE
1340 | 8 | 168 | 260 | 0.724609375 | 0.7059353 | -0.03046875 | 10.57226 | 0.01187669 | 20.69042 | [[ 9.91671840e-10 6.36256785e-11 2.15721921e-10 8.58336112e-09 -1.51035640e-07 3.31207858e-07] [ 1.73651971e-11 7.71784226e-09 6.41093172e-09 3.11395599e-07 -8.95275212e-09 -1.64161322e-08] [ 4.63231559e-11 6.41093172e-09 2.76380698e-08 2.57785720e-06 -2.38794939e-08 -8.62081887e-08] [ 3.77027566e-09 3.11395599e-07 2.57785720e-06 2.60027002e-04 -1.94354941e-06 -8.33557160e-06] [-5.42586449e-08 -8.95275212e-09 -2.38794939e-08 -1.94354941e-06 2.58575324e-05 -5.67574437e-05] [ 1.19119663e-07 -1.64161322e-08 -8.62081887e-08 -8.33557160e-06 -5.67574437e-05 1.25310486e-04]] | -0.08304874 | 17.72979 | 2.200268 | 0.03543859 | 0.01680927 | 0.5556636 | -0.05209026 | 0.1827 | [[ 1.12532409e-09 -6.60955936e-10 -1.41474097e-09 -4.01415343e-08 -1.57369018e-07 2.16135333e-07] [-6.45944996e-11 1.56322109e-08 2.52743813e-08 1.53488526e-06 1.89502821e-08 -1.42106980e-07] [-1.14005240e-10 2.52743813e-08 5.80420634e-08 3.93807096e-06 3.34463040e-08 -3.01547210e-07] [-6.77726032e-09 1.53488526e-06 3.93807096e-06 2.76935703e-04 1.98827996e-06 -1.97862408e-05] [-5.05270284e-08 1.89502821e-08 3.34463040e-08 1.98827996e-06 1.34292520e-05 -1.81111560e-05] [ 6.80848691e-08 -1.42106980e-07 -3.01547210e-07 -1.97862408e-05 -1.81111560e-05 2.55795386e-05]] | 0.747712 | 13.18308 | 1.336273 | 0.04766099 | 0.01934677 | 0.4321863 | -0.0328229 | 0.1167431 | 0.5045001 | 0.5045003 | 1.513498 | 0 | 0 | -24.79185 | 6.7152 | 11.1331625 | 2 | 74951 | 1 | TRUE | TRUE
1341 | 8 | 168 | 261 | 0.710546875 | 0.69743 | -0.028515625 | 10.5744 | 0.01187622 | 20.67491 | [[ 9.47785707e-10 6.29611957e-11 2.12573983e-10 8.31228554e-09 -1.44547041e-07 3.16951909e-07] [ 1.49169216e-11 7.25566384e-09 5.96695661e-09 2.80497753e-07 -7.79225699e-09 -1.64607129e-08] [ 3.98486932e-11 5.96695661e-09 2.54963470e-08 2.36134279e-06 -2.08133809e-08 -8.24907588e-08] [ 3.21887042e-09 2.80497753e-07 2.36134279e-06 2.37387004e-04 -1.68122838e-06 -7.87668478e-06] [-5.03513838e-08 -7.79225699e-09 -2.08133809e-08 -1.68122838e-06 2.42485671e-05 -5.32338952e-05] [ 1.10557766e-07 -1.64607129e-08 -8.24907588e-08 -7.87668478e-06 -5.32338952e-05 1.17541086e-04]] | -0.0833813 | 17.82354 | 2.200275 | 0.03525217 | 0.01696327 | 0.5767405 | -0.0496802 | 0.1765792 | [[ 7.36978105e-10 -5.37287584e-10 -1.15494574e-09 -3.24541405e-08 -1.03130159e-07 1.42549831e-07] [-4.53725529e-11 8.16028362e-09 1.31604021e-08 8.04559754e-07 1.34504563e-08 -7.90412156e-08] [-8.07083885e-11 1.31604021e-08 3.06316265e-08 2.09980440e-06 2.39254956e-08 -1.67922511e-07] [-4.84575549e-09 8.04559754e-07 2.09980440e-06 1.49246842e-04 1.43648486e-06 -1.10780469e-05] [-2.73639894e-08 1.34504563e-08 2.39254956e-08 1.43648486e-06 7.36124531e-06 -9.95415273e-06] [ 3.69623757e-08 -7.90412156e-08 -1.67922511e-07 -1.10780469e-05 -9.95415273e-06 1.40725658e-05]] | 0.7593708 | 13.26713 | 1.336118 | 0.04735903 | 0.01923456 | 0.4299112 | -0.02542644 | 0.1072898 | 0.5044988 | 0.5045005 | 1.5135 | 0 | 0 | -24.79185 | 6.7152 | 11.1331625 | 2 | 74972 | 1 | TRUE | TRUE
1342 | 8 | 168 | 262 | 0.705859375 | 0.6889248 | -0.030390625 | 10.49477 | 0.01182716 | 20.65418 | [[ 9.24425217e-10 5.17835125e-11 1.74052280e-10 6.78341164e-09 -1.41755113e-07 3.10998024e-07] [ 1.49572946e-11 7.73481426e-09 6.58578475e-09 3.23951361e-07 -7.67094311e-09 -2.00497286e-08] [ 3.97208457e-11 6.58578475e-09 2.80704397e-08 2.59076864e-06 -2.03684217e-08 -9.58180092e-08] [ 3.19901130e-09 3.23951361e-07 2.59076864e-06 2.58441160e-04 -1.64039940e-06 -9.04207748e-06] [-5.42006362e-08 -7.67094311e-09 -2.03684217e-08 -1.64039940e-06 2.56796928e-05 -5.63847796e-05] [ 1.19026682e-07 -2.00497286e-08 -9.58180092e-08 -9.04207748e-06 -5.63847796e-05 1.24539348e-04]] | -0.07969295 | 17.64702 | 2.200194 | 0.03560479 | 0.01694442 | 0.5573459 | -0.04306913 | 0.1621733 | [[ 1.01244790e-09 -6.14963454e-10 -1.31999909e-09 -3.85351916e-08 -1.41885600e-07 1.95114891e-07] [-6.46595748e-11 1.27780102e-08 2.05838974e-08 1.26999274e-06 1.91479790e-08 -1.21329285e-07] [-1.15188576e-10 2.05838974e-08 4.82649902e-08 3.34220232e-06 3.41114260e-08 -2.60021867e-07] [-6.98328077e-09 1.26999274e-06 3.34220232e-06 2.39876520e-04 2.06798980e-06 -1.73541480e-05] [-4.39017230e-08 1.91479790e-08 3.41114260e-08 2.06798980e-06 1.18174894e-05 -1.59602222e-05] [ 5.92353423e-08 -1.21329285e-07 -2.60021867e-07 -1.73541480e-05 -1.59602222e-05 2.25227741e-05]] | 0.7546911 | 13.27878 | 1.33618 | 0.04731749 | 0.01906761 | 0.416069 | -0.02865404 | 0.1124153 | 0.5044994 | 0.5045 | 1.5135 | 0 | 0 | -24.79185 | 6.7152 | 11.1331625 | 2 | 75026 | 1 | TRUE | TRUE
1343 | 8 | 168 | 263 | 0.702265625 | 0.6804195 | -0.03125 | 10.65766 | 0.01192535 | 20.67212 | [[ 9.13991878e-10 6.00464592e-11 2.05528895e-10 8.21534093e-09 -1.40021760e-07 3.07026885e-07] [ 1.63583098e-11 7.96817822e-09 6.56926551e-09 3.17505685e-07 -8.52739602e-09 -1.84720651e-08] [ 4.45313042e-11 6.56926551e-09 2.94192207e-08 2.75424827e-06 -2.32106704e-08 -9.67104462e-08] [ 3.63985841e-09 3.17505685e-07 2.75424827e-06 2.78202847e-04 -1.89715101e-06 -9.30900543e-06] [-5.77307037e-08 -8.52739602e-09 -2.32106704e-08 -1.89715101e-06 2.78998759e-05 -6.12535631e-05] [ 1.26766493e-07 -1.84720651e-08 -9.67104462e-08 -9.30900543e-06 -6.12535631e-05 1.35256882e-04]] | -0.08376759 | 17.75468 | 2.200283 | 0.03538889 | 0.01676756 | 0.5352686 | -0.04537487 | 0.1687688 | [[ 1.06078357e-09 -7.29788644e-10 -1.57575632e-09 -4.69071130e-08 -1.48883168e-07 2.05573793e-07] [-8.32069464e-11 1.25598443e-08 2.00634750e-08 1.29826954e-06 2.48714043e-08 -1.28043299e-07] [-1.50920234e-10 2.00634750e-08 4.95932886e-08 3.63147632e-06 4.51111336e-08 -2.82330669e-07] [-9.65838772e-09 1.29826954e-06 3.63147632e-06 2.75202861e-04 2.88693307e-06 -1.98222342e-05] [-5.01471024e-08 2.48714043e-08 4.51111336e-08 2.88693307e-06 1.37598191e-05 -1.86116309e-05] [ 6.77621395e-08 -1.28043299e-07 -2.82330669e-07 -1.98222342e-05 -1.86116309e-05 2.61850059e-05]] | 0.7675411 | 13.42921 | 1.33601 | 0.04678746 | 0.01821104 | 0.3491627 | -0.02655289 | 0.1141233 | 0.5044992 | 0.5044996 | 1.513496 | 0 | 0 | -24.79185 | 6.7152 | 11.1331625 | 2 | 74941 | 1 | TRUE | TRUE
1344 | 8 | 168 | 264 | 0.6896875 | 0.6719142 | -0.030546875 | 10.52236 | 0.01184357 | 20.78908 | [[ 1.11074565e-09 5.01908751e-11 1.70963536e-10 6.83021682e-09 -1.69176621e-07 3.71330776e-07] [ 9.89922764e-12 6.64114646e-09 5.41308776e-09 2.60140739e-07 -5.15370039e-09 -1.93528470e-08] [ 2.68193179e-11 5.41308776e-09 2.40655660e-08 2.26357760e-06 -1.39601784e-08 -9.02755120e-08] [ 2.20203152e-09 2.60140739e-07 2.26357760e-06 2.29972066e-04 -1.14620120e-06 -8.56781171e-06] [-4.76477853e-08 -5.15370039e-09 -1.39601784e-08 -1.14620120e-06 2.29780675e-05 -5.04747864e-05] [ 1.04677726e-07 -1.93528470e-08 -9.02755120e-08 -8.56781171e-06 -5.04747864e-05 1.11511712e-04]] | -0.07737169 | 17.79097 | 2.200143 | 0.03531671 | 0.01670563 | 0.5416653 | -0.04665468 | 0.1715883 | [[ 9.38434474e-10 -7.96595056e-10 -1.71927591e-09 -4.71996162e-08 -1.31790814e-07 1.83092060e-07] [-7.60222722e-11 1.21631681e-08 1.96466218e-08 1.18951678e-06 2.26759971e-08 -1.21346167e-07] [-1.35530032e-10 1.96466218e-08 4.56050532e-08 3.09661512e-06 4.04255966e-08 -2.56379849e-07] [-8.06367212e-09 1.18951678e-06 3.09661512e-06 2.18135785e-04 2.40518835e-06 -1.67184637e-05] [-4.01721233e-08 2.26759971e-08 4.04255966e-08 2.40518835e-06 1.08581374e-05 -1.47066029e-05] [ 5.43418889e-08 -1.21346167e-07 -2.56379849e-07 -1.67184637e-05 -1.47066029e-05 2.08290509e-05]] | 0.7656717 | 13.2836 | 1.336035 | 0.04730033 | 0.01941561 | 0.4455028 | -0.03243291 | 0.1166669 | 0.5044997 | 0.5045 | 1.513499 | 0 | 0 | -24.79185 | 6.7152 | 11.1331625 | 2 | 75015 | 1 | TRUE | TRUE
1345 | 8 | 168 | 265 | 0.6759375 | 0.6634089 | -0.02765625 | 10.58233 | 0.01187632 | 20.65613 | [[ 9.57897836e-10 4.42524523e-11 1.50997903e-10 5.92202116e-09 -1.47023020e-07 3.22695030e-07] [ 1.22055158e-11 8.01428058e-09 6.58007247e-09 3.05557735e-07 -6.44614117e-09 -2.29747554e-08] [ 3.30354179e-11 6.58007247e-09 2.86592404e-08 2.64586074e-06 -1.74441520e-08 -1.05914873e-07] [ 2.66035026e-09 3.05557735e-07 2.64586074e-06 2.65032289e-04 -1.40476099e-06 -9.88793184e-06] [-5.64371508e-08 -6.44614117e-09 -1.74441520e-08 -1.40476099e-06 2.75002564e-05 -6.04046066e-05] [ 1.23980629e-07 -2.29747554e-08 -1.05914873e-07 -9.88793184e-06 -6.04046066e-05 1.33439100e-04]] | -0.07741786 | 17.85159 | 2.200144 | 0.03519679 | 0.01703547 | 0.5714763 | -0.05183514 | 0.1815099 | [[ 1.05253240e-09 -9.02200814e-10 -1.95765277e-09 -5.38602157e-08 -1.48898183e-07 2.06947446e-07] [-1.03949279e-10 1.58260168e-08 2.56419831e-08 1.55502717e-06 3.12651298e-08 -1.60921362e-07] [-1.86873512e-10 2.56419831e-08 6.02989362e-08 4.10865236e-06 5.62057494e-08 -3.43092088e-07] [-1.11535811e-08 1.55502717e-06 4.10865236e-06 2.90439026e-04 3.35460970e-06 -2.24267469e-05] [-5.38127629e-08 3.12651298e-08 5.62057494e-08 3.35460970e-06 1.46861821e-05 -1.98991444e-05] [ 7.28206274e-08 -1.60921362e-07 -3.43092088e-07 -2.24267469e-05 -1.98991444e-05 2.81694830e-05]] | 0.7682502 | 13.32129 | 1.336 | 0.04716649 | 0.01939366 | 0.4389288 | -0.02727888 | 0.1099585 | 0.5045003 | 0.5045003 | 1.513499 | 0 | 0 | -24.79185 | 6.7152 | 11.1331625 | 2 | 75027 | 1 | TRUE | TRUE
1346 | 8 | 168 | 266 | 0.670625 | 0.6549037 | -0.029765625 | 10.53021 | 0.01185288 | 20.82043 | [[ 1.14759114e-09 4.12886518e-11 1.40699290e-10 5.56275943e-09 -1.75483680e-07 3.85352961e-07] [ 9.33431467e-12 8.68973319e-09 7.10209207e-09 3.39358014e-07 -4.87545125e-09 -2.95162616e-08] [ 2.53221588e-11 7.10209207e-09 3.15288425e-08 2.95366716e-06 -1.32230180e-08 -1.29443089e-07] [ 2.07056437e-09 3.39358014e-07 2.95366716e-06 2.99049574e-04 -1.08121150e-06 -1.20934862e-05] [-6.22676950e-08 -4.87545125e-09 -1.32230180e-08 -1.08121150e-06 3.01078627e-05 -6.61629982e-05] [ 1.36846860e-07 -2.95162616e-08 -1.29443089e-07 -1.20934862e-05 -6.61629982e-05 1.46229259e-04]] | -0.07436098 | 17.79757 | 2.200076 | 0.03530362 | 0.01677493 | 0.5456726 | -0.04560923 | 0.1694519 | [[ 9.39899662e-10 -6.82216975e-10 -1.46319112e-09 -4.48854388e-08 -1.32030432e-07 1.82638948e-07] [-8.46136438e-11 1.11080280e-08 1.79003783e-08 1.11760117e-06 2.51604811e-08 -1.17271048e-07] [-1.51779264e-10 1.79003783e-08 4.27098663e-08 2.99978863e-06 4.51316706e-08 -2.50491133e-07] [-9.32551226e-09 1.11760117e-06 2.99978863e-06 2.18278217e-04 2.77289982e-06 -1.68269407e-05] [-4.01515632e-08 2.51604811e-08 4.51316706e-08 2.77289982e-06 1.08883794e-05 -1.47707465e-05] [ 5.43958586e-08 -1.17271048e-07 -2.50491133e-07 -1.68269407e-05 -1.47707465e-05 2.08956866e-05]] | 0.7766385 | 13.3149 | 1.335889 | 0.04718913 | 0.0188511 | 0.3943588 | -0.03023355 | 0.1163105 | 0.5044993 | 0.5044988 | 1.513503 | 0 | 0 | -24.79185 | 6.7152 | 11.1331625 | 2 | 74953 | 1 | TRUE | TRUE
1347 | 8 | 168 | 267 | 0.661796875 | 0.6463984 | -0.02953125 | 10.53563 | 0.01185222 | 20.81718 | [[ 1.07953723e-09 3.27406015e-11 1.11430938e-10 4.35833225e-09 -1.65623590e-07 3.63805093e-07] [ 1.31753817e-11 7.02654382e-09 5.83840132e-09 2.79247622e-07 -6.88793058e-09 -1.78245191e-08] [ 3.57013573e-11 5.83840132e-09 2.57176064e-08 2.38489501e-06 -1.86616766e-08 -8.81466160e-08] [ 2.88932152e-09 2.79247622e-07 2.38489501e-06 2.39104059e-04 -1.51027738e-06 -8.35324176e-06] [-5.02391339e-08 -6.88793058e-09 -1.86616766e-08 -1.51027738e-06 2.42955887e-05 -5.33486025e-05] [ 1.10332317e-07 -1.78245191e-08 -8.81466160e-08 -8.35324176e-06 -5.33486025e-05 1.17822110e-04]] | -0.07247727 | 17.76167 | 2.200035 | 0.03537498 | 0.0169255 | 0.5509916 | -0.04871249 | 0.1755961 | [[ 1.24331044e-09 -1.35420880e-09 -2.95900853e-09 -7.72362172e-08 -1.76737024e-07 2.47956503e-07] [-1.00447127e-12 2.02363593e-08 3.28913970e-08 1.98679592e-06 3.01001947e-10 -1.52922058e-07] [-1.80130200e-12 3.28913970e-08 7.70408462e-08 5.21955641e-06 5.40190054e-10 -3.42649293e-07] [-1.06922214e-10 1.98679592e-06 5.21955641e-06 3.66783199e-04 3.20677931e-08 -2.28106988e-05] [-6.76072476e-08 3.01001947e-10 5.40190054e-10 3.20677931e-08 1.83741712e-05 -2.45524829e-05] [ 9.03392621e-08 -1.52922058e-07 -3.42649293e-07 -2.28106988e-05 -2.45524829e-05 3.43523785e-05]] | 0.7749698 | 13.28566 | 1.335911 | 0.04729298 | 0.01947046 | 0.439927 | -0.02708251 | 0.1094535 | 0.5044986 | 0.5045015 | 1.513506 | 0 | 0 | -24.79185 | 6.7152 | 11.1331625 | 2 | 75000 | 1 | TRUE | TRUE
1348 | 8 | 168 | 268 | 0.6528125 | 0.6378931 | -0.0303125 | 10.29123 | 0.01172286 | 20.83017 | [[ 7.55267429e-10 3.21647305e-11 1.10660270e-10 4.36415857e-09 -1.16069263e-07 2.54796113e-07] [ 4.64766601e-12 6.85488459e-09 5.53794083e-09 2.60347313e-07 -2.45614846e-09 -2.61126050e-08] [ 1.27804208e-11 5.53794083e-09 2.51303905e-08 2.35760932e-06 -6.75145185e-09 -1.11678657e-07] [ 1.04670427e-09 2.60347313e-07 2.35760932e-06 2.38993191e-04 -5.52920087e-07 -1.03498146e-05] [-4.98167657e-08 -2.45614846e-09 -6.75145185e-09 -5.52920087e-07 2.43922213e-05 -5.36233784e-05] [ 1.09521982e-07 -2.61126050e-08 -1.11678657e-07 -1.03498146e-05 -5.36233784e-05 1.18551583e-04]] | -0.07659626 | 17.85407 | 2.200126 | 0.0351919 | 0.01678096 | 0.5399903 | -0.04780173 | 0.1744432 | [[ 8.71704505e-10 -1.74586778e-10 -3.80933440e-10 -1.03946459e-08 -1.23280714e-07 1.66246813e-07] [-1.00503895e-10 1.31771058e-08 2.14477900e-08 1.30592661e-06 3.02500453e-08 -1.40251728e-07] [-1.81491117e-10 2.14477900e-08 5.09596004e-08 3.48667347e-06 5.46246093e-08 -2.99570378e-07] [-1.08709450e-08 1.30592661e-06 3.48667347e-06 2.47352772e-04 3.27184134e-06 -1.96040905e-05] [-4.60424293e-08 3.02500453e-08 5.46246093e-08 3.27184134e-06 1.25984057e-05 -1.71008903e-05] [ 6.24083286e-08 -1.40251728e-07 -2.99570378e-07 -1.96040905e-05 -1.71008903e-05 2.42325075e-05]] | 0.7766379 | 13.30841 | 1.335889 | 0.04721213 | 0.01931916 | 0.4218728 | -0.04346793 | 0.1322355 | 0.5045013 | 0.5044995 | 1.513498 | 0 | 0 | -24.79185 | 6.7152 | 11.1331625 | 2 | 74886 | 1 | TRUE | TRUE
1349 | 8 | 168 | 269 | 0.64484375 | 0.6293879 | -0.02796875 | 10.48437 | 0.01182233 | 20.73507 | [[ 1.17665551e-09 4.05739714e-11 1.36932025e-10 5.34192630e-09 -1.80491239e-07 3.96389427e-07] [ 1.89475449e-11 9.68579516e-09 8.26491711e-09 3.98509722e-07 -9.81538026e-09 -2.46918223e-08] [ 5.04546281e-11 8.26491711e-09 3.50391061e-08 3.20218776e-06 -2.61335905e-08 -1.18215420e-07] [ 4.02232297e-09 3.98509722e-07 3.20218776e-06 3.16989682e-04 -2.08338676e-06 -1.10663741e-05] [-6.74571941e-08 -9.81538026e-09 -2.61335905e-08 -2.08338676e-06 3.22241953e-05 -7.07514892e-05] [ 1.48133316e-07 -2.46918223e-08 -1.18215420e-07 -1.10663741e-05 -7.07514892e-05 1.56261986e-04]] | -0.07347597 | 17.68725 | 2.200057 | 0.03552381 | 0.01712447 | 0.5712852 | -0.05026895 | 0.177994 | [[ 8.40108506e-10 -5.65158228e-10 -1.21908758e-09 -3.84103237e-08 -1.17405333e-07 1.62111182e-07] [-3.16134321e-12 1.27211153e-08 2.04375285e-08 1.27768045e-06 9.49454636e-10 -9.69813947e-08] [-5.70705521e-12 2.04375285e-08 4.91288241e-08 3.46513725e-06 1.71430592e-09 -2.21491607e-07] [-3.52250253e-10 1.27768045e-06 3.46513725e-06 2.53337218e-04 1.05812572e-07 -1.53287200e-05] [-4.64013925e-08 9.49454636e-10 1.71430592e-09 1.05812572e-07 1.27055531e-05 -1.69841506e-05] [ 6.20243388e-08 -9.69813947e-08 -2.21491607e-07 -1.53287200e-05 -1.69841506e-05 2.37000365e-05]] | 0.7767327 | 13.39423 | 1.335888 | 0.04690966 | 0.0188437 | 0.4034268 | -0.03097284 | 0.1171565 | 0.5044995 | 0.5045002 | 1.513503 | 0 | 0 | -24.79185 | 6.7152 | 11.1331625 | 2 | 75013 | 1 | TRUE | TRUE
1350 | 8 | 168 | 270 | 0.646796875 | 0.6208826 | -0.030234375 | 10.20118 | 0.0116538 | 20.88866 | [[ 8.60406331e-10 2.61179619e-11 8.86489749e-11 3.44219585e-09 -1.32510028e-07 2.91071756e-07] [ 1.07572542e-11 7.62082056e-09 6.35143494e-09 3.07661543e-07 -5.60559752e-09 -2.35892318e-08] [ 2.92531950e-11 6.35143494e-09 2.82969286e-08 2.63335967e-06 -1.52410718e-08 -1.08509071e-07] [ 2.37664536e-09 3.07661543e-07 2.63335967e-06 2.64423360e-04 -1.23822720e-06 -1.01586523e-05] [-5.51084854e-08 -5.60559752e-09 -1.52410718e-08 -1.23822720e-06 2.66079784e-05 -5.84533728e-05] [ 1.21077538e-07 -2.35892318e-08 -1.08509071e-07 -1.01586523e-05 -5.84533728e-05 1.29157951e-04]] | -0.0722966 | 17.7266 | 2.200031 | 0.03544496 | 0.01685398 | 0.5379749 | -0.04756429 | 0.173553 | [[ 1.06508019e-09 -2.84707837e-10 -6.20092357e-10 -1.71534910e-08 -1.50054930e-07 2.02991469e-07] [-1.79916853e-11 1.55196249e-08 2.51780594e-08 1.54165377e-06 5.42157615e-09 -1.24590790e-07] [-3.25224740e-11 2.51780594e-08 5.99922969e-08 4.13261675e-06 9.80068673e-09 -2.80090440e-07] [-1.96167217e-09 1.54165377e-06 4.13261675e-06 2.95184204e-04 5.91158641e-07 -1.88612715e-05] [-5.44862330e-08 5.42157615e-09 9.80068673e-09 5.91158641e-07 1.49254066e-05 -1.99881977e-05] [ 7.29523198e-08 -1.24590790e-07 -2.80090440e-07 -1.88612715e-05 -1.99881977e-05 2.79780635e-05]] | 0.7830753 | 13.34177 | 1.335804 | 0.04709408 | 0.01922562 | 0.421443 | -0.02953302 | 0.1138493 | 0.5045002 | 0.5045008 | 1.513504 | 0 | 0 | -24.79185 | 6.7152 | 11.1331625 | 2 | 75113 | 1 | TRUE | TRUE
1351 | 8 | 168 | 271 | 0.625859375 | 0.6123773 | -0.030625 | 10.21857 | 0.01167508 | 20.91175 | [[ 9.36591666e-10 2.88404488e-11 9.79033449e-11 3.74222822e-09 -1.44654929e-07 3.17744626e-07] [ 1.04858909e-11 7.83640913e-09 6.48774494e-09 3.04150267e-07 -5.53305864e-09 -2.44709572e-08] [ 2.85029225e-11 6.48774494e-09 2.85126424e-08 2.62888219e-06 -1.50371834e-08 -1.10338258e-07] [ 2.29286064e-09 3.04150267e-07 2.62888219e-06 2.62562217e-04 -1.20961691e-06 -1.02232797e-05] [-5.57576912e-08 -5.53305864e-09 -1.50371834e-08 -1.20961691e-06 2.71758848e-05 -5.97036784e-05] [ 1.22509517e-07 -2.44709572e-08 -1.10338258e-07 -1.02232797e-05 -5.97036784e-05 1.31919584e-04]] | -0.07233752 | 17.81277 | 2.200032 | 0.03527349 | 0.01704387 | 0.5622474 | -0.05234478 | 0.1832947 | [[ 1.02689937e-09 -3.19214889e-10 -6.95531215e-10 -1.93907822e-08 -1.45002711e-07 1.96555941e-07] [-2.16032353e-11 1.39281414e-08 2.27740030e-08 1.35821472e-06 6.53158193e-09 -1.14172995e-07] [-3.89929199e-11 2.27740030e-08 5.33907607e-08 3.57039710e-06 1.17896284e-08 -2.52595803e-07] [-2.28581845e-09 1.35821472e-06 3.57039710e-06 2.47746094e-04 6.91130928e-07 -1.64915186e-05] [-4.59844310e-08 6.53158193e-09 1.17896284e-08 6.91130928e-07 1.25839791e-05 -1.68688425e-05] [ 6.16222638e-08 -1.14172995e-07 -2.52595803e-07 -1.64915186e-05 -1.68688425e-05 2.36812167e-05]] | 0.7875933 | 13.29007 | 1.335744 | 0.0472773 | 0.01971392 | 0.4525203 | -0.03125134 | 0.1140675 | 0.5044996 | 0.5044984 | 1.513498 | 0 | 0 | -24.79185 | 6.7152 | 11.1331625 | 2 | 74967 | 1 | TRUE | TRUE
1352 | 8 | 168 | 272 | 0.61703125 | 0.6038721 | -0.028515625 | 10.33029 | 0.0117345 | 20.89326 | [[ 9.65268059e-10 2.60687806e-11 8.98767052e-11 3.55821095e-09 -1.48714748e-07 3.26711319e-07] [ 8.31194371e-12 7.54562921e-09 6.30918190e-09 2.97543156e-07 -4.38427265e-09 -2.59587192e-08] [ 2.26394106e-11 6.30918190e-09 2.77998343e-08 2.55337276e-06 -1.19387820e-08 -1.13453698e-07] [ 1.81440958e-09 2.97543156e-07 2.55337276e-06 2.53838960e-04 -9.56801769e-07 -1.04000428e-05] [-5.39551739e-08 -4.38427265e-09 -1.19387820e-08 -9.56801769e-07 2.62965488e-05 -5.77855383e-05] [ 1.18574792e-07 -2.59587192e-08 -1.13453698e-07 -1.04000428e-05 -5.77855383e-05 1.27715514e-04]] | -0.07169662 | 17.77862 | 2.200018 | 0.03534125 | 0.01709405 | 0.5585587 | -0.05078252 | 0.1795984 | [[ 1.35696992e-09 -4.03595389e-10 -8.82342005e-10 -2.45104227e-08 -1.91847001e-07 2.59899324e-07] [-3.16867731e-11 2.10228363e-08 3.43694482e-08 2.07528650e-06 9.56650828e-09 -1.72453256e-07] [-5.73583331e-11 3.43694482e-08 8.15210982e-08 5.52597436e-06 1.73175631e-08 -3.85275731e-07] [-3.40572901e-09 2.07528650e-06 5.52597436e-06 3.88435322e-04 1.02826311e-06 -2.54973081e-05] [-7.20803822e-08 9.56650828e-09 1.73175631e-08 1.02826311e-06 1.97492866e-05 -2.64686548e-05] [ 9.65759269e-08 -1.72453256e-07 -3.85275731e-07 -2.54973081e-05 -2.64686548e-05 3.71111583e-05]] | 0.7863305 | 13.29877 | 1.335761 | 0.04724635 | 0.01948442 | 0.4306137 | -0.04058508 | 0.1276443 | 0.5044988 | 0.504499 | 1.513499 | 0 | 0 | -24.79185 | 6.7152 | 11.1331625 | 2 | 75021 | 1 | TRUE | TRUE
1353 | 8 | 168 | 273 | 0.618203125 | 0.5953668 | -0.026796875 | 10.22673 | 0.01167243 | 20.91162 | [[ 9.11244279e-10 1.27182677e-11 4.34925631e-11 1.67896835e-09 -1.41066610e-07 3.10112727e-07] [ 9.87043770e-12 9.11035270e-09 7.60890910e-09 3.63612026e-07 -5.19130311e-09 -3.16294832e-08] [ 2.70338042e-11 7.60890910e-09 3.40989294e-08 3.15228649e-06 -1.42149774e-08 -1.39991699e-07] [ 2.18158540e-09 3.63612026e-07 3.15228649e-06 3.14653257e-04 -1.14710577e-06 -1.29060016e-05] [-6.61520210e-08 -5.19130311e-09 -1.42149774e-08 -1.14710577e-06 3.22208983e-05 -7.08061900e-05] [ 1.45382935e-07 -3.16294832e-08 -1.39991699e-07 -1.29060016e-05 -7.08061900e-05 1.56497900e-04]] | -0.06743494 | 17.7512 | 2.199924 | 0.03539584 | 0.01697753 | 0.5417284 | -0.0552391 | 0.1900634 | [[ 8.90425851e-10 -2.69772672e-10 -5.90184918e-10 -1.65511867e-08 -1.25797416e-07 1.70476437e-07] [-3.00223293e-11 1.45332170e-08 2.37739855e-08 1.42671218e-06 9.13001146e-09 -1.22634038e-07] [-5.45423971e-11 2.37739855e-08 5.64397051e-08 3.80606909e-06 1.65871547e-08 -2.73002142e-07] [-3.22278282e-09 1.42671218e-06 3.80606909e-06 2.66301021e-04 9.80102620e-07 -1.79335539e-05] [-4.96010323e-08 9.13001146e-09 1.65871547e-08 9.80102620e-07 1.36770780e-05 -1.83520300e-05] [ 6.65276734e-08 -1.22634038e-07 -2.73002142e-07 -1.79335539e-05 -1.83520300e-05 2.57589911e-05]] | 0.78764 | 13.33136 | 1.335743 | 0.04713087 | 0.01960396 | 0.442573 | -0.03195145 | 0.1158284 | 0.5045002 | 0.5045012 | 1.513501 | 0 | 0 | -24.79185 | 6.7152 | 11.1331625 | 2 | 75061 | 1 | TRUE | TRUE
1354 | 8 | 168 | 274 | 0.60890625 | 0.5868615 | -0.02796875 | 10.20208 | 0.01165991 | 20.94607 | [[ 1.19516398e-09 1.80326612e-11 6.18628993e-11 2.44900759e-09 -1.83269406e-07 4.02861823e-07] [ 6.14023292e-12 7.83423506e-09 6.37209707e-09 2.97907594e-07 -3.25170164e-09 -2.90321821e-08] [ 1.68516268e-11 6.37209707e-09 2.86621412e-08 2.67120327e-06 -8.92116507e-09 -1.24684943e-07] [ 1.37071371e-09 2.97907594e-07 2.67120327e-06 2.69288718e-04 -7.25627877e-07 -1.15076924e-05] [-5.65847150e-08 -3.25170164e-09 -8.92116507e-09 -7.25627877e-07 2.77322514e-05 -6.09595250e-05] [ 1.24389188e-07 -2.90321821e-08 -1.24684943e-07 -1.15076924e-05 -6.09595250e-05 1.34758442e-04]] | -0.06796051 | 17.85301 | 2.199935 | 0.03519398 | 0.01688872 | 0.548484 | -0.05075299 | 0.1808609 | [[ 8.78582543e-10 -4.04663520e-10 -8.92337463e-10 -2.35019495e-08 -1.24093207e-07 1.69338198e-07] [-6.64872097e-11 1.95830630e-08 3.18499413e-08 1.91457317e-06 2.03362483e-08 -1.75345542e-07] [-1.20943018e-10 3.18499413e-08 7.56748503e-08 5.12412039e-06 3.69930003e-08 -3.86283419e-07] [-7.17654225e-09 1.91457317e-06 5.12412039e-06 3.60232961e-04 2.19510490e-06 -2.53484091e-05] [-6.71287486e-08 2.03362483e-08 3.69930003e-08 2.19510490e-06 1.86128850e-05 -2.50428013e-05] [ 9.02576335e-08 -1.75345542e-07 -3.86283419e-07 -2.53484091e-05 -2.50428013e-05 3.52183656e-05]] | 0.7950475 | 13.39442 | 1.335645 | 0.04690897 | 0.01957362 | 0.4529515 | -0.0265601 | 0.1088006 | 0.5044991 | 0.5044996 | 1.513498 | 0 | 0 | -24.79185 | 6.7152 | 11.1331625 | 2 | 75041 | 1 | TRUE | TRUE
1355 | 8 | 168 | 275 | 0.596953125 | 0.5783563 | -0.02703125 | 10.28808 | 0.01170606 | 20.90125 | [[ 1.10995219e-09 -3.13209830e-12 -1.06959998e-11 -4.04969922e-10 -1.72562115e-07 3.79659147e-07] [ 2.41891628e-12 9.58983619e-09 8.16271179e-09 3.73459519e-07 -1.29352964e-09 -4.29337409e-08] [ 6.57418445e-12 8.16271179e-09 3.50205392e-08 3.13936116e-06 -3.51198724e-09 -1.68401274e-07] [ 5.13923075e-10 3.73459519e-07 3.13936116e-06 3.06020719e-04 -2.74515040e-07 -1.47791734e-05] [-6.70876648e-08 -1.29352964e-09 -3.51198724e-09 -2.74515040e-07 3.29760279e-05 -7.25233581e-05] [ 1.47547490e-07 -4.29337409e-08 -1.68401274e-07 -1.47791734e-05 -7.25233581e-05 1.60424768e-04]] | -0.06241451 | 17.80869 | 2.199813 | 0.03528156 | 0.01750738 | 0.5910189 | -0.04823581 | 0.1723844 | [[ 7.85343698e-10 -2.65278499e-10 -5.85881839e-10 -1.65298221e-08 -1.11307437e-07 1.51109692e-07] [-3.14593078e-11 1.04581846e-08 1.71512136e-08 1.02915595e-06 9.70975395e-09 -9.29351114e-08] [-5.78655557e-11 1.71512136e-08 4.14167391e-08 2.80212034e-06 1.78602189e-08 -2.08405303e-07] [-3.42949022e-09 1.02915595e-06 2.80212034e-06 1.96772030e-04 1.05851767e-06 -1.36826777e-05] [-3.69760116e-08 9.70975395e-09 1.78602189e-08 1.05851767e-06 1.03608478e-05 -1.39273715e-05] [ 4.96754665e-08 -9.29351114e-08 -2.08405303e-07 -1.36826777e-05 -1.39273715e-05 1.95580189e-05]] | 0.7921811 | 13.40725 | 1.335683 | 0.04686408 | 0.01961709 | 0.4415747 | -0.03025954 | 0.1135742 | 0.5044998 | 0.5044996 | 1.513501 | 0 | 0 | -24.79185 | 6.7152 | 11.1331625 | 2 | 75078 | 1 | TRUE | TRUE
1356 | 8 | 168 | 276 | 0.591015625 | 0.569851 | -0.029296875 | 10.18258 | 0.01165412 | 20.98766 | [[ 1.04293026e-09 1.21198481e-11 4.13599809e-11 1.61129211e-09 -1.60641764e-07 3.53184873e-07] [ 3.25234516e-12 7.51464375e-09 6.24067648e-09 3.00056234e-07 -1.70030452e-09 -3.15603406e-08] [ 8.85304036e-12 6.24067648e-09 2.77666711e-08 2.58183950e-06 -4.62553507e-09 -1.29279561e-07] [ 7.18602353e-10 3.00056234e-07 2.58183950e-06 2.59232242e-04 -3.75435945e-07 -1.18110815e-05] [-5.41796501e-08 -1.70030452e-09 -4.62553507e-09 -3.75435945e-07 2.62196704e-05 -5.76546647e-05] [ 1.19140142e-07 -3.15603406e-08 -1.29279561e-07 -1.18110815e-05 -5.76546647e-05 1.27509968e-04]] | -0.06676692 | 17.75012 | 2.199909 | 0.03539799 | 0.01687873 | 0.5424247 | -0.05546268 | 0.1911539 | [[ 1.05239121e-09 -3.43269001e-10 -7.43969509e-10 -2.23460528e-08 -1.47452398e-07 2.00104586e-07] [-5.73283305e-11 1.80221032e-08 2.92860475e-08 1.79515106e-06 1.72512819e-08 -1.59561257e-07] [-1.03658349e-10 2.92860475e-08 6.99053854e-08 4.81877410e-06 3.11934108e-08 -3.52727643e-07] [-6.25550773e-09 1.79515106e-06 4.81877410e-06 3.44343485e-04 1.88244613e-06 -2.35820085e-05] [-6.36443417e-08 1.72512819e-08 3.11934108e-08 1.88244613e-06 1.74197059e-05 -2.34217221e-05] [ 8.55225703e-08 -1.59561257e-07 -3.52727643e-07 -2.35820085e-05 -2.34217221e-05 3.28998494e-05]] | 0.7951655 | 13.32653 | 1.335644 | 0.04714795 | 0.01920322 | 0.4152632 | -0.03702598 | 0.1242515 | 0.5045002 | 0.5045007 | 1.5135 | 0 | 0 | -24.79185 | 6.7152 | 11.1331625 | 2 | 74972 | 1 | TRUE | TRUE
1357 | 8 | 168 | 277 | 0.584609375 | 0.5613457 | -0.028359375 | 10.11538 | 0.01161297 | 20.98774 | [[ 9.62722687e-10 -4.81649213e-12 -1.63156502e-11 -6.26505224e-10 -1.48073055e-07 3.25814480e-07] [ 1.20843364e-12 8.53809828e-09 6.98643068e-09 3.28406192e-07 -6.37968532e-10 -3.81781009e-08] [ 3.30159526e-12 6.98643068e-09 3.10607310e-08 2.88902638e-06 -1.73976992e-09 -1.52473134e-07] [ 2.68035194e-10 3.28406192e-07 2.88902638e-06 2.90785838e-04 -1.41217313e-07 -1.38544639e-05] [-6.11753604e-08 -6.37968532e-10 -1.73976992e-09 -1.41217313e-07 2.98247169e-05 -6.56002436e-05] [ 1.34558332e-07 -3.81781009e-08 -1.52473134e-07 -1.38544639e-05 -6.56002436e-05 1.45112542e-04]] | -0.06175919 | 17.83002 | 2.199799 | 0.03523936 | 0.01690884 | 0.5531751 | -0.05191336 | 0.1831998 | [[ 1.10544028e-09 -3.29131176e-10 -7.10682616e-10 -2.25461951e-08 -1.53828761e-07 2.08538246e-07] [-4.78935798e-11 1.13515525e-08 1.83117209e-08 1.14472166e-06 1.44872623e-08 -1.05281187e-07] [-8.71409276e-11 1.83117209e-08 4.45392165e-08 3.14500271e-06 2.63593635e-08 -2.34138023e-07] [-5.38319686e-09 1.14472166e-06 3.14500271e-06 2.30167759e-04 1.62837006e-06 -1.59720170e-05] [-4.24504816e-08 1.44872623e-08 2.63593635e-08 1.62837006e-06 1.17208886e-05 -1.57853241e-05] [ 5.71298048e-08 -1.05281187e-07 -2.34138023e-07 -1.59720170e-05 -1.57853241e-05 2.21632596e-05]] | 0.7963789 | 13.4151 | 1.335628 | 0.04683665 | 0.01884673 | 0.3961131 | -0.03432449 | 0.122047 | 0.5044997 | 0.5045006 | 1.5135 | 0 | 0 | -24.79185 | 6.7152 | 11.1331625 | 2 | 75006 | 1 | TRUE | TRUE
1358 | 8 | 168 | 278 | 0.5759375 | 0.5528405 | -0.028203125 | 10.21469 | 0.01165826 | 21.01859 | [[ 9.66870633e-10 -1.70481365e-11 -5.88986312e-11 -2.33217237e-09 -1.48703697e-07 3.27409088e-07] [ 3.67568796e-11 9.09935335e-09 7.55037487e-09 3.53923134e-07 -1.94912419e-08 1.32167850e-10] [ 1.00776728e-10 7.55037487e-09 3.36989552e-08 3.10412907e-06 -5.34348167e-08 -5.19902682e-08] [ 8.10060736e-09 3.53923134e-07 3.10412907e-06 3.09367599e-04 -4.29512538e-06 -5.76776396e-06] [-6.57947209e-08 -1.94912419e-08 -5.34348167e-08 -4.29512538e-06 3.22779317e-05 -7.06983545e-05] [ 1.44156810e-07 1.32167850e-10 -5.19902682e-08 -5.76776396e-06 -7.06983545e-05 1.55740133e-04]] | -0.05766481 | 17.81026 | 2.199709 | 0.03527846 | 0.01705978 | 0.5530717 | -0.04660855 | 0.1711159 | [[ 1.09710891e-09 -4.33569533e-10 -9.48507743e-10 -2.80865104e-08 -1.54410446e-07 2.10239265e-07] [-1.79357518e-11 1.11860801e-08 1.82285150e-08 1.10386689e-06 5.48150728e-09 -9.23072752e-08] [-3.27281799e-11 1.82285150e-08 4.37216224e-08 2.98359976e-06 1.00026809e-08 -2.08123982e-07] [-1.95622887e-09 1.10386689e-06 2.98359976e-06 2.11265919e-04 5.97885177e-07 -1.38580631e-05] [-3.93509108e-08 5.48150728e-09 1.00026809e-08 5.97885177e-07 1.09221306e-05 -1.46403090e-05] [ 5.27307411e-08 -9.23072752e-08 -2.08123982e-07 -1.38580631e-05 -1.46403090e-05 2.05073002e-05]] | 0.8020881 | 13.39067 | 1.335552 | 0.04692211 | 0.01943981 | 0.4359344 | -0.02508578 | 0.1078812 | 0.5044996 | 0.504499 | 1.5135 | 0 | 0 | -24.79185 | 6.7152 | 11.1331625 | 2 | 75155 | 1 | TRUE | TRUE
1359 | 8 | 168 | 279 | 0.569453125 | 0.5443352 | -0.026796875 | 10.01936 | 0.01155694 | 21.06362 | [[ 1.13882558e-09 1.33228205e-10 4.53196402e-10 1.76189492e-08 -1.75478875e-07 3.83681892e-07] [ 3.65933186e-11 8.93461357e-09 7.43048257e-09 3.55372134e-07 -1.91877263e-08 1.70812614e-10] [ 9.96502645e-11 7.43048257e-09 3.30302920e-08 3.06229196e-06 -5.22473034e-08 -5.10455694e-08] [ 8.06366066e-09 3.55372134e-07 3.06229196e-06 3.06736358e-04 -4.22777585e-06 -5.69518787e-06] [-6.45342354e-08 -1.91877263e-08 -5.22473034e-08 -4.22777585e-06 3.13342976e-05 -6.86297434e-05] [ 1.41391193e-07 1.70812614e-10 -5.10455694e-08 -5.69518787e-06 -6.86297434e-05 1.51185479e-04]] | -0.05937201 | 17.76213 | 2.199746 | 0.03537406 | 0.016929 | 0.5453866 | -0.05491477 | 0.189944 | [[ 1.01385081e-09 -5.28992036e-10 -1.16450810e-09 -3.12936826e-08 -1.43513034e-07 1.96403536e-07] [-2.70247497e-11 1.40968352e-08 2.29420398e-08 1.38903175e-06 8.21951338e-09 -1.17803589e-07] [-4.90951358e-11 2.29420398e-08 5.46781504e-08 3.72660229e-06 1.49326009e-08 -2.63313895e-07] [-2.93112526e-09 1.38903175e-06 3.72660229e-06 2.63529788e-04 8.91527745e-07 -1.74898282e-05] [-4.89500255e-08 8.21951338e-09 1.49326009e-08 8.91527745e-07 1.35140622e-05 -1.81265773e-05] [ 6.56327907e-08 -1.17803589e-07 -2.63313895e-07 -1.74898282e-05 -1.81265773e-05 2.54156265e-05]] | 0.8024935 | 13.36771 | 1.335547 | 0.04700271 | 0.01943939 | 0.4375917 | -0.02994136 | 0.1136422 | 0.5045004 | 0.5045 | 1.513501 | 0 | 0 | -24.79185 | 6.7152 | 11.1331625 | 2 | 75016 | 1 | TRUE | TRUE
1360 | 8 | 168 | 280 | 0.556875 | 0.5358299 | -0.027890625 | 10.13712 | 0.01161221 | 21.03669 | [[ 1.07135584e-09 9.93472467e-11 3.41853156e-10 1.32527355e-08 -1.66124959e-07 3.63649005e-07] [ 2.99076920e-11 8.90632850e-09 7.42457045e-09 3.50744577e-07 -1.58463072e-08 -7.20256548e-09] [ 8.23457200e-11 7.42457045e-09 3.34572989e-08 3.08303003e-06 -4.36262458e-08 -7.22296664e-08] [ 6.62318831e-09 3.50744577e-07 3.08303003e-06 3.06935033e-04 -3.50888591e-06 -7.38440394e-06] [-6.49866099e-08 -1.58463072e-08 -4.36262458e-08 -3.50888591e-06 3.18901686e-05 -6.98970695e-05] [ 1.42475585e-07 -7.20256548e-09 -7.22296664e-08 -7.38440394e-06 -6.98970695e-05 1.54083524e-04]] | -0.05238392 | 17.78191 | 2.199593 | 0.0353347 | 0.01704435 | 0.5439874 | -0.05352479 | 0.1866215 | [[ 8.81203299e-10 -4.96819605e-10 -1.10804396e-09 -2.81575548e-08 -1.25970455e-07 1.72654836e-07] [-2.53776092e-11 1.40700036e-08 2.31126084e-08 1.36285076e-06 7.82513625e-09 -1.17628484e-07] [-4.64139749e-11 2.31126084e-08 5.47996046e-08 3.63370904e-06 1.43120880e-08 -2.62669004e-07] [-2.69887958e-09 1.36285076e-06 3.63370904e-06 2.50252773e-04 8.32226417e-07 -1.69857435e-05] [-4.69874879e-08 7.82513625e-09 1.43120880e-08 8.32226417e-07 1.31033784e-05 -1.75746657e-05] [ 6.29971609e-08 -1.17628484e-07 -2.62669004e-07 -1.69857435e-05 -1.75746657e-05 2.46723844e-05]] | 0.7993737 | 13.37149 | 1.335588 | 0.04698943 | 0.01994179 | 0.4692393 | -0.03864882 | 0.1239222 | 0.5044993 | 0.5044989 | 1.513496 | 0 | 0 | -24.79185 | 6.7152 | 11.1331625 | 2 | 75177 | 1 | TRUE | TRUE
1361 | 8 | 168 | 281 | 0.547578125 | 0.5273246 | -0.025 | 10.12332 | 0.01161985 | 21.05771 | [[ 1.13632423e-09 1.05585410e-10 3.62089318e-10 1.39096142e-08 -1.76433951e-07 3.86223197e-07] [ 2.75137339e-11 8.70484883e-09 7.20298017e-09 3.31357343e-07 -1.47105512e-08 -8.40222748e-09] [ 7.56197429e-11 7.20298017e-09 3.20480789e-08 2.93522000e-06 -4.04272542e-08 -7.24669338e-08] [ 6.04217253e-09 3.31357343e-07 2.93522000e-06 2.91412871e-04 -3.23018397e-06 -7.29581350e-06] [-6.25686153e-08 -1.47105512e-08 -4.04272542e-08 -3.23018397e-06 3.09030026e-05 -6.77429265e-05] [ 1.37193291e-07 -8.40222748e-09 -7.24669338e-08 -7.29581350e-06 -6.77429265e-05 1.49349051e-04]] | -0.05200553 | 17.85551 | 2.199584 | 0.03518906 | 0.01717633 | 0.5641579 | -0.05467669 | 0.1884413 | [[ 8.44608802e-10 -3.94748748e-10 -8.68359552e-10 -2.50664453e-08 -1.19270520e-07 1.62927304e-07] [-3.30542726e-11 1.15786993e-08 1.88938599e-08 1.15422923e-06 1.01660611e-08 -1.02041586e-07] [-6.08358922e-11 1.88938599e-08 4.61243782e-08 3.18294113e-06 1.87108343e-08 -2.30904150e-07] [-3.67492572e-09 1.15422923e-06 3.18294113e-06 2.27835264e-04 1.13027417e-06 -1.54687288e-05] [-4.25989507e-08 1.01660611e-08 1.87108343e-08 1.13027417e-06 1.19300909e-05 -1.60283904e-05] [ 5.72033512e-08 -1.02041586e-07 -2.30904150e-07 -1.54687288e-05 -1.60283904e-05 2.24702669e-05]] | 0.8071782 | 13.43197 | 1.335484 | 0.04677783 | 0.01928196 | 0.4186343 | -0.02758243 | 0.1116068 | 0.5044998 | 0.5044987 | 1.513503 | 0 | 0 | -24.79185 | 6.7152 | 11.1331625 | 2 | 74976 | 1 | TRUE | TRUE
1362 | 8 | 168 | 282 | 0.538359375 | 0.5188194 | -0.026171875 | 10.14698 | 0.01163171 | 20.979 | [[ 9.72726387e-10 8.76671575e-11 3.03506323e-10 1.18421294e-08 -1.50686566e-07 3.29883130e-07] [ 2.68873212e-11 8.76340099e-09 7.17045615e-09 3.29431843e-07 -1.44406400e-08 -9.00926309e-09] [ 7.47416972e-11 7.17045615e-09 3.27101243e-08 3.01768365e-06 -4.01384716e-08 -7.65271548e-08] [ 6.01774396e-09 3.29431843e-07 3.01768365e-06 3.01253628e-04 -3.23166989e-06 -7.70536728e-06] [-6.41435402e-08 -1.44406400e-08 -4.01384716e-08 -3.23166989e-06 3.18934433e-05 -6.99221272e-05] [ 1.40660524e-07 -9.00926309e-09 -7.65271548e-08 -7.70536728e-06 -6.99221272e-05 1.54162820e-04]] | -0.05220088 | 17.87859 | 2.199588 | 0.03514362 | 0.01707116 | 0.5491668 | -0.04620111 | 0.1704107 | [[ 1.22946023e-09 -7.06103669e-10 -1.56356377e-09 -4.30525479e-08 -1.75589794e-07 2.40937911e-07] [-4.91493100e-11 1.42510894e-08 2.34072573e-08 1.40591150e-06 1.51840661e-08 -1.29483857e-07] [-9.05802811e-11 2.34072573e-08 5.67368721e-08 3.84295554e-06 2.79840272e-08 -2.90247611e-07] [-5.37357764e-09 1.40591150e-06 3.84295554e-06 2.70125747e-04 1.66012672e-06 -1.90463420e-05] [-5.08396029e-08 1.51840661e-08 2.79840272e-08 1.66012672e-06 1.42672148e-05 -1.91944764e-05] [ 6.83524626e-08 -1.29483857e-07 -2.90247611e-07 -1.90463420e-05 -1.91944764e-05 2.69695283e-05]] | 0.8116946 | 13.40679 | 1.335425 | 0.04686569 | 0.01959997 | 0.4368326 | -0.03230689 | 0.1166439 | 0.5044985 | 0.5045003 | 1.513499 | 0 | 0 | -24.79185 | 6.7152 | 11.1331625 | 2 | 74998 | 1 | TRUE | TRUE
1363 | 8 | 168 | 283 | 0.530859375 | 0.5103141 | -0.02859375 | 10.01562 | 0.01155386 | 21.07448 | [[ 1.20700166e-09 1.11139491e-10 3.80759559e-10 1.46930963e-08 -1.86785748e-07 4.08895113e-07] [ 2.83259957e-11 8.90809819e-09 7.30917172e-09 3.34515753e-07 -1.51767952e-08 -8.05029003e-09] [ 7.80277872e-11 7.30917172e-09 3.26901095e-08 3.00466990e-06 -4.18026267e-08 -7.27857765e-08] [ 6.25690594e-09 3.34515753e-07 3.00466990e-06 2.99398017e-04 -3.35203794e-06 -7.37768884e-06] [-6.41585429e-08 -1.51767952e-08 -4.18026267e-08 -3.35203794e-06 3.17643688e-05 -6.96296884e-05] [ 1.40676700e-07 -8.05029003e-09 -7.27857765e-08 -7.37768884e-06 -6.96296884e-05 1.53500250e-04]] | -0.05195887 | 17.88337 | 2.199583 | 0.03513423 | 0.01713021 | 0.5628258 | -0.05757297 | 0.1952046 | [[ 1.11184977e-09 -5.90035458e-10 -1.29779002e-09 -3.79644896e-08 -1.57085741e-07 2.15244081e-07] [-5.40767796e-11 1.35641477e-08 2.19990731e-08 1.35815975e-06 1.67115185e-08 -1.25737141e-07] [-9.99168012e-11 2.19990731e-08 5.42653284e-08 3.79675565e-06 3.08779184e-08 -2.84100228e-07] [-6.11763472e-09 1.35815975e-06 3.79675565e-06 2.75581922e-04 1.89057274e-06 -1.92145515e-05] [-5.14831173e-08 1.67115185e-08 3.08779184e-08 1.89057274e-06 1.45133030e-05 -1.95377954e-05] [ 6.92589358e-08 -1.25737141e-07 -2.84100228e-07 -1.92145515e-05 -1.95377954e-05 2.74078725e-05]] | 0.8156783 | 13.49978 | 1.335372 | 0.04654286 | 0.01908779 | 0.4121807 | -0.03682981 | 0.1250103 | 0.5045005 | 0.5044981 | 1.513503 | 0 | 0 | -24.79185 | 6.7152 | 11.1331625 | 2 | 75028 | 1 | TRUE | TRUE
1364 | 8 | 168 | 284 | 0.5221875 | 0.5018088 | -0.027890625 | 10.05692 | 0.01157519 | 21.05464 | [[ 9.07152173e-10 7.76386174e-11 2.66618884e-10 1.01936560e-08 -1.41171879e-07 3.09144868e-07] [ 1.42785012e-11 5.19184056e-09 4.35164892e-09 2.01592205e-07 -7.63490684e-09 -7.80422568e-09] [ 3.93692739e-11 4.35164892e-09 1.94403958e-08 1.77101787e-06 -2.10491933e-08 -5.14974658e-08] [ 3.12931022e-09 2.01592205e-07 1.77101787e-06 1.74710612e-04 -1.67310136e-06 -5.00070090e-06] [-3.75662356e-08 -7.63490684e-09 -2.10491933e-08 -1.67310136e-06 1.85643219e-05 -4.07121557e-05] [ 8.24024216e-08 -7.80422568e-09 -5.14974658e-08 -5.00070090e-06 -4.07121557e-05 8.97969756e-05]] | -0.04968645 | 17.8128 | 2.199533 | 0.03527344 | 0.01724984 | 0.5595242 | -0.0479649 | 0.1733517 | [[ 7.84867507e-10 -5.59209488e-10 -1.24582214e-09 -3.37585925e-08 -1.12367839e-07 1.55154329e-07] [-4.98733765e-11 1.13697130e-08 1.87076799e-08 1.11168220e-06 1.55342842e-08 -1.07930061e-07] [-9.22300881e-11 1.87076799e-08 4.52658744e-08 3.03512721e-06 2.87274913e-08 -2.40122473e-07] [-5.41876788e-09 1.11168220e-06 3.03512721e-06 2.11344938e-04 1.68781633e-06 -1.55474772e-05] [-4.00092768e-08 1.55342842e-08 2.87274913e-08 1.68781633e-06 1.13023126e-05 -1.52363504e-05] [ 5.38890490e-08 -1.07930061e-07 -2.40122473e-07 -1.55474772e-05 -1.52363504e-05 2.14532732e-05]] | 0.8221909 | 13.43279 | 1.335286 | 0.04677498 | 0.01980342 | 0.4540936 | -0.02931872 | 0.1116767 | 0.5044994 | 0.5044998 | 1.513499 | 0 | 0 | -24.79185 | 6.7152 | 11.1331625 | 2 | 75060 | 1 | TRUE | TRUE
1365 | 8 | 168 | 285 | 0.517421875 | 0.4933036 | -0.027421875 | 10.15655 | 0.01164543 | 20.96096 | [[ 9.26367114e-10 7.60224707e-11 2.62445194e-10 1.00214601e-08 -1.44583080e-07 3.16665317e-07] [ 1.72421725e-11 6.42858864e-09 5.34951966e-09 2.40460954e-07 -9.32423210e-09 -9.70234305e-09] [ 4.75320421e-11 5.34951966e-09 2.36297672e-08 2.13671001e-06 -2.57017489e-08 -6.25697471e-08] [ 3.74828055e-09 2.40460954e-07 2.13671001e-06 2.09977613e-04 -2.02676499e-06 -6.03331646e-06] [-4.58746039e-08 -9.32423210e-09 -2.57017489e-08 -2.02676499e-06 2.28671025e-05 -5.01493671e-05] [ 1.00629728e-07 -9.70234305e-09 -6.25697471e-08 -6.03331646e-06 -5.01493671e-05 1.10608761e-04]] | -0.04880411 | 17.89388 | 2.199514 | 0.0351136 | 0.01740718 | 0.5802622 | -0.05393147 | 0.1855158 | [[ 9.36338316e-10 -7.46663096e-10 -1.66475573e-09 -4.41965521e-08 -1.34744917e-07 1.86691880e-07] [-6.18309737e-11 1.16429480e-08 1.92403205e-08 1.14329111e-06 1.91391316e-08 -1.15120922e-07] [-1.14104783e-10 1.92403205e-08 4.65025148e-08 3.11130281e-06 3.53198979e-08 -2.54155775e-07] [-6.68782556e-09 1.14329111e-06 3.11130281e-06 2.16044302e-04 2.07013352e-06 -1.63731100e-05] [-4.09169579e-08 1.91391316e-08 3.53198979e-08 2.07013352e-06 1.14931798e-05 -1.55223229e-05] [ 5.52041069e-08 -1.15120922e-07 -2.54155775e-07 -1.63731100e-05 -1.55223229e-05 2.18991146e-05]] | 0.8256433 | 13.37523 | 1.33524 | 0.04697626 | 0.01980112 | 0.4433888 | -0.03236694 | 0.1154797 | 0.5045006 | 0.5044999 | 1.513498 | 0 | 0 | -24.79185 | 6.7152 | 11.1331625 | 2 | 74892 | 1 | TRUE | TRUE
1366 | 8 | 168 | 286 | 0.506484375 | 0.4847983 | -0.025390625 | 10.11484 | 0.01161839 | 21.04018 | [[ 1.28025158e-09 1.08653121e-10 3.74056351e-10 1.44231115e-08 -1.98929841e-07 4.35631259e-07] [ 2.12829285e-11 7.89098471e-09 6.59603306e-09 3.02054637e-07 -1.13981177e-08 -1.21444016e-08] [ 5.83341296e-11 6.59603306e-09 2.90199531e-08 2.63512875e-06 -3.12378004e-08 -7.73886386e-08] [ 4.62013136e-09 3.02054637e-07 2.63512875e-06 2.59692236e-04 -2.47404374e-06 -7.48296787e-06] [-5.62627840e-08 -1.13981177e-08 -3.12378004e-08 -2.47404374e-06 2.77937598e-05 -6.09540537e-05] [ 1.23417063e-07 -1.21444016e-08 -7.73886386e-08 -7.48296787e-06 -6.09540537e-05 1.34445646e-04]] | -0.04980809 | 17.84474 | 2.199536 | 0.03521028 | 0.01731362 | 0.5739834 | -0.06178177 | 0.2033529 | [[ 1.16761514e-09 -8.61734203e-10 -1.90603189e-09 -5.36156466e-08 -1.67536597e-07 2.31633882e-07] [-9.08952718e-11 1.48580481e-08 2.43325359e-08 1.48346140e-06 2.79386320e-08 -1.51200445e-07] [-1.67424102e-10 2.43325359e-08 5.94855016e-08 4.09332907e-06 5.14610275e-08 -3.34153344e-07] [-1.00826793e-08 1.48346140e-06 4.09332907e-06 2.92104344e-04 3.09907910e-06 -2.20808915e-05] [-5.48943787e-08 2.79386320e-08 5.14610275e-08 3.09907910e-06 1.53720418e-05 -2.07820251e-05] [ 7.41331272e-08 -1.51200445e-07 -3.34153344e-07 -2.20808915e-05 -2.07820251e-05 2.92983455e-05]] | 0.8311206 | 13.40739 | 1.335167 | 0.0468636 | 0.01931562 | 0.4137073 | -0.02825756 | 0.1122081 | 0.5044992 | 0.5045003 | 1.513501 | 0 | 0 | -24.79185 | 6.7152 | 11.1331625 | 2 | 74932 | 1 | TRUE | TRUE
1367 | 8 | 168 | 287 | 0.49890625 | 0.476293 | -0.02875 | 10.06561 | 0.01158637 | 21.02113 | [[ 8.29829004e-10 5.05471099e-11 1.73574136e-10 6.60830974e-09 -1.28997930e-07 2.82824319e-07] [ 1.58267769e-11 7.78948490e-09 6.58283402e-09 2.99155422e-07 -8.49221931e-09 -1.83175840e-08] [ 4.31587584e-11 6.58283402e-09 2.84659533e-08 2.55757177e-06 -2.31548994e-08 -9.23516275e-08] [ 3.38118259e-09 2.99155422e-07 2.55757177e-06 2.49885728e-04 -1.81400094e-06 -8.55182866e-06] [-5.47887210e-08 -8.49221931e-09 -2.31548994e-08 -1.81400094e-06 2.70572373e-05 -5.93768752e-05] [ 1.20254683e-07 -1.83175840e-08 -9.23516275e-08 -8.55182866e-06 -5.93768752e-05 1.31055510e-04]] | -0.0422672 | 17.83916 | 2.19937 | 0.0352213 | 0.01748447 | 0.5889586 | -0.05629712 | 0.1906485 | [[ 5.88522942e-10 -4.20273667e-10 -9.36388510e-10 -2.59522425e-08 -8.41770811e-08 1.16275096e-07] [-5.23061293e-11 9.45370952e-09 1.55069082e-08 9.33236209e-07 1.62364008e-08 -9.41587585e-08] [-9.67270815e-11 1.55069082e-08 3.78013818e-08 2.56977193e-06 3.00250743e-08 -2.08783208e-07] [-5.75816280e-09 9.33236209e-07 2.56977193e-06 1.81329848e-04 1.78738211e-06 -1.36533828e-05] [-3.42557405e-08 1.62364008e-08 3.00250743e-08 1.78738211e-06 9.66643137e-06 -1.30571051e-05] [ 4.62239540e-08 -9.41587585e-08 -2.08783208e-07 -1.36533828e-05 -1.30571051e-05 1.84014127e-05]] | 0.8268523 | 13.44219 | 1.335224 | 0.04674227 | 0.01956286 | 0.4363326 | -0.03845039 | 0.1248628 | 0.5044995 | 0.5044993 | 1.513502 | 0 | 0 | -24.79185 | 6.7152 | 11.1331625 | 2 | 74980 | 1 | TRUE | TRUE
1368 | 8 | 168 | 288 | 0.487890625 | 0.4677878 | -0.028203125 | 10.17293 | 0.01165504 | 21.01983 | [[ 9.79976726e-10 6.75441497e-11 2.35764023e-10 9.14510464e-09 -1.52515603e-07 3.34232956e-07] [ 1.46004234e-11 7.11453230e-09 5.74773845e-09 2.58429965e-07 -7.94299991e-09 -1.53439423e-08] [ 4.11221251e-11 5.74773845e-09 2.67434822e-08 2.46799305e-06 -2.23685559e-08 -8.57595470e-08] [ 3.31215223e-09 2.58429965e-07 2.46799305e-06 2.46535095e-04 -1.80163926e-06 -8.16992899e-06] [-5.26345711e-08 -7.94299991e-09 -2.23685559e-08 -1.80163926e-06 2.65210922e-05 -5.82015082e-05] [ 1.15527319e-07 -1.53439423e-08 -8.57595470e-08 -8.16992899e-06 -5.82015082e-05 1.28438269e-04]] | -0.04573415 | 17.94547 | 2.199446 | 0.03501265 | 0.01710126 | 0.5469057 | -0.05554038 | 0.1908986 | [[ 9.43425779e-10 -6.71579913e-10 -1.49512020e-09 -4.28374262e-08 -1.35161201e-07 1.86745331e-07] [-6.17135483e-11 1.02188824e-08 1.68862638e-08 1.00644831e-06 1.93233512e-08 -1.04700585e-07] [-1.14985173e-10 1.68862638e-08 4.14180336e-08 2.78869876e-06 3.60031340e-08 -2.32896705e-07] [-6.78016545e-09 1.00644831e-06 2.78869876e-06 1.94928923e-04 2.12292603e-06 -1.50609862e-05] [-3.71504970e-08 1.93233512e-08 3.60031340e-08 2.12292603e-06 1.05707194e-05 -1.42934750e-05] [ 5.01772329e-08 -1.04700585e-07 -2.32896705e-07 -1.50609862e-05 -1.42934750e-05 2.01640994e-05]] | 0.8333569 | 13.44649 | 1.335138 | 0.04672732 | 0.01975076 | 0.4405391 | -0.04303857 | 0.1302369 | 0.5045001 | 0.5045005 | 1.513498 | 0 | 0 | -24.79185 | 6.7152 | 11.1331625 | 2 | 74889 | 1 | TRUE | TRUE
1369 | 8 | 168 | 289 | 0.47859375 | 0.4592825 | -0.02578125 | 10.06042 | 0.01159003 | 21.04359 | [[ 9.76896690e-10 5.26085430e-11 1.81063009e-10 6.89374377e-09 -1.52092032e-07 3.33571102e-07] [ 1.62480801e-11 6.44849239e-09 5.47114962e-09 2.48835261e-07 -8.73797588e-09 -1.15444965e-08] [ 4.45014516e-11 5.47114962e-09 2.38239692e-08 2.13631289e-06 -2.39296244e-08 -6.72559470e-08] [ 3.47982944e-09 2.48835261e-07 2.13631289e-06 2.08178032e-04 -1.87117537e-06 -6.35825627e-06] [-4.56906907e-08 -8.73797588e-09 -2.39296244e-08 -1.87117537e-06 2.26289438e-05 -4.96351574e-05] [ 1.00241445e-07 -1.15444965e-08 -6.72559470e-08 -6.35825627e-06 -4.96351574e-05 1.09501638e-04]] | -0.04017199 | 17.82896 | 2.199324 | 0.03524145 | 0.01751629 | 0.5847964 | -0.05665584 | 0.1914137 | [[ 1.07790366e-09 -8.81882708e-10 -1.96479932e-09 -5.54330936e-08 -1.54395847e-07 2.14329818e-07] [-2.76370760e-13 1.59209571e-08 2.62097532e-08 1.56162250e-06 8.61647685e-11 -1.22419571e-07] [-5.10920635e-13 2.62097532e-08 6.37969808e-08 4.29276832e-06 1.59691693e-10 -2.84771959e-07] [-3.01048766e-11 1.56162250e-06 4.29276832e-06 2.99947752e-04 9.41311042e-09 -1.88269550e-05] [-5.67319946e-08 8.61647685e-11 1.59691693e-10 9.41311042e-09 1.60776929e-05 -2.14684906e-05] [ 7.57537881e-08 -1.22419571e-07 -2.84771959e-07 -1.88269550e-05 -2.14684906e-05 2.99589458e-05]] | 0.8410847 | 13.45054 | 1.335035 | 0.04671326 | 0.01975875 | 0.4496306 | -0.0287538 | 0.1112024 | 0.5045008 | 0.5044993 | 1.513499 | 0 | 0 | -24.79185 | 6.7152 | 11.1331625 | 2 | 74894 | 1 | TRUE | TRUE
1370 | 8 | 168 | 290 | 0.46578125 | 0.4507772 | -0.027265625 | 9.713755 | 0.01139354 | 21.07852 | [[ 1.01650856e-09 6.33347319e-11 2.19357758e-10 8.49222092e-09 -1.58082210e-07 3.46555261e-07] [ 1.91047952e-11 7.51116252e-09 6.31764899e-09 2.91370498e-07 -1.02338586e-08 -1.31580098e-08] [ 5.26335832e-11 6.31764899e-09 2.80836978e-08 2.54791133e-06 -2.81912154e-08 -7.92757637e-08] [ 4.16593109e-09 2.91370498e-07 2.54791133e-06 2.50504073e-04 -2.23130157e-06 -7.58127969e-06] [-5.41319359e-08 -1.02338586e-08 -2.81912154e-08 -2.23130157e-06 2.67775952e-05 -5.87355200e-05] [ 1.18761026e-07 -1.31580098e-08 -7.92757637e-08 -7.58127969e-06 -5.87355200e-05 1.29576403e-04]] | -0.04319581 | 17.81527 | 2.19939 | 0.03526854 | 0.01731942 | 0.5649847 | -0.06075087 | 0.2011724 | [[ 1.13798478e-09 -2.08222135e-10 -4.64526325e-10 -1.29671848e-08 -1.62079618e-07 2.18309814e-07] [-2.35815301e-12 1.18004538e-08 1.95120691e-08 1.14679831e-06 7.35913939e-10 -9.16697371e-08] [-4.36281867e-12 1.95120691e-08 4.69821475e-08 3.11088706e-06 1.36181712e-09 -2.10930834e-07] [-2.53252433e-10 1.14679831e-06 3.11088706e-06 2.13955741e-04 7.90538663e-08 -1.37140163e-05] [-4.05397874e-08 7.35913939e-10 1.36181712e-09 7.90538663e-08 1.14544358e-05 -1.53009292e-05] [ 5.41511460e-08 -9.16697371e-08 -2.10930834e-07 -1.37140163e-05 -1.53009292e-05 2.13861162e-05]] | 0.8423265 | 13.40921 | 1.335019 | 0.04685723 | 0.02001568 | 0.4650495 | -0.03893542 | 0.1234972 | 0.5044999 | 0.5044998 | 1.513501 | 0 | 0 | -24.79185 | 6.7152 | 11.1331625 | 2 | 74829 | 1 | TRUE | TRUE
1371 | 8 | 168 | 291 | 0.465 | 0.442272 | -0.026328125 | 9.772444 | 0.01144014 | 21.14035 | [[ 1.14985622e-09 7.09177577e-11 2.48404844e-10 9.67191183e-09 -1.78631519e-07 3.91598101e-07] [ 1.82976970e-11 7.38791920e-09 5.98304873e-09 2.66875012e-07 -1.00076099e-08 -1.21474207e-08] [ 5.17348936e-11 5.98304873e-09 2.79135911e-08 2.56450115e-06 -2.82923760e-08 -7.86776343e-08] [ 4.14809287e-09 2.66875012e-07 2.56450115e-06 2.55145931e-04 -2.26845353e-06 -7.62097085e-06] [-5.47970581e-08 -1.00076099e-08 -2.82923760e-08 -2.26845353e-06 2.77513706e-05 -6.08757129e-05] [ 1.20227208e-07 -1.21474207e-08 -7.86776343e-08 -7.62097085e-06 -6.08757129e-05 1.34281963e-04]] | -0.0437539 | 17.95741 | 2.199403 | 0.03498937 | 0.01718225 | 0.5493144 | -0.05749371 | 0.1949962 | [[ 1.16621827e-09 -3.22734199e-10 -7.23445067e-10 -2.01609480e-08 -1.66878595e-07 2.25776082e-07] [-1.10518541e-11 1.23232960e-08 2.03745634e-08 1.21835394e-06 3.48169602e-09 -1.00054510e-07] [-2.07222723e-11 2.03745634e-08 5.04855651e-08 3.41648133e-06 6.52856450e-09 -2.34307418e-07] [-1.22804428e-09 1.21835394e-06 3.41648133e-06 2.40020384e-04 3.86900757e-07 -1.55145781e-05] [-4.56819329e-08 3.48169602e-09 6.52856450e-09 3.86900757e-07 1.30872970e-05 -1.75056591e-05] [ 6.10942896e-08 -1.00054510e-07 -2.34307418e-07 -1.55145781e-05 -1.75056591e-05 2.44423274e-05]] | 0.8515242 | 13.48605 | 1.334897 | 0.04659024 | 0.019698 | 0.4360609 | -0.03720639 | 0.1227849 | 0.504499 | 0.5045006 | 1.513499 | 0 | 0 | -24.79185 | 6.7152 | 11.1331625 | 2 | 74669 | 1 | TRUE | TRUE
1372 | 8 | 168 | 292 | 0.458671875 | 0.4337667 | -0.025703125 | 9.741271 | 0.01141577 | 21.15242 | [[ 7.55052279e-10 3.68590024e-11 1.28310130e-10 4.86842848e-09 -1.18128207e-07 2.59139486e-07] [ 1.35957196e-11 6.73150201e-09 5.59432515e-09 2.47641972e-07 -7.45015876e-09 -1.53033710e-08] [ 3.80719703e-11 5.59432515e-09 2.52754472e-08 2.27549407e-06 -2.08598681e-08 -8.16107271e-08] [ 2.98948329e-09 2.47641972e-07 2.27549407e-06 2.22526784e-04 -1.63793641e-06 -7.57793850e-06] [-4.88648389e-08 -7.45015876e-09 -2.08598681e-08 -1.63793641e-06 2.47033121e-05 -5.42123830e-05] [ 1.07254106e-07 -1.53033710e-08 -8.16107271e-08 -7.57793850e-06 -5.42123830e-05 1.19643813e-04]] | -0.0389603 | 17.92605 | 2.199297 | 0.03505058 | 0.01750552 | 0.5743827 | -0.05248554 | 0.1828234 | [[ 1.09911713e-09 -4.27611436e-10 -9.69426741e-10 -2.54628602e-08 -1.58501943e-07 2.15516114e-07] [-2.49154599e-11 1.44557949e-08 2.38977605e-08 1.41953734e-06 7.93003701e-09 -1.22549725e-07] [-4.69720543e-11 2.38977605e-08 5.93879848e-08 3.99987821e-06 1.49506471e-08 -2.85609483e-07] [-2.77123978e-09 1.41953734e-06 3.99987821e-06 2.79882398e-04 8.82059897e-07 -1.87554843e-05] [-5.35619437e-08 7.93003701e-09 1.49506471e-08 8.82059897e-07 1.54885871e-05 -2.07517660e-05] [ 7.17395293e-08 -1.22549725e-07 -2.85609483e-07 -1.87554843e-05 -2.07517660e-05 2.90132867e-05]] | 0.8570755 | 13.53752 | 1.334824 | 0.04641311 | 0.01982645 | 0.4499074 | -0.03423713 | 0.1187825 | 0.5044993 | 0.5045001 | 1.513503 | 0 | 0 | -24.79185 | 6.7152 | 11.1331625 | 2 | 74749 | 1 | TRUE | TRUE
1373 | 8 | 168 | 293 | 0.44828125 | 0.4252614 | -0.02421875 | 9.680111 | 0.01136582 | 21.21052 | [[ 9.48478966e-10 4.01020955e-11 1.38227135e-10 5.20153529e-09 -1.48362341e-07 3.25577357e-07] [ 1.32783338e-11 7.65619170e-09 6.40010630e-09 2.88746525e-07 -7.21394226e-09 -2.03623445e-08] [ 3.70490127e-11 6.40010630e-09 2.89005085e-08 2.61089743e-06 -2.01252468e-08 -1.01326292e-07] [ 2.91988307e-09 2.88746525e-07 2.61089743e-06 2.55794014e-04 -1.58607821e-06 -9.32535578e-06] [-5.57029722e-08 -7.21394226e-09 -2.01252468e-08 -1.58607821e-06 2.79451324e-05 -6.13449715e-05] [ 1.22296377e-07 -2.03623445e-08 -1.01326292e-07 -9.32535578e-06 -6.13449715e-05 1.35431182e-04]] | -0.0365371 | 17.87346 | 2.199244 | 0.03515372 | 0.01742334 | 0.5661818 | -0.05731552 | 0.1936857 | [[ 1.01274025e-09 -5.37594635e-10 -1.22670983e-09 -3.01330246e-08 -1.45769379e-07 1.99408650e-07] [-3.59749396e-11 1.51993510e-08 2.49721725e-08 1.47466540e-06 1.15389131e-08 -1.32384107e-07] [-6.78299371e-11 2.49721725e-08 6.17165208e-08 4.14170730e-06 2.17568882e-08 -3.05403713e-07] [-3.98954325e-09 1.47466540e-06 4.14170730e-06 2.89102594e-04 1.27967965e-06 -1.99303159e-05] [-5.54204547e-08 1.15389131e-08 2.17568882e-08 1.27967965e-06 1.61192218e-05 -2.16258850e-05] [ 7.43189066e-08 -1.32384107e-07 -3.05403713e-07 -1.99303159e-05 -2.16258850e-05 3.02730734e-05]] | 0.8597965 | 13.60272 | 1.334788 | 0.04619064 | 0.01993176 | 0.4733787 | -0.03642375 | 0.1212464 | 0.5044997 | 0.5044996 | 1.5135 | 0 | 0 | -24.79185 | 6.7152 | 11.1331625 | 2 | 74934 | 1 | TRUE | TRUE
1374 | 8 | 168 | 294 | 0.446875 | 0.4167561 | -0.02671875 | 9.597488 | 0.01132431 | 21.22238 | [[ 9.23224589e-10 2.38616445e-11 8.30857394e-11 3.23861215e-09 -1.43241871e-07 3.14580991e-07] [ 9.24224999e-12 8.32436699e-09 6.80098729e-09 3.08071566e-07 -5.01503673e-09 -2.77087316e-08] [ 2.59704009e-11 6.80098729e-09 3.14580806e-08 2.88996228e-06 -1.40888105e-08 -1.27615043e-07] [ 2.08229464e-09 3.08071566e-07 2.88996228e-06 2.87319951e-04 -1.12961417e-06 -1.17102957e-05] [-6.14604273e-08 -5.01503673e-09 -1.40888105e-08 -1.12961417e-06 3.08749878e-05 -6.78191325e-05] [ 1.35014176e-07 -2.77087316e-08 -1.27615043e-07 -1.17102957e-05 -6.78191325e-05 1.49806857e-04]] | -0.0320975 | 17.90799 | 2.199146 | 0.03508594 | 0.01716058 | 0.5480074 | -0.04889252 | 0.1764704 | [[ 1.01667249e-09 -3.84509601e-10 -8.61182752e-10 -2.41373200e-08 -1.44950580e-07 1.97062871e-07] [-4.23541105e-11 1.59429180e-08 2.61833883e-08 1.57455026e-06 1.33817988e-08 -1.40727176e-07] [-7.94459462e-11 2.61833883e-08 6.50229703e-08 4.43568554e-06 2.51015336e-08 -3.24530552e-07] [-4.74578566e-09 1.57455026e-06 4.43568554e-06 3.14255571e-04 1.49947457e-06 -2.15039620e-05] [-5.97309127e-08 1.33817988e-08 2.51015336e-08 1.49947457e-06 1.71691940e-05 -2.30439208e-05] [ 8.01299398e-08 -1.40727176e-07 -3.24530552e-07 -2.15039620e-05 -2.30439208e-05 3.22547892e-05]] | 0.8618154 | 13.53956 | 1.334761 | 0.04640611 | 0.01958928 | 0.4391378 | -0.03966646 | 0.1268768 | 0.5045002 | 0.5044995 | 1.513502 | 0 | 0 | -24.79185 | 6.7152 | 11.1331625 | 2 | 74840 | 1 | TRUE | TRUE
1375 | 8 | 168 | 295 | 0.423046875 | 0.4082509 | -0.02421875 | 9.609476 | 0.01132707 | 21.1967 | [[ 7.01656023e-10 1.95974553e-11 6.81118238e-11 2.62560492e-09 -1.09079938e-07 2.39533197e-07] [ 5.84964676e-12 5.54962838e-09 4.56313882e-09 2.02971516e-07 -3.19608122e-09 -1.88818883e-08] [ 1.63975587e-11 4.56313882e-09 2.07850069e-08 1.88796356e-06 -8.95693846e-09 -8.51610399e-08] [ 1.29934579e-09 2.02971516e-07 1.88796356e-06 1.86091248e-04 -7.09734614e-07 -7.71727742e-06] [-4.04545324e-08 -3.19608122e-09 -8.95693846e-09 -7.09734614e-07 2.04122797e-05 -4.48389295e-05] [ 8.88728111e-08 -1.88818883e-08 -8.51610399e-08 -7.71727742e-06 -4.48389295e-05 9.90499112e-05]] | -0.03265131 | 17.93544 | 2.199158 | 0.03503223 | 0.01736097 | 0.5663039 | -0.05295204 | 0.1843321 | [[ 1.06067363e-09 -4.89157442e-10 -1.10410179e-09 -2.93105109e-08 -1.52320910e-07 2.07812701e-07] [-5.10502315e-11 1.50321048e-08 2.48537210e-08 1.47477398e-06 1.62014710e-08 -1.37956827e-07] [-9.59948223e-11 2.48537210e-08 6.15173909e-08 4.13532779e-06 3.04656565e-08 -3.15666596e-07] [-5.65276439e-09 1.47477398e-06 4.13532779e-06 2.88787964e-04 1.79400935e-06 -2.05568987e-05] [-5.52517776e-08 1.62014710e-08 3.04656565e-08 1.79400935e-06 1.59267928e-05 -2.14100757e-05] [ 7.42261559e-08 -1.37956827e-07 -3.15666596e-07 -2.05568987e-05 -2.14100757e-05 3.00316090e-05]] | 0.8638793 | 13.51851 | 1.334734 | 0.04647838 | 0.01984387 | 0.4508467 | -0.03782133 | 0.1229003 | 0.5045012 | 0.5044996 | 1.513499 | 0 | 0 | -24.79185 | 6.7152 | 11.1331625 | 2 | 74897 | 1 | TRUE | TRUE
1376 | 8 | 168 | 296 | 0.41546875 | 0.3997456 | -0.02421875 | 9.640411 | 0.01134999 | 21.17712 | [[ 1.04042103e-09 1.90816027e-11 6.69088138e-11 2.58882436e-09 -1.62542817e-07 3.57101626e-07] [ 5.55712448e-12 7.30938439e-09 6.08704879e-09 2.74661320e-07 -3.03548879e-09 -2.79108533e-08] [ 1.57017741e-11 6.08704879e-09 2.81687043e-08 2.55256747e-06 -8.57390491e-09 -1.23056486e-07] [ 1.24173918e-09 2.74661320e-07 2.55256747e-06 2.50365693e-04 -6.78028802e-07 -1.10377363e-05] [-5.42184566e-08 -3.03548879e-09 -8.57390491e-09 -6.78028802e-07 2.73989183e-05 -6.02043503e-05] [ 1.19142872e-07 -2.79108533e-08 -1.23056486e-07 -1.10377363e-05 -6.02043503e-05 1.33037021e-04]] | -0.02972716 | 17.8778 | 2.199094 | 0.03514518 | 0.0173807 | 0.5515115 | -0.05660424 | 0.1924994 | [[ 9.85518419e-10 -6.93347415e-10 -1.58169005e-09 -4.01592617e-08 -1.43045399e-07 1.97250726e-07] [-8.21339613e-11 1.70927863e-08 2.85260648e-08 1.64044084e-06 2.63823798e-08 -1.67943333e-07] [-1.54939910e-10 2.85260648e-08 6.96969453e-08 4.53131429e-06 4.97685931e-08 -3.77269824e-07] [-8.83585794e-09 1.64044084e-06 4.53131429e-06 3.06443036e-04 2.83817609e-06 -2.36510165e-05] [-5.93460890e-08 2.63823798e-08 4.97685931e-08 2.83817609e-06 1.72313259e-05 -2.32417936e-05] [ 7.99660860e-08 -1.67943333e-07 -3.77269824e-07 -2.36510165e-05 -2.32417936e-05 3.27557629e-05]] | 0.8779554 | 13.50608 | 1.334548 | 0.04652115 | 0.02044434 | 0.4906669 | -0.02897155 | 0.1091977 | 0.5044997 | 0.5044994 | 1.513501 | 0 | 0 | -24.79185 | 6.7152 | 11.1331625 | 2 | 74835 | 1 | TRUE | TRUE
1377 | 8 | 168 | 297 | 0.414921875 | 0.3912403 | -0.0253125 | 9.587866 | 0.01131864 | 21.2036 | [[ 9.88326077e-10 2.17650610e-12 7.56502499e-12 2.82598652e-10 -1.55459521e-07 3.41813824e-07] [ 3.14227370e-12 6.76099077e-09 5.64592347e-09 2.50754282e-07 -1.72630498e-09 -2.82115764e-08] [ 8.86015489e-12 5.64592347e-09 2.57986749e-08 2.31889356e-06 -4.86484198e-09 -1.19364382e-07] [ 6.94769723e-10 2.50754282e-07 2.31889356e-06 2.26131351e-04 -3.81457771e-07 -1.05497638e-05] [-4.95853219e-08 -1.72630498e-09 -4.86484198e-09 -3.81457771e-07 2.51451015e-05 -5.52677326e-05] [ 1.08990377e-07 -2.82115764e-08 -1.19364382e-07 -1.05497638e-05 -5.52677326e-05 1.22162253e-04]] | -0.02459529 | 17.90715 | 2.198981 | 0.03508758 | 0.01752961 | 0.5668311 | -0.05529354 | 0.1892319 | [[ 1.04683128e-09 -5.63514021e-10 -1.27964859e-09 -3.53596943e-08 -1.50558488e-07 2.06253022e-07] [-7.19318112e-11 1.55358179e-08 2.55470638e-08 1.54247098e-06 2.32136753e-08 -1.51671386e-07] [-1.37551585e-10 2.55470638e-08 6.53554034e-08 4.50282232e-06 4.43906085e-08 -3.52999034e-07] [-8.29440168e-09 1.54247098e-06 4.50282232e-06 3.22293181e-04 2.67676323e-06 -2.34481161e-05] [-6.19816587e-08 2.32136753e-08 4.43906085e-08 2.67676323e-06 1.82492127e-05 -2.45782782e-05] [ 8.34120570e-08 -1.51671386e-07 -3.52999034e-07 -2.34481161e-05 -2.45782782e-05 3.44457601e-05]] | 0.877422 | 13.65709 | 1.334555 | 0.04600675 | 0.01951761 | 0.4299782 | -0.04201868 | 0.1308158 | 0.5044986 | 0.5045014 | 1.513501 | 0 | 0 | -24.79185 | 6.7152 | 11.1331625 | 2 | 74840 | 1 | TRUE | TRUE
1378 | 8 | 168 | 298 | 0.399140625 | 0.3827351 | -0.0246875 | 9.529501 | 0.01127728 | 21.25526 | [[ 1.10430875e-09 3.69475839e-13 1.29799088e-12 5.01485064e-11 -1.71712190e-07 3.77583091e-07] [ 1.71346195e-12 9.22569163e-09 7.71768555e-09 3.49691424e-07 -9.28848513e-10 -4.16093044e-08] [ 4.77205670e-12 7.71768555e-09 3.46886905e-08 3.13710606e-06 -2.58317664e-09 -1.69012254e-07] [ 3.76540705e-10 3.49691424e-07 3.13710606e-06 3.07666636e-04 -2.03798956e-07 -1.49436747e-05] [-6.68588622e-08 -9.28848513e-10 -2.58317664e-09 -2.03798956e-07 3.34226936e-05 -7.34818581e-05] [ 1.46995607e-07 -4.16093044e-08 -1.69012254e-07 -1.49436747e-05 -7.34818581e-05 1.62475034e-04]] | -0.02404173 | 17.86253 | 2.198969 | 0.03517523 | 0.01739974 | 0.5669412 | -0.05634767 | 0.1917631 | [[ 1.15034906e-09 -6.32378029e-10 -1.42377023e-09 -3.97223497e-08 -1.65074211e-07 2.26232436e-07] [-8.30635793e-11 1.53026080e-08 2.52159467e-08 1.51800932e-06 2.62373107e-08 -1.53413175e-07] [-1.56126977e-10 2.52159467e-08 6.29277983e-08 4.29574298e-06 4.93157911e-08 -3.47447745e-07] [-9.32984438e-09 1.51800932e-06 4.29574298e-06 3.04439928e-04 2.94700056e-06 -2.28177244e-05] [-5.80918443e-08 2.62373107e-08 4.93157911e-08 2.94700056e-06 1.67122953e-05 -2.25485660e-05] [ 7.83031199e-08 -1.53413175e-07 -3.47447745e-07 -2.28177244e-05 -2.25485660e-05 3.17036403e-05]] | 0.8788543 | 13.52265 | 1.334536 | 0.04646414 | 0.01956787 | 0.429686 | -0.04273585 | 0.1307523 | 0.5045003 | 0.5044994 | 1.513502 | 0 | 0 | -24.79185 | 6.7152 | 11.1331625 | 2 | 74931 | 1 | TRUE | TRUE
1379 | 8 | 168 | 299 | 0.3965625 | 0.3742298 | -0.025625 | 9.588915 | 0.01132145 | 21.21819 | [[ 1.13726403e-09 1.69476195e-13 6.07937838e-13 2.34791685e-11 -1.77727207e-07 3.90813252e-07] [ 1.06355387e-12 9.15473996e-09 7.74707216e-09 3.46490478e-07 -5.82379665e-10 -4.24663433e-08] [ 2.98135309e-12 7.74707216e-09 3.48115559e-08 3.10934364e-06 -1.62885818e-09 -1.71746556e-07] [ 2.32319515e-10 3.46490478e-07 3.10934364e-06 3.01500422e-04 -1.26901259e-07 -1.49775969e-05] [-6.64350373e-08 -5.82379665e-10 -1.62885818e-09 -1.26901259e-07 3.34850639e-05 -7.36240092e-05] [ 1.46072942e-07 -4.24663433e-08 -1.71746556e-07 -1.49775969e-05 -7.36240092e-05 1.62801923e-04]] | -0.02398432 | 17.86682 | 2.198968 | 0.03516678 | 0.01761455 | 0.5745467 | -0.05652939 | 0.1914245 | [[ 1.14778418e-09 -5.80542616e-10 -1.31708473e-09 -3.75246695e-08 -1.65485062e-07 2.26400841e-07] [-8.20425738e-11 1.51403140e-08 2.49884583e-08 1.51760295e-06 2.62066539e-08 -1.52951535e-07] [-1.56251237e-10 2.49884583e-08 6.38923326e-08 4.41596568e-06 4.99109166e-08 -3.53391733e-07] [-9.44851837e-09 1.51760295e-06 4.41596568e-06 3.16761601e-04 3.01810108e-06 -2.34926908e-05] [-6.07172661e-08 2.62066539e-08 4.99109166e-08 3.01810108e-06 1.77183649e-05 -2.38957552e-05] [ 8.18124988e-08 -1.52951535e-07 -3.53391733e-07 -2.34926908e-05 -2.38957552e-05 3.35358530e-05]] | 0.878667 | 13.58885 | 1.334538 | 0.04623781 | 0.01940771 | 0.4113007 | -0.04292846 | 0.1320919 | 0.5044983 | 0.504499 | 1.513499 | 0 | 0 | -24.79185 | 6.7152 | 11.1331625 | 2 | 74811 | 1 | TRUE | TRUE
1380 | 8 | 168 | 300 | 0.393984375 | 0.3657245 | -0.025859375 | 9.575841 | 0.01130663 | 21.2729 | [[ 1.02112996e-09 -9.14218288e-12 -3.19976033e-11 -1.21883301e-09 -1.59686899e-07 3.51301157e-07] [-2.29221952e-12 6.79481405e-09 5.60303003e-09 2.45961562e-07 1.26406042e-09 -3.46287380e-08] [-6.48189884e-12 5.60303003e-09 2.58171314e-08 2.32973898e-06 3.57735290e-09 -1.38173406e-07] [-5.10215980e-10 2.45961562e-07 2.32973898e-06 2.28178586e-04 2.81608711e-07 -1.20733526e-05] [-4.99856461e-08 1.26406042e-09 3.57735290e-09 2.81608711e-07 2.54828149e-05 -5.60546371e-05] [ 1.09950524e-07 -3.46287380e-08 -1.38173406e-07 -1.20733526e-05 -5.60546371e-05 1.23992415e-04]] | -0.02113039 | 17.95577 | 2.198905 | 0.03499258 | 0.01748578 | 0.5661801 | -0.05724467 | 0.1939271 | [[ 1.06095721e-09 -8.07822182e-10 -1.84398951e-09 -4.97427729e-08 -1.53561683e-07 2.12509025e-07] [-9.16396851e-11 1.31920225e-08 2.18585768e-08 1.28142025e-06 2.97735693e-08 -1.42312302e-07] [-1.74907514e-10 2.18585768e-08 5.48433661e-08 3.65906897e-06 5.68261864e-08 -3.21680266e-07] [-1.02237892e-08 1.28142025e-06 3.65906897e-06 2.53953371e-04 3.32158717e-06 -2.05463932e-05] [-4.94662877e-08 2.97735693e-08 5.68261864e-08 3.32158717e-06 1.45912392e-05 -1.97515147e-05] [ 6.68728108e-08 -1.42312302e-07 -3.21680266e-07 -2.05463932e-05 -1.97515147e-05 2.78537871e-05]] | 0.8954054 | 13.62628 | 1.334317 | 0.04611079 | 0.0200737 | 0.4698137 | -0.03528485 | 0.1195515 | 0.5045015 | 0.5044992 | 1.513501 | 0 | 0 | -24.79185 | 6.7152 | 11.1331625 | 2 | 74905 | 1 | TRUE | TRUE
1381 | 8 | 168 | 301 | 0.36921875 | 0.3572193 | -0.028359375 | 9.533389 | 0.01128787 | 21.33797 | [[ 1.10307167e-09 -3.01395360e-11 -1.05700403e-10 -4.04459205e-09 -1.72583035e-07 3.80016679e-07] [-5.60988675e-12 7.63179369e-09 6.30096329e-09 2.74755651e-07 3.10063188e-09 -4.25915382e-08] [-1.58395241e-11 6.30096329e-09 2.88236334e-08 2.59208466e-06 8.75791836e-09 -1.64783921e-07] [-1.24232604e-09 2.74755651e-07 2.59208466e-06 2.53289295e-04 6.86927093e-07 -1.42576835e-05] [-5.57954153e-08 3.10063188e-09 8.75791836e-09 6.86927093e-07 2.84694377e-05 -6.26493102e-05] [ 1.22774731e-07 -4.25915382e-08 -1.64783921e-07 -1.42576835e-05 -6.26493102e-05 1.38634302e-04]] | -0.01533245 | 17.96845 | 2.198777 | 0.03496787 | 0.01754805 | 0.5736244 | -0.05625101 | 0.191679 | [[ 1.10356272e-09 -1.10426412e-09 -2.54358539e-09 -6.31437589e-08 -1.61334982e-07 2.25407824e-07] [-1.01310721e-10 1.35476836e-08 2.24297710e-08 1.32463448e-06 3.28579707e-08 -1.49297763e-07] [-1.93556858e-10 2.24297710e-08 5.66199701e-08 3.80764664e-06 6.27746540e-08 -3.37743413e-07] [-1.13991923e-08 1.32463448e-06 3.80764664e-06 2.66254553e-04 3.69693854e-06 -2.17102317e-05] [-5.18158061e-08 3.28579707e-08 6.27746540e-08 3.69693854e-06 1.52819889e-05 -2.07024319e-05] [ 7.00992601e-08 -1.49297763e-07 -3.37743413e-07 -2.17102317e-05 -2.07024319e-05 2.91998153e-05]] | 0.8969488 | 13.62799 | 1.334296 | 0.04610502 | 0.01993321 | 0.457312 | -0.04181872 | 0.1288569 | 0.5044993 | 0.5044991 | 1.513502 | 0 | 0 | -24.79185 | 6.7152 | 11.1331625 | 2 | 74821 | 1 | TRUE | TRUE
1382 | 8 | 168 | 302 | 0.37171875 | 0.348714 | -0.028046875 | 9.458406 | 0.0112485 | 21.29234 | [[ 9.39039998e-10 -1.86743353e-11 -6.47793892e-11 -2.49741035e-09 -1.46071136e-07 3.21519219e-07] [-4.40322873e-12 6.01647506e-09 5.04091702e-09 2.27290763e-07 2.38808717e-09 -3.37441425e-08] [-1.22347383e-11 5.04091702e-09 2.25864660e-08 2.03655412e-06 6.63795100e-09 -1.28363042e-07] [-9.62216584e-10 2.27290763e-07 2.03655412e-06 1.99270145e-04 5.22069390e-07 -1.11416575e-05] [-4.34873691e-08 2.38808717e-09 6.63795100e-09 5.22069390e-07 2.17727423e-05 -4.79123014e-05] [ 9.56908533e-08 -3.37441425e-08 -1.28363042e-07 -1.11416575e-05 -4.79123014e-05 1.06033643e-04]] | -0.01777717 | 17.87025 | 2.198831 | 0.03516002 | 0.01745275 | 0.5712989 | -0.05719939 | 0.1935948 | [[ 9.50675379e-10 -1.04587397e-09 -2.39947913e-09 -5.82177441e-08 -1.38069840e-07 1.93659560e-07] [-1.10164958e-10 1.58303757e-08 2.61378188e-08 1.51276359e-06 3.55344062e-08 -1.69356325e-07] [-2.07583731e-10 2.61378188e-08 6.38482379e-08 4.19248098e-06 6.69562319e-08 -3.74768353e-07] [-1.19552886e-08 1.51276359e-06 4.19248098e-06 2.86598761e-04 3.85612318e-06 -2.35640208e-05] [-5.55395045e-08 3.55344062e-08 6.69562319e-08 3.85612318e-06 1.61978234e-05 -2.19429800e-05] [ 7.51308087e-08 -1.69356325e-07 -3.74768353e-07 -2.35640208e-05 -2.19429800e-05 3.10175426e-05]] | 0.8959653 | 13.58538 | 1.334309 | 0.04624962 | 0.02030741 | 0.4994588 | -0.04106202 | 0.1259138 | 0.5044995 | 0.5045003 | 1.513501 | 0 | 0 | -24.79185 | 6.7152 | 11.1331625 | 2 | 74753 | 1 | TRUE | TRUE
1383 | 8 | 168 | 303 | 0.365234375 | 0.3402087 | -0.023828125 | 9.479881 | 0.01125592 | 21.28275 | [[ 1.15169726e-09 -3.72950245e-11 -1.29616379e-10 -4.89179925e-09 -1.80086762e-07 3.96631166e-07] [-7.30803836e-12 7.10434772e-09 5.91167089e-09 2.57535599e-07 4.02983619e-09 -4.23031908e-08] [-2.04646400e-11 5.91167089e-09 2.65283999e-08 2.37150900e-06 1.12877217e-08 -1.58722471e-07] [-1.59513502e-09 2.57535599e-07 2.37150900e-06 2.30733451e-04 8.79856046e-07 -1.35939214e-05] [-5.11996246e-08 4.02983619e-09 1.12877217e-08 8.79856046e-07 2.60147813e-05 -5.72648308e-05] [ 1.12692719e-07 -4.23031908e-08 -1.58722471e-07 -1.35939214e-05 -5.72648308e-05 1.26761160e-04]] | -0.01400902 | 17.95764 | 2.198748 | 0.03498892 | 0.01763813 | 0.5860708 | -0.06344955 | 0.2065545 | [[ 1.32068958e-09 -1.18702393e-09 -2.71044934e-09 -7.10514723e-08 -1.91478284e-07 2.66521538e-07] [-1.31434355e-10 1.57861198e-08 2.59322104e-08 1.56732569e-06 4.24137313e-08 -1.79175986e-07] [-2.51216134e-10 2.59322104e-08 6.63779204e-08 4.57966172e-06 8.10647908e-08 -4.06603653e-07] [-1.51656189e-08 1.56732569e-06 4.57966172e-06 3.28262565e-04 4.89367923e-06 -2.67489590e-05] [-6.34335217e-08 4.24137313e-08 8.10647908e-08 4.89367923e-06 1.86887927e-05 -2.53396997e-05] [ 8.58890565e-08 -1.79175986e-07 -4.06603653e-07 -2.67489590e-05 -2.53396997e-05 3.57169384e-05]] | 0.901067 | 13.65956 | 1.334242 | 0.04599846 | 0.01949103 | 0.4282229 | -0.04474862 | 0.1340768 | 0.5044992 | 0.5045013 | 1.513504 | 0 | 0 | -24.79185 | 6.7152 | 11.1331625 | 2 | 74824 | 1 | TRUE | TRUE
1384 | 8 | 168 | 304 | 0.35078125 | 0.3317035 | -0.028125 | 9.519978 | 0.01128747 | 21.25982 | [[ 1.05961251e-09 -3.33925758e-11 -1.17910464e-10 -4.58567608e-09 -1.65524423e-07 3.64555894e-07] [ 2.25676541e-11 7.56733551e-09 6.25928553e-09 2.80916826e-07 -1.24153712e-08 -8.41957587e-09] [ 6.45234113e-11 6.25928553e-09 2.96393279e-08 2.69332900e-06 -3.54935058e-08 -7.13843326e-08] [ 5.11830479e-09 2.80916826e-07 2.69332900e-06 2.64574212e-04 -2.81548590e-06 -7.03813407e-06] [-5.71785078e-08 -1.24153712e-08 -3.54935058e-08 -2.81548590e-06 2.91617010e-05 -6.39140742e-05] [ 1.25348020e-07 -8.41957587e-09 -7.13843326e-08 -7.03813407e-06 -6.39140742e-05 1.40868969e-04]] | -0.01375036 | 17.90201 | 2.198743 | 0.03509765 | 0.01734675 | 0.5398588 | -0.06014811 | 0.2006712 | [[ 7.24282567e-10 -7.02648486e-10 -1.61828435e-09 -4.30690296e-08 -1.05534820e-07 1.47450611e-07] [-5.33068429e-11 7.63432414e-09 1.27177849e-08 7.38504843e-07 1.74938004e-08 -8.30245977e-08] [-1.02502904e-10 1.27177849e-08 3.20850843e-08 2.12204526e-06 3.36379769e-08 -1.88767466e-07] [-5.94052561e-09 7.38504843e-07 2.12204526e-06 1.46056244e-04 1.94945006e-06 -1.19500759e-05] [-2.86814185e-08 1.74938004e-08 3.36379769e-08 1.94945006e-06 8.53980497e-06 -1.15617024e-05] [ 3.87789896e-08 -8.30245977e-08 -1.88767466e-07 -1.19500759e-05 -1.15617024e-05 1.63067684e-05]] | 0.9138541 | 13.64782 | 1.334073 | 0.046038 | 0.0202602 | 0.4776565 | -0.03465115 | 0.117183 | 0.5045006 | 0.5045002 | 1.513501 | 0 | 0 | -24.79185 | 6.7152 | 11.1331625 | 2 | 74721 | 1 | TRUE | TRUE
1385 | 8 | 168 | 305 | 0.35125 | 0.3402087 | -0.0271875 | 9.408526 | 0.01122413 | 21.32949 | [[ 9.95019610e-10 8.59541255e-11 3.00596974e-10 1.12593375e-08 -1.56606770e-07 3.42784749e-07] [ 1.86563437e-11 7.15550270e-09 5.84020818e-09 2.51948044e-07 -1.03835326e-08 -1.04503335e-08] [ 5.31311688e-11 5.84020818e-09 2.71228446e-08 2.44876058e-06 -2.95678678e-08 -7.20879359e-08] [ 4.18429378e-09 2.51948044e-07 2.44876058e-06 2.40163232e-04 -2.32856096e-06 -6.93552281e-06] [-5.28482513e-08 -1.03835326e-08 -2.95678678e-08 -2.32856096e-06 2.71692450e-05 -5.95653857e-05] [ 1.15888840e-07 -1.04503335e-08 -7.20879359e-08 -6.93552281e-06 -5.95653857e-05 1.31315198e-04]] | -0.01119858 | 18.01238 | 2.198687 | 0.03488259 | 0.01750292 | 0.5683241 | -0.06267411 | 0.2058087 | [[ 1.14716188e-09 -8.82472093e-10 -2.00551395e-09 -5.78228066e-08 -1.66071384e-07 2.30066261e-07] [-9.55341840e-11 1.42977929e-08 2.36290358e-08 1.42838048e-06 3.08679671e-08 -1.52939125e-07] [-1.83453938e-10 2.36290358e-08 6.09590738e-08 4.20363327e-06 5.92749526e-08 -3.53115521e-07] [-1.10680934e-08 1.42838048e-06 4.20363327e-06 3.00994373e-04 3.57612148e-06 -2.33269501e-05] [-5.81642492e-08 3.08679671e-08 5.92749526e-08 3.57612148e-06 1.71715787e-05 -2.32104244e-05] [ 7.85330882e-08 -1.52939125e-07 -3.53115521e-07 -2.33269501e-05 -2.32104244e-05 3.26239684e-05]] | 0.9105503 | 13.64115 | 1.334116 | 0.04606052 | 0.01949543 | 0.4173962 | -0.0383498 | 0.1258955 | 0.5044992 | 0.5045006 | 1.513498 | 0 | 0 | -24.79185 | 6.7152 | 11.1331625 | 2 | 74682 | 1 | TRUE | TRUE
1386 | 8 | 168 | 306 | 0.331953125 | 0.348714 | -0.025 | 9.346754 | 0.01118708 | 21.25054 | [[ 1.20827414e-09 9.44352832e-11 3.29585726e-10 1.24968899e-08 -1.89530743e-07 4.15013492e-07] [ 3.11684002e-11 8.61973876e-09 7.25897797e-09 3.23391039e-07 -1.71366985e-08 -3.45492655e-09] [ 8.79961288e-11 7.25897797e-09 3.32219314e-08 2.97393762e-06 -4.83769044e-08 -6.10615863e-08] [ 6.87188216e-09 3.23391039e-07 2.97393762e-06 2.88701611e-04 -3.77785128e-06 -6.29450280e-06] [-6.35852728e-08 -1.71366985e-08 -4.83769044e-08 -3.77785128e-06 3.22966948e-05 -7.07378714e-05] [ 1.39309286e-07 -3.45492655e-09 -6.10615863e-08 -6.29450280e-06 -7.07378714e-05 1.55814613e-04]] | -0.008737504 | 17.88631 | 2.198632 | 0.03512845 | 0.01758829 | 0.5649352 | -0.05926426 | 0.1977424 | [[ 1.32444716e-09 -1.05492515e-09 -2.40909788e-09 -6.91816230e-08 -1.91754808e-07 2.66027789e-07] [-6.50598243e-12 1.77007292e-08 2.93096741e-08 1.74116158e-06 2.11778083e-09 -1.40940673e-07] [-1.24987941e-11 2.93096741e-08 7.47897040e-08 5.06690256e-06 4.06908599e-09 -3.41311557e-07] [-7.41505186e-10 1.74116158e-06 5.06690256e-06 3.56846101e-04 2.41409101e-07 -2.26729976e-05] [-6.90791087e-08 2.11778083e-09 4.06908599e-09 2.41409101e-07 2.04678022e-05 -2.73312895e-05] [ 9.22373569e-08 -1.40940673e-07 -3.41311557e-07 -2.26729976e-05 -2.73312895e-05 3.80335258e-05]] | 0.9138475 | 13.6583 | 1.334073 | 0.04600269 | 0.01983128 | 0.4482782 | -0.03548887 | 0.120299 | 0.5044989 | 0.5044991 | 1.5135 | 0 | 0 | -24.79185 | 6.7152 | 11.1331625 | 2 | 74684 | 1 | TRUE | TRUE
1387 | 8 | 168 | 307 | 0.35484375 | 0.3572193 | -0.02921875 | 8.959571 | 0.01095659 | 21.37721 | [[ 8.91172725e-10 7.31931773e-11 2.57383185e-10 9.81085670e-09 -1.40286620e-07 3.07117178e-07] [ 2.61812305e-11 7.93122928e-09 6.61551946e-09 2.94145990e-07 -1.44608759e-08 -5.85497175e-09] [ 7.47186670e-11 6.61551946e-09 3.09823438e-08 2.78987032e-06 -4.12661745e-08 -6.54837880e-08] [ 5.87148910e-09 2.94145990e-07 2.78987032e-06 2.72004767e-04 -3.24271370e-06 -6.57404614e-06] [-5.94800823e-08 -1.44608759e-08 -4.12661745e-08 -3.24271370e-06 3.04084251e-05 -6.66242952e-05] [ 1.30354229e-07 -5.85497175e-09 -6.54837880e-08 -6.57404614e-06 -6.66242952e-05 1.46795663e-04]] | -0.01030582 | 17.90674 | 2.198667 | 0.03508839 | 0.01750269 | 0.5515734 | -0.06082355 | 0.2016991 | [[ 1.30464389e-09 -3.68952731e-10 -8.50581135e-10 -2.30372188e-08 -1.88949850e-07 2.55591212e-07] [-1.01908435e-11 1.69537422e-08 2.80955776e-08 1.65560420e-06 3.35691607e-09 -1.36960413e-07] [-1.97157347e-11 2.80955776e-08 7.20160067e-08 4.85039469e-06 6.49499206e-09 -3.32465187e-07] [-1.16311183e-09 1.65560420e-06 4.85039469e-06 3.39866776e-04 3.83171024e-07 -2.19320217e-05] [-6.62663095e-08 3.35691607e-09 6.49499206e-09 3.83171024e-07 1.98500366e-05 -2.65184574e-05] [ 8.85180683e-08 -1.36960413e-07 -3.32465187e-07 -2.19320217e-05 -2.65184574e-05 3.69105750e-05]] | 0.917044 | 13.71201 | 1.334031 | 0.04582251 | 0.01998423 | 0.4618487 | -0.03689006 | 0.1219037 | 0.5044996 | 0.5045003 | 1.513504 | 0 | 0 | -24.79185 | 6.7152 | 11.1331625 | 2 | 74634 | 1 | TRUE | TRUE
1388 | 8 | 168 | 308 | 0.3528125 | 0.3657245 | -0.0290625 | 8.963409 | 0.01096011 | 21.39259 | [[ 1.11677820e-09 1.08150439e-10 3.76472710e-10 1.40341766e-08 -1.75810464e-07 3.84632280e-07] [ 2.95957915e-11 8.34994342e-09 7.11462251e-09 3.07353389e-07 -1.64165966e-08 -3.93962110e-09] [ 8.26587539e-11 7.11462251e-09 3.13316063e-08 2.74780522e-06 -4.58461659e-08 -5.72676998e-08] [ 6.31891040e-09 3.07353389e-07 2.74780522e-06 2.62858002e-04 -3.50469650e-06 -5.79679641e-06] [-5.96148445e-08 -1.64165966e-08 -4.58461659e-08 -3.50469650e-06 3.03894506e-05 -6.65590180e-05] [ 1.30610204e-07 -3.93962110e-09 -5.72676998e-08 -5.79679641e-06 -6.65590180e-05 1.46609768e-04]] | -0.01398836 | 17.93273 | 2.198748 | 0.03503752 | 0.01794659 | 0.6032798 | -0.06788056 | 0.2148505 | [[ 1.36742723e-09 -3.43990214e-10 -7.91081349e-10 -2.15944704e-08 -1.96851388e-07 2.65897839e-07] [-6.91128208e-12 1.48273368e-08 2.44847699e-08 1.45206301e-06 2.26346831e-09 -1.18507231e-07] [-1.33140814e-11 2.44847699e-08 6.25964151e-08 4.24171670e-06 4.36087707e-09 -2.87244078e-07] [-7.90146501e-10 1.45206301e-06 4.24171670e-06 2.98957553e-04 2.58808159e-07 -1.90760981e-05] [-5.79989791e-08 2.26346831e-09 4.36087707e-09 2.58808159e-07 1.72824868e-05 -2.30822346e-05] [ 7.74560356e-08 -1.18507231e-07 -2.87244078e-07 -1.90760981e-05 -2.30822346e-05 3.21176825e-05]] | 0.9144163 | 13.70266 | 1.334065 | 0.04585378 | 0.01986045 | 0.4565641 | -0.03429147 | 0.1186364 | 0.5044989 | 0.5044987 | 1.513499 | 0 | 0 | -24.79185 | 6.7152 | 11.1331625 | 2 | 74618 | 1 | TRUE | TRUE
1389 | 8 | 168 | 309 | 0.361484375 | 0.3742298 | -0.030234375 | 8.967672 | 0.01095259 | 21.35287 | [[ 1.08196353e-09 8.96076254e-11 3.15858864e-10 1.21038896e-08 -1.69619650e-07 3.71308382e-07] [ 2.56095362e-11 7.77449434e-09 6.41181640e-09 2.83546090e-07 -1.41838396e-08 -5.40938932e-09] [ 7.34135452e-11 6.41181640e-09 3.03462622e-08 2.74743162e-06 -4.06563632e-08 -6.37354342e-08] [ 5.80096301e-09 2.83546090e-07 2.74743162e-06 2.69238837e-04 -3.21253386e-06 -6.44173396e-06] [-5.86278777e-08 -1.41838396e-08 -4.06563632e-08 -3.21253386e-06 3.00779160e-05 -6.59008035e-05] [ 1.28487425e-07 -5.40938932e-09 -6.37354342e-08 -6.44173396e-06 -6.59008035e-05 1.45196591e-04]] | -0.01107301 | 17.93912 | 2.198684 | 0.03502505 | 0.01742642 | 0.5468904 | -0.05616594 | 0.1916059 | [[ 1.26834600e-09 -2.86338936e-10 -6.58559056e-10 -1.84875894e-08 -1.82574069e-07 2.46335315e-07] [-4.95154238e-12 1.37311124e-08 2.27605590e-08 1.33901670e-06 1.63112375e-09 -1.09449905e-07] [-9.57398993e-12 2.27605590e-08 5.82417433e-08 3.91537700e-06 3.15428877e-09 -2.66023791e-07] [-5.63793959e-10 1.33901670e-06 3.91537700e-06 2.73862669e-04 1.85754685e-07 -1.75363418e-05] [-5.34109323e-08 1.63112375e-09 3.15428877e-09 1.85754685e-07 1.59943907e-05 -2.13576782e-05] [ 7.13160978e-08 -1.09449905e-07 -2.66023791e-07 -1.75363418e-05 -2.13576782e-05 2.97186229e-05]] | 0.9137891 | 13.70951 | 1.334074 | 0.04583087 | 0.02001555 | 0.4645163 | -0.04137391 | 0.1274766 | 0.5044996 | 0.5044998 | 1.513499 | 0 | 0 | -24.79185 | 6.7152 | 11.1331625 | 2 | 74756 | 1 | TRUE | TRUE
1390 | 8 | 168 | 310 | 0.366875 | 0.3827351 | -0.030390625 | 8.946791 | 0.01094408 | 21.27986 | [[ 9.25821725e-10 7.55084385e-11 2.64182356e-10 9.99478399e-09 -1.45863075e-07 3.19344238e-07] [ 3.07029027e-11 9.22225312e-09 7.68734060e-09 3.41441901e-07 -1.69263625e-08 -6.48350386e-09] [ 8.72118100e-11 7.68734060e-09 3.56806988e-08 3.21239956e-06 -4.80750214e-08 -7.42232021e-08] [ 6.85106285e-09 3.41441901e-07 3.21239956e-06 3.13395943e-04 -3.77656569e-06 -7.47706746e-06] [-6.86313217e-08 -1.69263625e-08 -4.80750214e-08 -3.77656569e-06 3.49936675e-05 -7.66674408e-05] [ 1.50404642e-07 -6.48350386e-09 -7.42232021e-08 -7.47706746e-06 -7.66674408e-05 1.68918257e-04]] | -0.009643963 | 17.91136 | 2.198652 | 0.03507934 | 0.0175053 | 0.5572276 | -0.06457153 | 0.209494 | [[ 1.06577064e-09 -2.56901581e-10 -5.92180988e-10 -1.51825490e-08 -1.55087054e-07 2.09303531e-07] [-2.57491278e-12 1.34943676e-08 2.25594514e-08 1.29317683e-06 8.41649177e-10 -1.06443014e-07] [-4.92134840e-12 2.25594514e-08 5.60058200e-08 3.64416787e-06 1.60899422e-09 -2.52611021e-07] [-2.80877522e-10 1.29317683e-06 3.64416787e-06 2.46823938e-04 9.18340351e-08 -1.61386495e-05] [-4.81538006e-08 8.41649177e-10 1.60899422e-09 9.18340351e-08 1.42330962e-05 -1.90000438e-05] [ 6.42789069e-08 -1.06443014e-07 -2.52611021e-07 -1.61386495e-05 -1.90000438e-05 2.65034043e-05]] | 0.909329 | 13.59788 | 1.334133 | 0.04620708 | 0.02051565 | 0.4963952 | -0.03359747 | 0.1146575 | 0.5045004 | 0.5044997 | 1.513502 | 0 | 0 | -24.79185 | 6.7152 | 11.1331625 | 2 | 74698 | 1 | TRUE | TRUE
1391 | 8 | 168 | 311 | 0.384296875 | 0.3912403 | -0.031484375 | 8.990385 | 0.01097313 | 21.26644 | [[ 8.31984564e-10 7.09191241e-11 2.49908734e-10 9.41992832e-09 -1.31099804e-07 2.86960342e-07] [ 2.61255214e-11 7.97502510e-09 6.59151588e-09 2.83443470e-07 -1.45907561e-08 -5.39255061e-09] [ 7.44326791e-11 6.59151588e-09 3.04321043e-08 2.72153376e-06 -4.15657750e-08 -6.23821059e-08] [ 5.80550550e-09 2.83443470e-07 2.72153376e-06 2.64580350e-04 -3.24195551e-06 -6.26553264e-06] [-5.88175116e-08 -1.45907561e-08 -4.15657750e-08 -3.24195551e-06 3.03162088e-05 -6.64198249e-05] [ 1.28899105e-07 -5.39255061e-09 -6.23821059e-08 -6.26553264e-06 -6.64198249e-05 1.46331389e-04]] | -0.01139868 | 17.99671 | 2.198691 | 0.03491296 | 0.01765704 | 0.5745996 | -0.05343673 | 0.1843158 | [[ 8.30615843e-10 -2.67492932e-10 -6.16434228e-10 -1.65121209e-08 -1.20331155e-07 1.63064133e-07] [-4.51912902e-12 1.16369345e-08 1.94063919e-08 1.13820251e-06 1.47710516e-09 -9.31917399e-08] [-8.70304265e-12 1.94063919e-08 4.93664304e-08 3.29717526e-06 2.84500917e-09 -2.25232575e-07] [-5.09187729e-10 1.13820251e-06 3.29717526e-06 2.28981099e-04 1.66456374e-07 -1.47506956e-05] [-4.45992057e-08 1.47710516e-09 2.84500917e-09 1.66456374e-07 1.32480428e-05 -1.76914962e-05] [ 5.95536594e-08 -9.31917399e-08 -2.25232575e-07 -1.47506956e-05 -1.76914962e-05 2.46371448e-05]] | 0.9197435 | 13.63522 | 1.333995 | 0.04608056 | 0.02007985 | 0.4588317 | -0.03358286 | 0.1164093 | 0.5044993 | 0.5045 | 1.513499 | 0 | 0 | -24.79185 | 6.7152 | 11.1331625 | 2 | 74665 | 1 | TRUE | TRUE
1392 | 8 | 168 | 312 | 0.388828125 | 0.3997456 | -0.031015625 | 8.973137 | 0.01096539 | 21.3856 | [[ 1.21055915e-09 1.10882510e-10 3.88352173e-10 1.46399679e-08 -1.90597346e-07 4.17073878e-07] [ 3.02490860e-11 8.50553154e-09 7.17305738e-09 3.17053000e-07 -1.67024717e-08 -3.90981412e-09] [ 8.55716615e-11 7.17305738e-09 3.28141332e-08 2.92583776e-06 -4.72454355e-08 -6.15489301e-08] [ 6.65549302e-09 3.17053000e-07 2.92583776e-06 2.83110954e-04 -3.67455477e-06 -6.28965764e-06] [-6.26963031e-08 -1.67024717e-08 -4.72454355e-08 -3.67455477e-06 3.19639824e-05 -7.00124391e-05] [ 1.37367827e-07 -3.90981412e-09 -6.15489301e-08 -6.28965764e-06 -7.00124391e-05 1.54222779e-04]] | -0.0129256 | 17.90022 | 2.198724 | 0.03510115 | 0.01766274 | 0.5691565 | -0.06427077 | 0.2082816 | [[ 7.74410695e-10 -1.87146062e-10 -4.31323835e-10 -1.15304305e-08 -1.12109851e-07 1.51342815e-07] [-2.39365866e-12 1.01215734e-08 1.68356857e-08 9.81558395e-07 7.84932132e-10 -8.00984404e-08] [-4.60350506e-12 1.68356857e-08 4.25550112e-08 2.82698844e-06 1.50989560e-09 -1.92906149e-07] [-2.68001481e-10 9.81558395e-07 2.82698844e-06 1.95413322e-04 8.79042900e-08 -1.25757799e-05] [-3.80989816e-08 7.84932132e-10 1.50989560e-09 8.79042900e-08 1.13359085e-05 -1.51336383e-05] [ 5.08604900e-08 -8.00984404e-08 -1.92906149e-07 -1.25757799e-05 -1.51336383e-05 2.10757610e-05]] | 0.9121641 | 13.6588 | 1.334095 | 0.046001 | 0.02018969 | 0.474944 | -0.02649201 | 0.1069493 | 0.5044996 | 0.5045001 | 1.513502 | 0 | 0 | -24.79185 | 6.7152 | 11.1331625 | 2 | 74627 | 1 | TRUE | TRUE
1393 | 8 | 168 | 313 | 0.386015625 | 0.4082509 | -0.03078125 | 8.97924 | 0.01097574 | 21.33476 | [[ 1.02134170e-09 8.91298117e-11 3.14355373e-10 1.20228700e-08 -1.60417707e-07 3.51089285e-07] [ 1.96522126e-11 8.58286974e-09 7.07488026e-09 3.09578077e-07 -1.09108805e-08 -1.63270253e-08] [ 5.61685595e-11 7.07488026e-09 3.31451104e-08 2.98930286e-06 -3.11810186e-08 -9.87784168e-08] [ 4.42002519e-09 3.09578077e-07 2.98930286e-06 2.92303809e-04 -2.45367519e-06 -9.30566903e-06] [-6.40564313e-08 -1.09108805e-08 -3.11810186e-08 -2.45367519e-06 3.28913654e-05 -7.21348123e-05] [ 1.40509857e-07 -1.63270253e-08 -9.87784168e-08 -9.30566903e-06 -7.21348123e-05 1.59084551e-04]] | -0.01239593 | 17.96216 | 2.198713 | 0.03498012 | 0.01750203 | 0.5578824 | -0.06213168 | 0.2042113 | [[ 1.28288684e-09 -3.21220763e-10 -7.40939985e-10 -1.93049080e-08 -1.86400962e-07 2.51700001e-07] [-9.66418328e-11 1.30062781e-08 2.16106802e-08 1.28182154e-06 3.15652126e-08 -1.44055421e-07] [-1.86403573e-10 2.16106802e-08 5.54862670e-08 3.75453788e-06 6.08819990e-08 -3.30521035e-07] [-1.10410020e-08 1.28182154e-06 3.75453788e-06 2.64068381e-04 3.60608587e-06 -2.13779741e-05] [-5.16087172e-08 3.15652126e-08 6.08819990e-08 3.60608587e-06 1.53607924e-05 -2.07994698e-05] [ 6.97914260e-08 -1.44055421e-07 -3.30521035e-07 -2.13779741e-05 -2.07994698e-05 2.92993282e-05]] | 0.9112204 | 13.65627 | 1.334108 | 0.04600953 | 0.0198559 | 0.4426419 | -0.03632137 | 0.1211454 | 0.5044989 | 0.5044993 | 1.513504 | 0 | 0 | -24.79185 | 6.7152 | 11.1331625 | 2 | 74537 | 1 | TRUE | TRUE
1394 | 8 | 168 | 314 | 0.4046875 | 0.4167561 | -0.028359375 | 9.426523 | 0.01124488 | 21.21583 | [[ 9.85833340e-10 8.31439069e-11 2.90983300e-10 1.09730794e-08 -1.54850285e-07 3.38968913e-07] [ 1.83388392e-11 7.22484370e-09 5.97370103e-09 2.60950509e-07 -1.01623660e-08 -1.16192140e-08] [ 5.20768593e-11 5.97370103e-09 2.75961661e-08 2.48166422e-06 -2.88549683e-08 -7.58793591e-08] [ 4.08525391e-09 2.60950509e-07 2.48166422e-06 2.42267301e-04 -2.26355043e-06 -7.22696747e-06] [-5.33379483e-08 -1.01623660e-08 -2.88549683e-08 -2.26355043e-06 2.73010718e-05 -5.98590606e-05] [ 1.16971012e-07 -1.16192140e-08 -7.58793591e-08 -7.22696747e-06 -5.98590606e-05 1.31979891e-04]] | -0.01079298 | 17.96193 | 2.198678 | 0.03498056 | 0.01754731 | 0.5671148 | -0.06495802 | 0.2101821 | [[ 9.37488365e-10 -8.30764692e-10 -1.90644269e-09 -5.16462201e-08 -1.35921865e-07 1.89230612e-07] [-8.69002060e-11 1.25137361e-08 2.07213695e-08 1.20999124e-06 2.85336892e-08 -1.35466323e-07] [-1.66946317e-10 2.07213695e-08 5.23136321e-08 3.48539044e-06 5.48158994e-08 -3.08011114e-07] [-9.74590441e-09 1.20999124e-06 3.48539044e-06 2.41718921e-04 3.19996678e-06 -1.96418451e-05] [-4.73446105e-08 2.85336892e-08 5.48158994e-08 3.19996678e-06 1.41091682e-05 -1.90985233e-05] [ 6.40029332e-08 -1.35466323e-07 -3.08011114e-07 -1.96418451e-05 -1.90985233e-05 2.69210084e-05]] | 0.9096366 | 13.68426 | 1.334129 | 0.04591542 | 0.02014736 | 0.4786077 | -0.03409955 | 0.1171485 | 0.5044998 | 0.5045001 | 1.513501 | 0 | 0 | -24.79185 | 6.7152 | 11.1331625 | 2 | 74549 | 1 | TRUE | TRUE
1395 | 8 | 168 | 315 | 0.412109375 | 0.4252614 | -0.03 | 9.396527 | 0.0112199 | 21.16519 | [[ 1.21463786e-09 1.01752583e-10 3.56653688e-10 1.34076417e-08 -1.91289851e-07 4.18749600e-07] [ 2.19720525e-11 8.71453356e-09 7.18375420e-09 3.14587548e-07 -1.21802371e-08 -1.41313527e-08] [ 6.26294108e-11 7.18375420e-09 3.34981111e-08 3.02167527e-06 -3.47148765e-08 -9.27892131e-08] [ 4.92901526e-09 3.14587548e-07 3.02167527e-06 2.95612548e-04 -2.73207569e-06 -8.85249521e-06] [-6.48038456e-08 -1.21802371e-08 -3.47148765e-08 -2.73207569e-06 3.32143416e-05 -7.28262113e-05] [ 1.42119132e-07 -1.41313527e-08 -9.27892131e-08 -8.85249521e-06 -7.28262113e-05 1.60572905e-04]] | -0.01052168 | 17.96135 | 2.198672 | 0.0349817 | 0.01749704 | 0.5602022 | -0.05711763 | 0.1930029 | [[ 9.84578003e-10 -8.51198493e-10 -1.94929839e-09 -5.26552752e-08 -1.43508180e-07 1.99529634e-07] [-7.12653620e-11 1.04411737e-08 1.73279488e-08 1.02165393e-06 2.32263397e-08 -1.12525259e-07] [-1.36799812e-10 1.73279488e-08 4.40013133e-08 2.95635804e-06 4.45842288e-08 -2.56972085e-07] [-8.04911590e-09 1.02165393e-06 2.95635804e-06 2.06545873e-04 2.62324100e-06 -1.65331503e-05] [-4.02942008e-08 2.32263397e-08 4.45842288e-08 2.62324100e-06 1.19445381e-05 -1.61601166e-05] [ 5.44479271e-08 -1.12525259e-07 -2.56972085e-07 -1.65331503e-05 -1.61601166e-05 2.27624006e-05]] | 0.9065115 | 13.6434 | 1.33417 | 0.04605291 | 0.01996857 | 0.4563771 | -0.0378671 | 0.1229119 | 0.5045001 | 0.5045001 | 1.513499 | 0 | 0 | -24.79185 | 6.7152 | 11.1331625 | 2 | 74643 | 1 | TRUE | TRUE
1396 | 8 | 168 | 316 | 0.42328125 | 0.4337667 | -0.030078125 | 9.415545 | 0.01123479 | 21.1891 | [[ 1.16886853e-09 1.00083600e-10 3.51428163e-10 1.33974119e-08 -1.83976656e-07 4.02697126e-07] [ 2.21918674e-11 8.37238709e-09 7.09110138e-09 3.18922742e-07 -1.21729059e-08 -1.34187895e-08] [ 6.27872665e-11 7.09110138e-09 3.26456332e-08 2.92267050e-06 -3.44371020e-08 -8.86662290e-08] [ 4.90475918e-09 3.18922742e-07 2.92267050e-06 2.83378763e-04 -2.69009743e-06 -8.42362760e-06] [-6.21370668e-08 -1.21729059e-08 -3.44371020e-08 -2.69009743e-06 3.15129981e-05 -6.90883573e-05] [ 1.36257167e-07 -1.34187895e-08 -8.86662290e-08 -8.42362760e-06 -6.90883573e-05 1.52332745e-04]] | -0.01129822 | 17.85236 | 2.198689 | 0.03519526 | 0.01757455 | 0.5575541 | -0.06087838 | 0.2008993 | [[ 1.00165818e-09 -6.61425274e-10 -1.51218186e-09 -4.40422309e-08 -1.44525888e-07 1.99278298e-07] [-7.16943383e-11 1.10163519e-08 1.81171186e-08 1.09377304e-06 2.33847483e-08 -1.17042853e-07] [-1.38305554e-10 1.81171186e-08 4.69342664e-08 3.24275633e-06 4.51110407e-08 -2.71562637e-07] [-8.36160748e-09 1.09377304e-06 3.24275633e-06 2.32824515e-04 2.72727232e-06 -1.79788149e-05] [-4.51054553e-08 2.33847483e-08 4.51110407e-08 2.72727232e-06 1.34370846e-05 -1.81567138e-05] [ 6.08828983e-08 -1.17042853e-07 -2.71562637e-07 -1.79788149e-05 -1.81567138e-05 2.55010305e-05]] | 0.9013035 | 13.71415 | 1.334239 | 0.04581533 | 0.01951648 | 0.4289538 | -0.0315795 | 0.116672 | 0.5044997 | 0.5045 | 1.513501 | 0 | 0 | -24.79185 | 6.7152 | 11.1331625 | 2 | 74596 | 1 | TRUE | TRUE
1397 | 8 | 168 | 317 | 0.429609375 | 0.442272 | -0.030625 | 9.319744 | 0.01116045 | 21.22834 | [[ 1.25766781e-09 9.16192869e-11 3.18091814e-10 1.19197946e-08 -1.97675598e-07 4.32976127e-07] [ 2.34110720e-11 1.00064197e-08 8.43668558e-09 3.71948262e-07 -1.28803584e-08 -1.93459164e-08] [ 6.56213182e-11 8.43668558e-09 3.78968759e-08 3.37437394e-06 -3.60995293e-08 -1.11697468e-07] [ 5.09548247e-09 3.71948262e-07 3.37437394e-06 3.26613384e-04 -2.80308879e-06 -1.04095622e-05] [-7.25166855e-08 -1.28803584e-08 -3.60995293e-08 -2.80308879e-06 3.67713635e-05 -8.06380557e-05] [ 1.59057976e-07 -1.93459164e-08 -1.11697468e-07 -1.04095622e-05 -8.06380557e-05 1.77842815e-04]] | -0.006556077 | 17.90659 | 2.198584 | 0.03508868 | 0.0176841 | 0.5811778 | -0.0582106 | 0.1945679 | [[ 9.44201797e-10 -6.03068176e-10 -1.37365135e-09 -3.96640249e-08 -1.36058181e-07 1.87372058e-07] [-6.52115526e-11 1.14077572e-08 1.87053666e-08 1.13936674e-06 2.11455814e-08 -1.16927379e-07] [-1.25428246e-10 1.87053666e-08 4.84985974e-08 3.37999932e-06 4.06714182e-08 -2.72707821e-07] [-7.64776232e-09 1.13936674e-06 3.37999932e-06 2.44675260e-04 2.47985224e-06 -1.82564778e-05] [-4.70927828e-08 2.11455814e-08 4.06714182e-08 2.47985224e-06 1.39617394e-05 -1.88363070e-05] [ 6.34760287e-08 -1.16927379e-07 -2.72707821e-07 -1.82564778e-05 -1.88363070e-05 2.64132974e-05]] | 0.89634 | 13.70468 | 1.334304 | 0.04584702 | 0.01934974 | 0.4181342 | -0.03525842 | 0.1219791 | 0.5045009 | 0.5045 | 1.513502 | 0 | 0 | -24.79185 | 6.7152 | 11.1331625 | 2 | 74824 | 1 | TRUE | TRUE
1398 | 8 | 168 | 318 | 0.435078125 | 0.4507772 | -0.030546875 | 9.343265 | 0.01117773 | 21.29553 | [[ 1.05703614e-09 8.28843492e-11 2.89633464e-10 1.11399264e-08 -1.64660133e-07 3.60535196e-07] [ 1.69741177e-11 6.50981061e-09 5.28746155e-09 2.32995672e-07 -9.35102516e-09 -9.62045023e-09] [ 4.82034698e-11 5.28746155e-09 2.47065318e-08 2.25542488e-06 -2.65524116e-08 -6.63975954e-08] [ 3.83983146e-09 2.32995672e-07 2.25542488e-06 2.23162707e-04 -2.11511180e-06 -6.44486149e-06] [-4.83421673e-08 -9.35102516e-09 -2.65524116e-08 -2.11511180e-06 2.46442984e-05 -5.40311612e-05] [ 1.06009684e-07 -9.62045023e-09 -6.63975954e-08 -6.44486149e-06 -5.40311612e-05 1.19119490e-04]] | -0.009464643 | 17.97688 | 2.198648 | 0.03495149 | 0.01729961 | 0.5544293 | -0.0568886 | 0.193378 | [[ 9.19672714e-10 -7.27442738e-10 -1.65245403e-09 -4.44794389e-08 -1.32475600e-07 1.83559545e-07] [-6.42930386e-11 1.14561585e-08 1.89150100e-08 1.10828231e-06 2.08282487e-08 -1.16457184e-07] [-1.22153803e-10 1.89150100e-08 4.70846699e-08 3.13860275e-06 3.95725464e-08 -2.63789682e-07] [-7.13623453e-09 1.10828231e-06 3.13860275e-06 2.17691831e-04 2.31181511e-06 -1.69024873e-05] [-4.21888079e-08 2.08282487e-08 3.95725464e-08 2.31181511e-06 1.23939010e-05 -1.67357812e-05] [ 5.69067318e-08 -1.16457184e-07 -2.63789682e-07 -1.69024873e-05 -1.67357812e-05 2.35582517e-05]] | 0.8965735 | 13.6263 | 1.334301 | 0.04611072 | 0.02008114 | 0.4780267 | -0.03237773 | 0.1150056 | 0.5045004 | 0.5044985 | 1.513501 | 0 | 0 | -24.79185 | 6.7152 | 11.1331625 | 2 | 74781 | 1 | TRUE | TRUE
1399 | 8 | 168 | 319 | 0.452109375 | 0.4592825 | -0.031484375 | 9.45339 | 0.01125177 | 21.1699 | [[ 1.13149061e-09 9.22399376e-11 3.27175229e-10 1.26216211e-08 -1.77597483e-07 3.88786874e-07] [ 2.46101143e-11 8.94434757e-09 7.29550224e-09 3.20032209e-07 -1.36949398e-08 -1.16618568e-08] [ 7.10393678e-11 7.29550224e-09 3.50131575e-08 3.18365927e-06 -3.95275820e-08 -8.99100456e-08] [ 5.63850433e-09 3.20032209e-07 3.18365927e-06 3.13217215e-04 -3.13733200e-06 -8.76345327e-06] [-6.79585409e-08 -1.36949398e-08 -3.95275820e-08 -3.13733200e-06 3.50586697e-05 -7.68547223e-05] [ 1.49009152e-07 -1.16618568e-08 -8.99100456e-08 -8.76345327e-06 -7.68547223e-05 1.69413420e-04]] | -0.01106447 | 17.97443 | 2.198684 | 0.03495624 | 0.01737177 | 0.5415192 | -0.05700229 | 0.1934531 | [[ 9.96428702e-10 -7.04293507e-10 -1.61748902e-09 -4.37530147e-08 -1.44730214e-07 1.99820024e-07] [-6.62210218e-11 1.31888961e-08 2.19234802e-08 1.29997349e-06 2.16488153e-08 -1.32296346e-07] [-1.27857987e-10 2.19234802e-08 5.63346287e-08 3.81101682e-06 4.17991093e-08 -3.08882465e-07] [-7.57256373e-09 1.29997349e-06 3.81101682e-06 2.67975980e-04 2.47560085e-06 -2.01201199e-05] [-5.22251049e-08 2.16488153e-08 4.17991093e-08 2.47560085e-06 1.55529335e-05 -2.09654493e-05] [ 7.03377866e-08 -1.32296346e-07 -3.08882465e-07 -2.01201199e-05 -2.09654493e-05 2.94177255e-05]] | 0.8920132 | 13.66092 | 1.334362 | 0.04599386 | 0.01986649 | 0.4435428 | -0.03958178 | 0.1255768 | 0.5044993 | 0.5044996 | 1.513503 | 0 | 0 | -24.79185 | 6.7152 | 11.1331625 | 2 | 74670 | 1 | TRUE | TRUE
1400 | 8 | 168 | 320 | 0.441953125 | 0.4677878 | -0.0321875 | 9.384069 | 0.01120609 | 21.27903 | [[ 1.19725921e-09 1.05011102e-10 3.64828874e-10 1.36751644e-08 -1.88816038e-07 4.13276841e-07] [ 2.24439002e-11 8.00607156e-09 6.82892439e-09 3.05050616e-07 -1.23050134e-08 -1.14895153e-08] [ 6.29488569e-11 6.82892439e-09 3.07529733e-08 2.73195040e-06 -3.45086518e-08 -7.89863497e-08] [ 4.87746241e-09 3.05050616e-07 2.73195040e-06 2.63439341e-04 -2.67380126e-06 -7.52374850e-06] [-5.83866372e-08 -1.23050134e-08 -3.45086518e-08 -2.67380126e-06 2.95267445e-05 -6.47221335e-05] [ 1.28012817e-07 -1.14895153e-08 -7.89863497e-08 -7.52374850e-06 -6.47221335e-05 1.42684362e-04]] | -0.0108564 | 17.85461 | 2.198679 | 0.03519083 | 0.01770202 | 0.5744277 | -0.06208275 | 0.2031876 | [[ 1.10726798e-09 -6.75574958e-10 -1.54223766e-09 -4.26798935e-08 -1.60174890e-07 2.20180749e-07] [-6.31437370e-11 1.41806233e-08 2.33151653e-08 1.40254254e-06 2.05140347e-08 -1.37590166e-07] [-1.21226614e-10 2.33151653e-08 5.98254905e-08 4.11257353e-06 3.93841853e-08 -3.21672556e-07] [-7.29446282e-09 1.40254254e-06 4.11257353e-06 2.93829020e-04 2.36982795e-06 -2.13300375e-05] [-5.67049152e-08 2.05140347e-08 3.93841853e-08 2.36982795e-06 1.68002170e-05 -2.26197378e-05] [ 7.62890891e-08 -1.37590166e-07 -3.21672556e-07 -2.13300375e-05 -2.26197378e-05 3.16869382e-05]] | 0.8857561 | 13.69101 | 1.334444 | 0.04589277 | 0.01958669 | 0.4372086 | -0.02912325 | 0.1131976 | 0.5045005 | 0.5045007 | 1.513503 | 0 | 0 | -24.79185 | 6.7152 | 11.1331625 | 2 | 74728 | 1 | TRUE | TRUE
1401 | 8 | 168 | 321 | 0.46203125 | 0.476293 | -0.030234375 | 9.414376 | 0.01122492 | 21.27781 | [[ 9.31152785e-10 8.11585323e-11 2.83299750e-10 1.08911094e-08 -1.45780015e-07 3.19066866e-07] [ 2.39459761e-11 8.07639048e-09 6.71103470e-09 3.02351012e-07 -1.30699565e-08 -9.39218141e-09] [ 6.74685331e-11 6.71103470e-09 3.09190059e-08 2.80397867e-06 -3.68214033e-08 -7.48645418e-08] [ 5.33914058e-09 3.02351012e-07 2.80397867e-06 2.75377405e-04 -2.91383939e-06 -7.36044954e-06] [-5.97302875e-08 -1.30699565e-08 -3.68214033e-08 -2.91383939e-06 3.01603114e-05 -6.61023429e-05] [ 1.30942154e-07 -9.39218141e-09 -7.48645418e-08 -7.36044954e-06 -6.61023429e-05 1.45697236e-04]] | -0.01173571 | 17.88783 | 2.198698 | 0.03512548 | 0.01736872 | 0.5544202 | -0.05181104 | 0.1820155 | [[ 1.05984522e-09 -7.33952935e-10 -1.67181482e-09 -4.36113965e-08 -1.53150248e-07 2.11167174e-07] [-5.78790427e-11 1.38815244e-08 2.30150797e-08 1.34550879e-06 1.86369163e-08 -1.32525201e-07] [-1.09631834e-10 2.30150797e-08 5.70259231e-08 3.78303178e-06 3.53014817e-08 -3.02206635e-07] [-6.37460739e-09 1.34550879e-06 3.78303178e-06 2.61002693e-04 2.05262517e-06 -1.93671862e-05] [-5.04280468e-08 1.86369163e-08 3.53014817e-08 2.05262517e-06 1.47185914e-05 -1.98194415e-05] [ 6.78486662e-08 -1.32525201e-07 -3.02206635e-07 -1.93671862e-05 -1.98194415e-05 2.78476446e-05]] | 0.8818632 | 13.57106 | 1.334496 | 0.0462984 | 0.02012877 | 0.4742119 | -0.03094652 | 0.1130196 | 0.5044999 | 0.5044997 | 1.513497 | 0 | 0 | -24.79185 | 6.7152 | 11.1331625 | 2 | 74718 | 1 | TRUE | TRUE
1402 | 8 | 168 | 322 | 0.46828125 | 0.4847983 | -0.031875 | 9.387436 | 0.01121177 | 21.25168 | [[ 9.85840221e-10 8.97025451e-11 3.12566396e-10 1.18159076e-08 -1.55039101e-07 3.39281076e-07] [ 2.45160963e-11 7.97831107e-09 6.65403751e-09 2.95820352e-07 -1.34656401e-08 -8.14764794e-09] [ 6.91468746e-11 6.65403751e-09 3.04860676e-08 2.74387039e-06 -3.79757984e-08 -7.02249479e-08] [ 5.42932234e-09 2.95820352e-07 2.74387039e-06 2.67856755e-04 -2.98177673e-06 -6.92198431e-06] [-5.87254434e-08 -1.34656401e-08 -3.79757984e-08 -2.98177673e-06 2.98009338e-05 -6.53063402e-05] [ 1.28724719e-07 -8.14764794e-09 -7.02249479e-08 -6.92198431e-06 -6.53063402e-05 1.43923525e-04]] | -0.0123717 | 17.90943 | 2.198712 | 0.03508312 | 0.0175063 | 0.5644405 | -0.05908486 | 0.197486 | [[ 6.85199379e-10 -4.40358706e-10 -1.00214860e-09 -2.81321211e-08 -9.90075914e-08 1.36316980e-07] [-4.96037206e-11 1.08828785e-08 1.80740367e-08 1.06338604e-06 1.60262634e-08 -1.06174201e-07] [-9.45315803e-11 1.80740367e-08 4.53687370e-08 3.03331131e-06 3.05419787e-08 -2.43977245e-07] [-5.53675624e-09 1.06338604e-06 3.03331131e-06 2.10834437e-04 1.78885404e-06 -1.57352021e-05] [-4.08438474e-08 1.60262634e-08 3.05419787e-08 1.78885404e-06 1.19862871e-05 -1.61490480e-05] [ 5.49815959e-08 -1.06174201e-07 -2.43977245e-07 -1.57352021e-05 -1.61490480e-05 2.26826665e-05]] | 0.8912207 | 13.59001 | 1.334372 | 0.04623387 | 0.0200115 | 0.4594369 | -0.02819375 | 0.1097913 | 0.5044989 | 0.5045005 | 1.513499 | 0 | 0 | -24.79185 | 6.7152 | 11.1331625 | 2 | 74679 | 1 | TRUE | TRUE
1403 | 8 | 168 | 323 | 0.473828125 | 0.4933036 | -0.03140625 | 9.391467 | 0.01120893 | 21.20123 | [[ 9.94703056e-10 9.28007059e-11 3.23595871e-10 1.22916382e-08 -1.55721354e-07 3.40725413e-07] [ 2.59209102e-11 7.75507257e-09 6.51554377e-09 2.86331153e-07 -1.42613537e-08 -5.45558161e-09] [ 7.24948755e-11 6.51554377e-09 2.91500008e-08 2.59811576e-06 -3.98820975e-08 -5.93418896e-08] [ 5.63428426e-09 2.86331153e-07 2.59811576e-06 2.51888530e-04 -3.09958826e-06 -5.94987102e-06] [-5.60066545e-08 -1.42613537e-08 -3.98820975e-08 -3.09958826e-06 2.83913792e-05 -6.21981414e-05] [ 1.22731474e-07 -5.45558161e-09 -5.93418896e-08 -5.94987102e-06 -6.21981414e-05 1.37034339e-04]] | -0.0135809 | 17.92241 | 2.198739 | 0.03505771 | 0.01767067 | 0.5845201 | -0.05482841 | 0.1870972 | [[ 1.05339178e-09 -5.11389809e-10 -1.15893873e-09 -3.39666185e-08 -1.50712691e-07 2.06065050e-07] [-3.49238321e-11 9.61162181e-09 1.57580360e-08 9.58896678e-07 1.12490134e-08 -8.95823525e-08] [-6.67734506e-11 1.57580360e-08 4.04761220e-08 2.81273553e-06 2.15081154e-08 -2.10763928e-07] [-4.06042946e-09 9.58896678e-07 2.81273553e-06 2.03002208e-04 1.30789059e-06 -1.41689810e-05] [-3.88760260e-08 1.12490134e-08 2.15081154e-08 1.30789059e-06 1.14372270e-05 -1.53739427e-05] [ 5.22257124e-08 -8.95823525e-08 -2.10763928e-07 -1.41689810e-05 -1.53739427e-05 2.14997244e-05]] | 0.8803719 | 13.66865 | 1.334516 | 0.04596784 | 0.01937068 | 0.4211576 | -0.02509115 | 0.1084292 | 0.5044995 | 0.5044989 | 1.513502 | 0 | 0 | -24.79185 | 6.7152 | 11.1331625 | 2 | 74749 | 1 | TRUE | TRUE
1404 | 8 | 168 | 324 | 0.476875 | 0.5018088 | -0.031171875 | 9.344973 | 0.0111786 | 21.26378 | [[ 1.10293135e-09 9.83165030e-11 3.41899395e-10 1.30783678e-08 -1.72217136e-07 3.76895826e-07] [ 2.99135478e-11 9.40805807e-09 7.76603329e-09 3.46498791e-07 -1.63788344e-08 -8.13848534e-09] [ 8.43019336e-11 7.76603329e-09 3.57352865e-08 3.24248147e-06 -4.61543137e-08 -7.87669046e-08] [ 6.67395581e-09 3.46498791e-07 3.24248147e-06 3.18918285e-04 -3.65387205e-06 -7.89820610e-06] [-6.93578272e-08 -1.63788344e-08 -4.61543137e-08 -3.65387205e-06 3.51145511e-05 -7.69431951e-05] [ 1.52016670e-07 -8.13848534e-09 -7.87669046e-08 -7.89820610e-06 -7.69431951e-05 1.69548455e-04]] | -0.01225924 | 17.92208 | 2.19871 | 0.03505836 | 0.01737417 | 0.5591217 | -0.06244571 | 0.2053877 | [[ 1.06171482e-09 -5.42179968e-10 -1.23354751e-09 -3.24944344e-08 -1.52951496e-07 2.09169170e-07] [-3.18502637e-11 1.14823360e-08 1.89063576e-08 1.13119276e-06 1.02439781e-08 -1.02665756e-07] [-6.05711195e-11 1.89063576e-08 4.77185066e-08 3.25097602e-06 1.94818552e-08 -2.40104876e-07] [-3.61348744e-09 1.13119276e-06 3.25097602e-06 2.30171103e-04 1.16223365e-06 -1.58786229e-05] [-4.41989278e-08 1.02439781e-08 1.94818552e-08 1.16223365e-06 1.29387850e-05 -1.73688544e-05] [ 5.93024693e-08 -1.02665756e-07 -2.40104876e-07 -1.58786229e-05 -1.73688544e-05 2.42938340e-05]] | 0.8679605 | 13.62326 | 1.33468 | 0.046121 | 0.01968997 | 0.4449763 | -0.03110509 | 0.1149285 | 0.5044994 | 0.5044999 | 1.5135 | 0 | 0 | -24.79185 | 6.7152 | 11.1331625 | 2 | 74783 | 1 | TRUE | TRUE
1405 | 8 | 168 | 325 | 0.494921875 | 0.5103141 | -0.031875 | 9.358424 | 0.01117917 | 21.32018 | [[ 1.14001121e-09 1.04808618e-10 3.63848940e-10 1.37880462e-08 -1.78748019e-07 3.91148197e-07] [ 2.62091580e-11 7.73260037e-09 6.49551279e-09 2.90757207e-07 -1.43136355e-08 -5.27639101e-09] [ 7.33051803e-11 6.49551279e-09 2.93078873e-08 2.63158831e-06 -4.00306295e-08 -5.96711867e-08] [ 5.74138595e-09 2.90757207e-07 2.63158831e-06 2.56437429e-04 -3.13522923e-06 -6.02517103e-06] [-5.63311126e-08 -1.43136355e-08 -4.00306295e-08 -3.13522923e-06 2.83963936e-05 -6.22084328e-05] [ 1.23440465e-07 -5.27639101e-09 -5.96711867e-08 -6.02517103e-06 -6.22084328e-05 1.37058056e-04]] | -0.01259878 | 17.88236 | 2.198717 | 0.03513622 | 0.01752947 | 0.5707222 | -0.06271581 | 0.2054128 | [[ 7.64377088e-10 -3.58723060e-10 -8.15635778e-10 -2.17291789e-08 -1.10136326e-07 1.50341193e-07] [-3.40734386e-11 1.30228316e-08 2.16446071e-08 1.25417090e-06 1.09566566e-08 -1.15561616e-07] [-6.43537306e-11 2.16446071e-08 5.31434104e-08 3.48760971e-06 2.06940164e-08 -2.64970453e-07] [-3.70371472e-09 1.25417090e-06 3.48760971e-06 2.38084742e-04 1.19099765e-06 -1.68974846e-05] [-4.59557821e-08 1.09566566e-08 2.06940164e-08 1.19099765e-06 1.33692753e-05 -1.79486552e-05] [ 6.16637905e-08 -1.15561616e-07 -2.64970453e-07 -1.68974846e-05 -1.79486552e-05 2.51745451e-05]] | 0.8658836 | 13.5418 | 1.334707 | 0.04639844 | 0.02029985 | 0.4859017 | -0.03486175 | 0.1176024 | 0.5044992 | 0.5044999 | 1.513502 | 0 | 0 | -24.79185 | 6.7152 | 11.1331625 | 2 | 74883 | 1 | TRUE | TRUE
1406 | 8 | 168 | 326 | 0.503828125 | 0.5188194 | -0.033359375 | 9.482185 | 0.01125827 | 21.23176 | [[ 8.40493166e-10 7.56116172e-11 2.65575666e-10 1.01136375e-08 -1.32125385e-07 2.89138332e-07] [ 1.91152316e-11 5.86248934e-09 4.84873679e-09 2.14478285e-07 -1.05414709e-08 -4.41342969e-09] [ 5.42677011e-11 4.84873679e-09 2.25131964e-08 2.03396789e-06 -2.99242101e-08 -4.77972816e-08] [ 4.27782278e-09 2.14478285e-07 2.03396789e-06 1.99193730e-04 -2.35884322e-06 -4.81051853e-06] [-4.35410147e-08 -1.05414709e-08 -2.99242101e-08 -2.35884322e-06 2.22064028e-05 -4.86548746e-05] [ 9.54249580e-08 -4.41342969e-09 -4.77972816e-08 -4.81051853e-06 -4.86548746e-05 1.07203220e-04]] | -0.01280992 | 17.93539 | 2.198722 | 0.03503233 | 0.01745636 | 0.5581905 | -0.05414608 | 0.1869541 | [[ 8.15050257e-10 -4.78588437e-10 -1.09934713e-09 -2.73629137e-08 -1.18425304e-07 1.62442225e-07] [-2.81215854e-11 1.44299298e-08 2.41862726e-08 1.36940067e-06 9.10522136e-09 -1.24389980e-07] [-5.32047657e-11 2.41862726e-08 5.87928845e-08 3.76090334e-06 1.72271387e-08 -2.84972057e-07] [-2.98809331e-09 1.36940067e-06 3.76090334e-06 2.50428863e-04 9.67520304e-07 -1.77662968e-05] [-4.86358712e-08 9.10522136e-09 1.72271387e-08 9.67520304e-07 1.41950108e-05 -1.90345615e-05] [ 6.51890813e-08 -1.24389980e-07 -2.84972057e-07 -1.77662968e-05 -1.90345615e-05 2.67106068e-05]] | 0.866769 | 13.51407 | 1.334696 | 0.04649366 | 0.02074968 | 0.5122316 | -0.02937952 | 0.1086608 | 0.504499 | 0.5044984 | 1.513505 | 0 | 0 | -24.79185 | 6.7152 | 11.1331625 | 2 | 74811 | 1 | TRUE | TRUE
1407 | 8 | 168 | 327 | 0.50984375 | 0.5273246 | -0.0325 | 9.420104 | 0.01121663 | 21.25011 | [[ 8.58170028e-10 7.69404021e-11 2.68929400e-10 1.04009483e-08 -1.33898833e-07 2.93018765e-07] [ 2.03891396e-11 6.24779619e-09 5.18148898e-09 2.31784525e-07 -1.11455794e-08 -4.91206351e-09] [ 5.73095887e-11 5.18148898e-09 2.37090299e-08 2.14665911e-06 -3.13249931e-08 -5.06725991e-08] [ 4.52706105e-09 2.31784525e-07 2.14665911e-06 2.10726705e-04 -2.47442937e-06 -5.10379025e-06] [-4.59086297e-08 -1.11455794e-08 -3.13249931e-08 -2.47442937e-06 2.31956008e-05 -5.08220063e-05] [ 1.00613609e-07 -4.91206351e-09 -5.06725991e-08 -5.10379025e-06 -5.08220063e-05 1.11981754e-04]] | -0.01294442 | 17.90803 | 2.198725 | 0.03508585 | 0.01740286 | 0.5616106 | -0.04893547 | 0.1756268 | [[ 1.26252427e-09 -4.15179471e-10 -9.35502960e-10 -2.76110005e-08 -1.80225672e-07 2.44547062e-07] [-2.77657535e-11 1.57380858e-08 2.58016734e-08 1.59089161e-06 8.83501717e-09 -1.33979742e-07] [-5.28266177e-11 2.58016734e-08 6.63946328e-08 4.66590991e-06 1.68098966e-08 -3.20854059e-07] [-3.24731997e-09 1.59089161e-06 4.66590991e-06 3.40152445e-04 1.03333327e-06 -2.19711934e-05] [-6.45598975e-08 8.83501717e-09 1.68098966e-08 1.03333327e-06 1.88022519e-05 -2.51858351e-05] [ 8.64543575e-08 -1.33979742e-07 -3.20854059e-07 -2.19711934e-05 -2.51858351e-05 3.51045145e-05]] | 0.8624635 | 13.61528 | 1.334752 | 0.04614805 | 0.01912519 | 0.3964598 | -0.02762194 | 0.1127664 | 0.5044999 | 0.5044995 | 1.513504 | 0 | 0 | -24.79185 | 6.7152 | 11.1331625 | 2 | 74874 | 1 | TRUE | TRUE
1408 | 8 | 168 | 328 | 0.524765625 | 0.5358299 | -0.03203125 | 9.422736 | 0.01123246 | 21.27735 | [[ 7.96683869e-10 8.06628969e-11 2.78486927e-10 1.03075494e-08 -1.25370757e-07 2.74236895e-07] [ 2.50956159e-11 6.90858320e-09 5.80485339e-09 2.54632982e-07 -1.37774079e-08 -2.44841674e-09] [ 6.97379559e-11 5.80485339e-09 2.56432020e-08 2.28299920e-06 -3.82824804e-08 -4.51884371e-08] [ 5.41301695e-09 2.54632982e-07 2.28299920e-06 2.21358744e-04 -2.97142167e-06 -4.68461147e-06] [-4.93682834e-08 -1.37774079e-08 -3.82824804e-08 -2.97142167e-06 2.49446667e-05 -5.46303547e-05] [ 1.08154127e-07 -2.44841674e-09 -4.51884371e-08 -4.68461147e-06 -5.46303547e-05 1.20324841e-04]] | -0.01454387 | 17.92809 | 2.19876 | 0.0350466 | 0.01768602 | 0.5927159 | -0.06005087 | 0.1984808 | [[ 8.62479394e-10 -4.03174746e-10 -9.14458207e-10 -2.39436610e-08 -1.24557385e-07 1.69968250e-07] [-1.35210902e-11 1.05003214e-08 1.74573071e-08 1.01442862e-06 4.30998691e-09 -8.70552564e-08] [-2.54000415e-11 1.74573071e-08 4.26362318e-08 2.80042577e-06 8.09683535e-09 -2.00983566e-07] [-1.46296505e-09 1.01442862e-06 2.80042577e-06 1.91233941e-04 4.66357187e-07 -1.28986780e-05] [-3.67252053e-08 4.30998691e-09 8.09683535e-09 4.66357187e-07 1.05925854e-05 -1.41818050e-05] [ 4.91561861e-08 -8.70552564e-08 -2.00983566e-07 -1.28986780e-05 -1.41818050e-05 1.98501965e-05]] | 0.8632803 | 13.49357 | 1.334742 | 0.04656428 | 0.02024423 | 0.4789838 | -0.02555455 | 0.1052147 | 0.5044996 | 0.5044998 | 1.513497 | 0 | 0 | -24.79185 | 6.7152 | 11.1331625 | 2 | 74684 | 1 | TRUE | TRUE
1409 | 8 | 168 | 329 | 0.531171875 | 0.5443352 | -0.031484375 | 9.490027 | 0.01126292 | 21.30044 | [[ 1.14042470e-09 1.19021722e-10 4.14698623e-10 1.54986277e-08 -1.79527125e-07 3.92616417e-07] [ 3.52337942e-11 9.44618707e-09 7.85937741e-09 3.43240739e-07 -1.94903592e-08 -1.71336175e-09] [ 9.94124703e-11 7.85937741e-09 3.57848019e-08 3.20381598e-06 -5.49873593e-08 -5.97361327e-08] [ 7.76234447e-09 3.43240739e-07 3.20381598e-06 3.11748552e-04 -4.29347697e-06 -6.31229493e-06] [-6.90863234e-08 -1.94903592e-08 -5.49873593e-08 -4.29347697e-06 3.52591573e-05 -7.72147410e-05] [ 1.51341385e-07 -1.71336175e-09 -5.97361327e-08 -6.31229493e-06 -7.72147410e-05 1.70046167e-04]] | -0.01641292 | 17.9538 | 2.198801 | 0.03499641 | 0.01761322 | 0.576129 | -0.06102371 | 0.2015259 | [[ 1.01262499e-09 -2.57182980e-10 -5.84947280e-10 -1.64783754e-08 -1.45403165e-07 1.96553964e-07] [-9.39918123e-12 1.22025278e-08 2.01824466e-08 1.20034075e-06 3.04051823e-09 -9.90401476e-08] [-1.79631660e-11 2.01824466e-08 5.11466646e-08 3.46431765e-06 5.81125718e-09 -2.37246978e-07] [-1.06551471e-09 1.20034075e-06 3.46431765e-06 2.43885132e-04 3.44708910e-07 -1.57285146e-05] [-4.70407791e-08 3.04051823e-09 5.81125718e-09 3.44708910e-07 1.38456610e-05 -1.85149572e-05] [ 6.28959525e-08 -9.90401476e-08 -2.37246978e-07 -1.57285146e-05 -1.85149572e-05 2.58080452e-05]] | 0.8510793 | 13.62943 | 1.334903 | 0.04610013 | 0.01980776 | 0.4481018 | -0.02848876 | 0.1115374 | 0.5045007 | 0.5044997 | 1.513498 | 0 | 0 | -24.79185 | 6.7152 | 11.1331625 | 2 | 74811 | 1 | TRUE | TRUE
1410 | 8 | 168 | 330 | 0.53296875 | 0.5528405 | -0.03390625 | 9.472237 | 0.01125273 | 21.3335 | [[ 1.18235805e-09 1.26495498e-10 4.42146020e-10 1.69844271e-08 -1.84981266e-07 4.04464559e-07] [ 3.42639466e-11 8.69108479e-09 7.14560374e-09 3.13935522e-07 -1.88606170e-08 8.64281739e-10] [ 9.64683507e-11 7.14560374e-09 3.26518987e-08 2.95290429e-06 -5.30963952e-08 -4.81240420e-08] [ 7.60972792e-09 3.13935522e-07 2.95290429e-06 2.90024395e-04 -4.18835233e-06 -5.31360939e-06] [-6.36240095e-08 -1.88606170e-08 -5.30963952e-08 -4.18835233e-06 3.23420959e-05 -7.08125144e-05] [ 1.39349684e-07 8.64281739e-10 -4.81240420e-08 -5.31360939e-06 -7.08125144e-05 1.55912012e-04]] | -0.01823379 | 17.96466 | 2.198841 | 0.03497525 | 0.01744592 | 0.5698848 | -0.0558539 | 0.1906376 | [[ 1.20675868e-09 -3.49179351e-10 -7.90353707e-10 -2.09777341e-08 -1.72791775e-07 2.33888932e-07] [-4.58308419e-12 1.44641878e-08 2.39673349e-08 1.39957771e-06 1.46793546e-09 -1.13858894e-07] [-8.63855162e-12 2.39673349e-08 5.89353044e-08 3.89931232e-06 2.76727335e-09 -2.67024305e-07] [-5.01086306e-10 1.39957771e-06 3.89931232e-06 2.68287538e-04 1.60521861e-07 -1.73352320e-05] [-5.15662610e-08 1.46793546e-09 2.76727335e-09 1.60521861e-07 1.49582805e-05 -1.99860730e-05] [ 6.88943422e-08 -1.13858894e-07 -2.67024305e-07 -1.73352320e-05 -1.99860730e-05 2.79013642e-05]] | 0.8494154 | 13.54341 | 1.334925 | 0.04639293 | 0.02015062 | 0.477486 | -0.03127805 | 0.1138252 | 0.5044999 | 0.5045012 | 1.513503 | 0 | 0 | -24.79185 | 6.7152 | 11.1331625 | 2 | 74806 | 1 | TRUE | TRUE
1411 | 8 | 168 | 331 | 0.547265625 | 0.5613457 | -0.0334375 | 9.454273 | 0.01123538 | 21.33326 | [[ 1.34535401e-09 1.45562338e-10 5.05882080e-10 1.93148885e-08 -2.11086615e-07 4.61543252e-07] [ 4.15500480e-11 9.91909059e-09 8.36534762e-09 3.81286403e-07 -2.25328265e-08 2.19490868e-09] [ 1.16109555e-10 8.36534762e-09 3.79391659e-08 3.42252613e-06 -6.29615894e-08 -5.25402796e-08] [ 9.13890748e-09 3.81286403e-07 3.42252613e-06 3.34401135e-04 -4.95559724e-06 -5.88928059e-06] [-7.28254587e-08 -2.25328265e-08 -6.29615894e-08 -4.95559724e-06 3.65111220e-05 -7.99254485e-05] [ 1.59474396e-07 2.19490868e-09 -5.25402796e-08 -5.88928059e-06 -7.99254485e-05 1.75965036e-04]] | -0.01769289 | 17.83606 | 2.198829 | 0.03522742 | 0.01742942 | 0.5590647 | -0.05766423 | 0.1950872 | [[ 1.10991398e-09 -2.23667465e-10 -5.04964251e-10 -1.45273028e-08 -1.58472501e-07 2.13687369e-07] [-3.12630984e-12 1.35310904e-08 2.22478034e-08 1.34771774e-06 9.95426487e-10 -1.06161700e-07] [-5.92007575e-12 2.22478034e-08 5.62731006e-08 3.87740194e-06 1.88534948e-09 -2.54928116e-07] [-3.57029414e-10 1.34771774e-06 3.87740194e-06 2.77387249e-04 1.13705279e-07 -1.72334052e-05] [-5.28613908e-08 9.95426487e-10 1.88534948e-09 1.13705279e-07 1.53508720e-05 -2.05061999e-05] [ 7.06111490e-08 -1.06161700e-07 -2.54928116e-07 -1.72334052e-05 -2.05061999e-05 2.85468789e-05]] | 0.8464677 | 13.58793 | 1.334964 | 0.04624093 | 0.01945683 | 0.4243156 | -0.02565959 | 0.1093843 | 0.5044998 | 0.504499 | 1.513499 | 0 | 0 | -24.79185 | 6.7152 | 11.1331625 | 2 | 74895 | 1 | TRUE | TRUE
1412 | 8 | 168 | 332 | 0.561875 | 0.569851 | -0.0334375 | 9.420602 | 0.01122976 | 21.36496 | [[ 1.26287176e-09 1.37219059e-10 4.77968261e-10 1.82824104e-08 -1.97647697e-07 4.32135714e-07] [ 2.86217025e-11 9.30651176e-09 7.57285824e-09 3.44156681e-07 -1.55697013e-08 -9.05261573e-09] [ 8.11122662e-11 7.57285824e-09 3.57145318e-08 3.29483764e-06 -4.41194223e-08 -8.30742240e-08] [ 6.53323414e-09 3.44156681e-07 3.29483764e-06 3.28389672e-04 -3.55358714e-06 -8.37229160e-06] [-6.98719351e-08 -1.55697013e-08 -4.41194223e-08 -3.55358714e-06 3.52640420e-05 -7.72822713e-05] [ 1.53162850e-07 -9.05261573e-09 -8.30742240e-08 -8.37229160e-06 -7.72822713e-05 1.70316057e-04]] | -0.01835098 | 17.90869 | 2.198844 | 0.03508457 | 0.01709104 | 0.5345288 | -0.05271076 | 0.1858024 | [[ 9.11313469e-10 -1.84466058e-10 -4.15256973e-10 -1.15426472e-08 -1.30493234e-07 1.75935141e-07] [-8.89898428e-11 1.26608155e-08 2.08909957e-08 1.24905456e-06 2.82143304e-08 -1.35675403e-07] [-1.67447993e-10 2.08909957e-08 5.20158326e-08 3.52679572e-06 5.30886795e-08 -3.03643186e-07] [-9.94012505e-09 1.24905456e-06 3.52679572e-06 2.48351284e-04 3.15142965e-06 -1.97103210e-05] [-4.76427359e-08 2.82143304e-08 5.30886795e-08 3.15142965e-06 1.37459560e-05 -1.86172212e-05] [ 6.44445661e-08 -1.35675403e-07 -3.03643186e-07 -1.97103210e-05 -1.86172212e-05 2.62707324e-05]] | 0.8444219 | 13.52865 | 1.334991 | 0.04644355 | 0.0196951 | 0.4393438 | -0.03130293 | 0.1159315 | 0.5044994 | 0.5045007 | 1.513503 | 0 | 0 | -24.79185 | 6.7152 | 11.1331625 | 2 | 74703 | 1 | TRUE | TRUE
1413 | 8 | 168 | 333 | 0.556484375 | 0.5783563 | -0.03 | 9.900143 | 0.01151565 | 21.1741 | [[ 1.60753599e-09 1.86425750e-10 6.46991019e-10 2.42518983e-08 -2.52989061e-07 5.52973399e-07] [-6.13706551e-12 1.08125314e-08 8.95062022e-09 3.99538135e-07 3.35208727e-09 -5.81671678e-08] [-1.72209101e-11 8.95062022e-09 4.08654353e-08 3.70093184e-06 9.41062592e-09 -2.26748093e-07] [-1.36052212e-09 3.99538135e-07 3.70093184e-06 3.63518498e-04 7.43512124e-07 -1.98139663e-05] [-7.91127444e-08 3.35208727e-09 9.41062592e-09 7.43512124e-07 3.99420466e-05 -8.78805833e-05] [ 1.74055900e-07 -5.81671678e-08 -2.26748093e-07 -1.98139663e-05 -8.78805833e-05 1.94442839e-04]] | -0.01959321 | 17.9141 | 2.198871 | 0.03507396 | 0.01740322 | 0.5639927 | -0.06717895 | 0.2159261 | [[ 1.36046578e-09 -9.27990115e-10 -2.08714556e-09 -6.03656795e-08 -1.95274268e-07 2.69548489e-07] [-1.56709156e-10 1.76289801e-08 2.89984036e-08 1.75927252e-06 4.98065742e-08 -2.03219241e-07] [-2.96482667e-10 2.89984036e-08 7.34123182e-08 5.06471866e-06 9.42271054e-08 -4.55098536e-07] [-1.78946190e-08 1.75927252e-06 5.06471866e-06 3.62719394e-04 5.68706025e-06 -2.99028951e-05] [-6.96787601e-08 4.98065742e-08 9.42271054e-08 5.68706025e-06 2.02218103e-05 -2.74660710e-05] [ 9.45005612e-08 -2.03219241e-07 -4.55098536e-07 -2.99028951e-05 -2.74660710e-05 3.88005026e-05]] | 0.8339951 | 13.57165 | 1.335129 | 0.04629641 | 0.01941764 | 0.4176048 | -0.03535419 | 0.1223718 | 0.5044992 | 0.5044989 | 1.513505 | 0 | 0 | -24.79185 | 6.7152 | 11.1331625 | 2 | 74656 | 1 | TRUE | TRUE
1414 | 8 | 168 | 334 | 0.5640625 | 0.5868615 | -0.034140625 | 9.976484 | 0.0115486 | 21.17672 | [[ 1.26940931e-09 -1.85202896e-11 -6.54591743e-11 -2.59771295e-09 -1.97311556e-07 4.34200517e-07] [-6.14372167e-12 8.10698516e-09 6.52201852e-09 2.94516112e-07 3.35803787e-09 -4.48080585e-08] [-1.75706720e-11 6.52201852e-09 3.13767100e-08 2.90935681e-06 9.60725015e-09 -1.79424525e-07] [-1.42278675e-09 2.94516112e-07 2.90935681e-06 2.91167456e-04 7.77971795e-07 -1.60109612e-05] [-6.15620811e-08 3.35803787e-09 9.60725015e-09 7.77971795e-07 3.12720686e-05 -6.88167404e-05] [ 1.35464652e-07 -4.48080585e-08 -1.79424525e-07 -1.60109612e-05 -6.88167404e-05 1.52273912e-04]] | -0.01913867 | 17.93927 | 2.198861 | 0.03502476 | 0.01702379 | 0.5251239 | -0.06175742 | 0.2056119 | [[ 1.00466108e-09 -9.15298744e-10 -2.05974470e-09 -5.68190536e-08 -1.45672505e-07 2.03024500e-07] [-1.13160636e-10 1.21078214e-08 2.00374066e-08 1.19566568e-06 3.59823745e-08 -1.42089663e-07] [-2.13588919e-10 2.00374066e-08 5.01136164e-08 3.39185294e-06 6.79132237e-08 -3.14959600e-07] [-1.26534991e-08 1.19566568e-06 3.39185294e-06 2.38417940e-04 4.02321204e-06 -2.02825172e-05] [-4.60730872e-08 3.59823745e-08 6.79132237e-08 4.02321204e-06 1.33419462e-05 -1.81476670e-05] [ 6.25650454e-08 -1.42089663e-07 -3.14959600e-07 -2.02825172e-05 -1.81476670e-05 2.56986962e-05]] | 0.8473544 | 13.52727 | 1.334952 | 0.04644828 | 0.01972935 | 0.4360953 | -0.03460688 | 0.1198521 | 0.5044988 | 0.5044998 | 1.513502 | 0 | 0 | -24.79185 | 6.7152 | 11.1331625 | 2 | 74803 | 1 | TRUE | TRUE
1415 | 8 | 168 | 335 | 0.570625 | 0.5953668 | -0.035078125 | 9.866118 | 0.01148216 | 21.19803 | [[ 1.13426809e-09 -2.02808116e-11 -7.02074010e-11 -2.70553179e-09 -1.75894434e-07 3.87125929e-07] [-5.81433252e-12 8.76776338e-09 7.14172238e-09 3.19457593e-07 3.16154186e-09 -4.75747983e-08] [-1.62620326e-11 7.14172238e-09 3.26502979e-08 2.99033811e-06 8.84611647e-09 -1.84192235e-07] [-1.29939338e-09 3.19457593e-07 2.99033811e-06 2.96981042e-04 7.06863390e-07 -1.62519661e-05] [-6.39859308e-08 3.16154186e-09 8.84611647e-09 7.06863390e-07 3.21767453e-05 -7.08020199e-05] [ 1.40787618e-07 -4.75747983e-08 -1.84192235e-07 -1.62519661e-05 -7.08020199e-05 1.56663961e-04]] | -0.01838063 | 17.94158 | 2.198844 | 0.03502024 | 0.01722447 | 0.5605198 | -0.05916626 | 0.1988524 | [[ 1.15366759e-09 -8.48621774e-10 -1.89421311e-09 -5.40462432e-08 -1.64590662e-07 2.27693078e-07] [-1.29875826e-10 1.60083803e-08 2.61792065e-08 1.58160146e-06 4.11144640e-08 -1.78000626e-07] [-2.43739562e-10 2.61792065e-08 6.52395686e-08 4.47931750e-06 7.71578517e-08 -3.95402337e-07] [-1.46485249e-08 1.58160146e-06 4.47931750e-06 3.19467875e-04 4.63701865e-06 -2.59088022e-05] [-6.10600658e-08 4.11144640e-08 7.71578517e-08 4.63701865e-06 1.76086368e-05 -2.38926434e-05] [ 8.27328005e-08 -1.78000626e-07 -3.95402337e-07 -2.59088022e-05 -2.38926434e-05 3.37461891e-05]] | 0.8353571 | 13.57178 | 1.335111 | 0.04629597 | 0.01949268 | 0.4368613 | -0.03733747 | 0.1243881 | 0.5045006 | 0.5045009 | 1.513502 | 0 | 0 | -24.79185 | 6.7152 | 11.1331625 | 2 | 74834 | 1 | TRUE | TRUE
1416 | 8 | 168 | 336 | 0.58859375 | 0.6038721 | -0.032265625 | 9.939728 | 0.01152361 | 21.17231 | [[ 1.20265715e-09 2.54507201e-12 8.85578309e-12 3.42513693e-10 -1.86852586e-07 4.10839696e-07] [ 9.26702359e-13 8.81521325e-09 7.31848559e-09 3.29343879e-07 -5.04350309e-10 -4.03480552e-08] [ 2.59067727e-12 7.31848559e-09 3.30415744e-08 2.99519787e-06 -1.40636595e-09 -1.63424167e-07] [ 2.04924844e-10 3.29343879e-07 2.99519787e-06 2.94528348e-04 -1.11217979e-07 -1.44606425e-05] [-6.39753945e-08 -5.04350309e-10 -1.40636595e-09 -1.11217979e-07 3.20794061e-05 -7.05341727e-05] [ 1.40666286e-07 -4.03480552e-08 -1.63424167e-07 -1.44606425e-05 -7.05341727e-05 1.55964491e-04]] | -0.02459773 | 17.89221 | 2.198981 | 0.03511688 | 0.01737401 | 0.5669181 | -0.06159825 | 0.2033031 | [[ 9.28206232e-10 -6.24691059e-10 -1.39658599e-09 -4.03322753e-08 -1.32525986e-07 1.82836010e-07] [-9.75782585e-11 1.28573474e-08 2.10513439e-08 1.27819530e-06 3.08764513e-08 -1.40356903e-07] [-1.83544426e-10 2.10513439e-08 5.28097981e-08 3.64492176e-06 5.80772440e-08 -3.14320269e-07] [-1.10860375e-08 1.27819530e-06 3.64492176e-06 2.61211541e-04 3.50779102e-06 -2.07336927e-05] [-4.98596815e-08 3.08764513e-08 5.80772440e-08 3.50779102e-06 1.43897251e-05 -1.95017914e-05] [ 6.74850853e-08 -1.40356903e-07 -3.14320269e-07 -2.07336927e-05 -1.95017914e-05 2.75061929e-05]] | 0.8314956 | 13.57 | 1.335162 | 0.04630203 | 0.0194016 | 0.4255242 | -0.0467946 | 0.1373521 | 0.5044987 | 0.5044996 | 1.513501 | 0 | 0 | -24.79185 | 6.7152 | 11.1331625 | 2 | 74851 | 1 | TRUE | TRUE
1417 | 8 | 168 | 337 | 0.59703125 | 0.6123773 | -0.03390625 | 9.938819 | 0.011519 | 21.09235 | [[ 1.29071588e-09 -8.23830052e-12 -2.85804703e-11 -1.09639033e-09 -2.01033365e-07 4.42203986e-07] [ 3.66921864e-11 9.56428298e-09 8.02501614e-09 3.64016407e-07 -1.98546222e-08 -1.70791116e-09] [ 1.01793469e-10 8.02501614e-09 3.59011342e-08 3.24184980e-06 -5.50770382e-08 -5.97082484e-08] [ 8.01808161e-09 3.64016407e-07 3.24184980e-06 3.17545557e-04 -4.33825844e-06 -6.36745393e-06] [-6.92656672e-08 -1.98546222e-08 -5.50770382e-08 -4.33825844e-06 3.46027169e-05 -7.57718683e-05] [ 1.51724076e-07 -1.70791116e-09 -5.97082484e-08 -6.36745393e-06 -7.57718683e-05 1.66872731e-04]] | -0.02196605 | 17.85766 | 2.198923 | 0.03518482 | 0.01741831 | 0.5690526 | -0.05399584 | 0.1863301 | [[ 9.14308888e-10 -6.79929362e-10 -1.52999803e-09 -4.07607963e-08 -1.31539178e-07 1.81889524e-07] [-4.42359650e-11 1.05244666e-08 1.73719718e-08 1.02303758e-06 1.39658306e-08 -9.96702934e-08] [-8.25341345e-11 1.73719718e-08 4.23241368e-08 2.81786676e-06 2.60572189e-08 -2.23660749e-07] [-4.81627593e-09 1.02303758e-06 2.81786676e-06 1.94970784e-04 1.52056733e-06 -1.43869083e-05] [-3.72094571e-08 1.39658306e-08 2.60572189e-08 1.52056733e-06 1.06459298e-05 -1.43467913e-05] [ 5.01027483e-08 -9.96702934e-08 -2.23660749e-07 -1.43869083e-05 -1.43467913e-05 2.01903961e-05]] | 0.8232497 | 13.48611 | 1.335272 | 0.04659004 | 0.0199809 | 0.4668015 | -0.02281488 | 0.1029219 | 0.5045 | 0.5044994 | 1.513501 | 0 | 0 | -24.79185 | 6.7152 | 11.1331625 | 2 | 74904 | 1 | TRUE | TRUE
1418 | 8 | 168 | 338 | 0.6046875 | 0.6208826 | -0.035625 | 9.859645 | 0.01147924 | 21.16049 | [[ 1.46936713e-09 1.85578166e-10 6.40442459e-10 2.45586652e-08 -2.29056280e-07 5.00391978e-07] [ 1.09409573e-12 1.17137253e-08 9.72546885e-09 4.41869267e-07 -5.91474032e-10 -5.37336225e-08] [ 3.03888432e-12 9.72546885e-09 4.35498834e-08 3.96130481e-06 -1.63828375e-09 -2.15767667e-07] [ 2.41203258e-10 4.41869267e-07 3.96130481e-06 3.90795839e-04 -1.30002960e-07 -1.91540436e-05] [-8.44901019e-08 -5.91474032e-10 -1.63828375e-09 -1.30002960e-07 4.20657278e-05 -9.24925493e-05] [ 1.85775119e-07 -5.37336225e-08 -2.15767667e-07 -1.91540436e-05 -9.24925493e-05 2.04525617e-04]] | -0.02329209 | 17.87247 | 2.198952 | 0.03515566 | 0.01730448 | 0.5670711 | -0.06076247 | 0.2017896 | [[ 1.04667779e-09 -6.16448311e-10 -1.36979839e-09 -3.93364012e-08 -1.48828916e-07 2.04486573e-07] [-9.91536701e-11 1.49309663e-08 2.42388599e-08 1.51488602e-06 3.08864830e-08 -1.55860459e-07] [-1.85276060e-10 2.42388599e-08 6.12583990e-08 4.35260031e-06 5.77130770e-08 -3.51988879e-07] [-1.15119027e-08 1.51488602e-06 4.35260031e-06 3.20650967e-04 3.58589506e-06 -2.39689412e-05] [-6.01953077e-08 3.08864830e-08 5.77130770e-08 3.58589506e-06 1.71708315e-05 -2.32170651e-05] [ 8.13065494e-08 -1.55860459e-07 -3.51988879e-07 -2.39689412e-05 -2.32170651e-05 3.26460347e-05]] | 0.8204133 | 13.55251 | 1.335309 | 0.04636179 | 0.01886162 | 0.3873836 | -0.03852484 | 0.1288102 | 0.5044994 | 0.5045005 | 1.513499 | 0 | 0 | -24.79185 | 6.7152 | 11.1331625 | 2 | 74823 | 1 | TRUE | TRUE
1419 | 8 | 168 | 339 | 0.612890625 | 0.6293879 | -0.03328125 | 9.994005 | 0.01155264 | 21.18522 | [[ 1.17217603e-09 8.98894197e-12 3.12573862e-11 1.21182673e-09 -1.82093829e-07 4.00266755e-07] [ 1.67824654e-12 8.58118834e-09 7.10150999e-09 3.20198153e-07 -9.10991699e-10 -3.82455997e-08] [ 4.68106183e-12 7.10150999e-09 3.20834730e-08 2.91652051e-06 -2.53761919e-09 -1.56117026e-07] [ 3.71274486e-10 3.20198153e-07 2.91652051e-06 2.87540653e-04 -2.01246286e-07 -1.38771923e-05] [-6.22753432e-08 -9.10991699e-10 -2.53761919e-09 -2.01246286e-07 3.11857629e-05 -6.85631502e-05] [ 1.36917055e-07 -3.82455997e-08 -1.56117026e-07 -1.38771923e-05 -6.85631502e-05 1.51591910e-04]] | -0.02633556 | 17.89447 | 2.199019 | 0.03511244 | 0.01732743 | 0.5652742 | -0.06431203 | 0.2097149 | [[ 1.21378469e-09 -7.37475165e-10 -1.65186436e-09 -4.53510988e-08 -1.73918766e-07 2.39072799e-07] [-8.84209533e-11 1.50115936e-08 2.46838797e-08 1.49852570e-06 2.77269596e-08 -1.53000954e-07] [-1.65549251e-10 2.46838797e-08 6.15826465e-08 4.23671114e-06 5.19124977e-08 -3.44890247e-07] [-9.96706635e-09 1.49852570e-06 4.23671114e-06 3.02438208e-04 3.12542344e-06 -2.27946088e-05] [-5.74489353e-08 2.77269596e-08 5.19124977e-08 3.12542344e-06 1.64268944e-05 -2.21941511e-05] [ 7.75393231e-08 -1.53000954e-07 -3.44890247e-07 -2.27946088e-05 -2.21941511e-05 3.12387819e-05]] | 0.8158958 | 13.49998 | 1.335369 | 0.04654217 | 0.01940652 | 0.417203 | -0.04050789 | 0.128808 | 0.5044996 | 0.5044987 | 1.513502 | 0 | 0 | -24.79185 | 6.7152 | 11.1331625 | 2 | 74882 | 1 | TRUE | TRUE
1420 | 8 | 168 | 340 | 0.6190625 | 0.6378931 | -0.03234375 | 9.978566 | 0.01154772 | 21.03331 | [[ 1.10465073e-09 9.31694180e-12 3.23798689e-11 1.23831846e-09 -1.72356583e-07 3.78849721e-07] [ 2.54838405e-12 8.52565112e-09 7.12134309e-09 3.19914838e-07 -1.38371331e-09 -3.71979255e-08] [ 7.07530062e-12 7.12134309e-09 3.17587259e-08 2.86478246e-06 -3.83835266e-09 -1.51581800e-07] [ 5.56701626e-10 3.19914838e-07 2.86478246e-06 2.80628556e-04 -3.01986412e-07 -1.33981512e-05] [-6.13113335e-08 -1.38371331e-09 -3.83835266e-09 -3.01986412e-07 3.06799882e-05 -6.74441642e-05] [ 1.34784808e-07 -3.71979255e-08 -1.51581800e-07 -1.33981512e-05 -6.74441642e-05 1.49107015e-04]] | -0.02653436 | 17.88484 | 2.199024 | 0.03513135 | 0.01745029 | 0.5755323 | -0.05721746 | 0.1932623 | [[ 1.10304049e-09 -6.64848604e-10 -1.48688483e-09 -4.14659206e-08 -1.58486262e-07 2.17823375e-07] [-9.19643785e-11 1.56000221e-08 2.57488766e-08 1.53759897e-06 2.88230665e-08 -1.58882265e-07] [-1.71475355e-10 2.57488766e-08 6.32712735e-08 4.27087078e-06 5.37427021e-08 -3.54235486e-07] [-1.01362496e-08 1.53759897e-06 4.27087078e-06 2.99298757e-04 3.17681273e-06 -2.29747393e-05] [-5.70187056e-08 2.88230665e-08 5.37427021e-08 3.17681273e-06 1.62439779e-05 -2.19573878e-05] [ 7.69891079e-08 -1.58882265e-07 -3.54235486e-07 -2.29747393e-05 -2.19573878e-05 3.09602100e-05]] | 0.8179905 | 13.45986 | 1.335341 | 0.04668092 | 0.0197154 | 0.4396615 | -0.03963902 | 0.1263986 | 0.5045001 | 0.5045008 | 1.513503 | 0 | 0 | -24.79185 | 6.7152 | 11.1331625 | 2 | 74830 | 1 | TRUE | TRUE
1421 | 8 | 168 | 341 | 0.635390625 | 0.6463984 | -0.0346875 | 10.03828 | 0.01158958 | 21.10707 | [[ 1.06661211e-09 1.31568050e-11 4.57543499e-11 1.75957142e-09 -1.66046857e-07 3.64909927e-07] [ 4.50565045e-12 8.11825239e-09 6.64828030e-09 2.99193259e-07 -2.44998434e-09 -3.24246882e-08] [ 1.26381137e-11 6.64828030e-09 3.05132263e-08 2.79154238e-06 -6.86887057e-09 -1.38764725e-07] [ 1.00893496e-09 2.99193259e-07 2.79154238e-06 2.76699454e-04 -5.48340002e-07 -1.25077426e-05] [-5.95443812e-08 -2.44998434e-09 -6.86887057e-09 -5.48340002e-07 2.99357504e-05 -6.57916755e-05] [ 1.30870306e-07 -3.24246882e-08 -1.38764725e-07 -1.25077426e-05 -6.57916755e-05 1.45407031e-04]] | -0.02777244 | 17.91774 | 2.199051 | 0.03506684 | 0.01723371 | 0.5559377 | -0.05094656 | 0.1806649 | [[ 1.29645430e-09 -7.41533332e-10 -1.65382027e-09 -4.64717614e-08 -1.85196325e-07 2.54200716e-07] [-9.03481138e-11 1.73691126e-08 2.84816628e-08 1.73480367e-06 2.83519318e-08 -1.71809709e-07] [-1.69195721e-10 2.84816628e-08 7.11647936e-08 4.91672826e-06 5.30949471e-08 -3.89561861e-07] [-1.02298244e-08 1.73480367e-06 4.91672826e-06 3.52500403e-04 3.21018643e-06 -2.59104981e-05] [-6.68143171e-08 2.83519318e-08 5.30949471e-08 3.21018643e-06 1.91234795e-05 -2.58028606e-05] [ 9.00702543e-08 -1.71809709e-07 -3.89561861e-07 -2.59104981e-05 -2.58028606e-05 3.62657541e-05]] | 0.8156896 | 13.5211 | 1.335372 | 0.04646947 | 0.01934548 | 0.4169732 | -0.0398677 | 0.1286094 | 0.5044989 | 0.5044994 | 1.513502 | 0 | 0 | -24.79185 | 6.7152 | 11.1331625 | 2 | 74735 | 1 | TRUE | TRUE
1422 | 8 | 168 | 342 | 0.64046875 | 0.6549037 | -0.033359375 | 10.07029 | 0.01161224 | 21.04892 | [[ 1.30293639e-09 3.82344904e-11 1.32206087e-10 4.96529267e-09 -2.03912170e-07 4.47758310e-07] [ 1.15961070e-11 1.03238553e-08 8.59974151e-09 3.87357947e-07 -6.29714307e-09 -3.48359581e-08] [ 3.23127080e-11 8.59974151e-09 3.87566592e-08 3.50682001e-06 -1.75430065e-08 -1.56702625e-07] [ 2.55054392e-09 3.87357947e-07 3.50682001e-06 3.44219684e-04 -1.38469692e-06 -1.41689114e-05] [-7.48915292e-08 -6.29714307e-09 -1.75430065e-08 -1.38469692e-06 3.75435569e-05 -8.24651017e-05] [ 1.64515974e-07 -3.48359581e-08 -1.56702625e-07 -1.41689114e-05 -8.24651017e-05 1.82165688e-04]] | -0.03275025 | 17.88392 | 2.199161 | 0.03513316 | 0.01740082 | 0.5678199 | -0.06281649 | 0.2059697 | [[ 1.04061621e-09 -4.82068583e-10 -1.07783566e-09 -3.18940739e-08 -1.48565414e-07 2.02992146e-07] [-7.87181221e-11 1.54628143e-08 2.53576438e-08 1.55245328e-06 2.47745603e-08 -1.52608594e-07] [-1.48045719e-10 2.53576438e-08 6.39451004e-08 4.44624078e-06 4.65937786e-08 -3.48866923e-07] [-9.00625778e-09 1.55245328e-06 4.44624078e-06 3.20742556e-04 2.83449061e-06 -2.33590181e-05] [-6.08234741e-08 2.47745603e-08 4.65937786e-08 2.83449061e-06 1.74836303e-05 -2.35814151e-05] [ 8.19672469e-08 -1.52608594e-07 -3.48866923e-07 -2.33590181e-05 -2.35814151e-05 3.31128079e-05]] | 0.8121938 | 13.54322 | 1.335418 | 0.0463936 | 0.01925153 | 0.4076996 | -0.0336743 | 0.1205191 | 0.5044985 | 0.5044994 | 1.513502 | 0 | 0 | -24.79185 | 6.7152 | 11.1331625 | 2 | 74681 | 1 | TRUE | TRUE
1423 | 8 | 168 | 343 | 0.63921875 | 0.6634089 | -0.031953125 | 9.998627 | 0.01157907 | 21.09603 | [[ 1.26020921e-09 3.94591385e-11 1.35898259e-10 5.23416105e-09 -1.95217801e-07 4.28620157e-07] [ 8.22821277e-12 7.88385290e-09 6.55968550e-09 3.00764078e-07 -4.41648474e-09 -2.73906786e-08] [ 2.27184719e-11 6.55968550e-09 2.93126870e-08 2.67194163e-06 -1.21911500e-08 -1.20762626e-07] [ 1.80669903e-09 3.00764078e-07 2.67194163e-06 2.63985523e-04 -9.69488872e-07 -1.09738333e-05] [-5.68475645e-08 -4.41648474e-09 -1.21911500e-08 -9.69488872e-07 2.81789379e-05 -6.19006993e-05] [ 1.24887841e-07 -2.73906786e-08 -1.20762626e-07 -1.09738333e-05 -6.19006993e-05 1.36754583e-04]] | -0.03353678 | 17.84892 | 2.199178 | 0.03520205 | 0.01725738 | 0.5639963 | -0.05765483 | 0.194688 | [[ 1.19479716e-09 -7.07072634e-10 -1.57959470e-09 -4.17372063e-08 -1.70538302e-07 2.34155943e-07] [-8.14621748e-11 1.79200962e-08 2.93437901e-08 1.76035757e-06 2.54227511e-08 -1.71123026e-07] [-1.50942437e-10 2.93437901e-08 7.15181819e-08 4.85232739e-06 4.71064490e-08 -3.82264377e-07] [-8.97051902e-09 1.76035757e-06 4.85232739e-06 3.41899362e-04 2.79953592e-06 -2.50271192e-05] [-6.46294763e-08 2.54227511e-08 4.71064490e-08 2.79953592e-06 1.83198424e-05 -2.46995736e-05] [ 8.70611822e-08 -1.71123026e-07 -3.82264377e-07 -2.50271192e-05 -2.46995736e-05 3.47500815e-05]] | 0.807618 | 13.47815 | 1.335479 | 0.04661758 | 0.01962505 | 0.4469962 | -0.04019632 | 0.1271961 | 0.5045002 | 0.5045001 | 1.513502 | 0 | 0 | -24.79185 | 6.7152 | 11.1331625 | 2 | 74575 | 1 | TRUE | TRUE
1424 | 8 | 168 | 344 | 0.65546875 | 0.6719142 | -0.0353125 | 10.05871 | 0.0115964 | 21.07821 | [[ 1.19086999e-09 4.24838342e-11 1.47170712e-10 5.69971018e-09 -1.85174435e-07 4.06479746e-07] [ 9.04883846e-12 8.29349772e-09 6.85834575e-09 3.19195208e-07 -4.85141156e-09 -2.83267849e-08] [ 2.52801609e-11 6.85834575e-09 3.16192153e-08 2.91251899e-06 -1.35503926e-08 -1.29300075e-07] [ 2.03293271e-09 3.19195208e-07 2.91251899e-06 2.89730057e-04 -1.08964951e-06 -1.18838210e-05] [-6.13860311e-08 -4.85141156e-09 -1.35503926e-08 -1.08964951e-06 3.05042303e-05 -6.70067678e-05] [ 1.34854324e-07 -2.83267849e-08 -1.29300075e-07 -1.18838210e-05 -6.70067678e-05 1.48027513e-04]] | -0.0349517 | 17.82673 | 2.199209 | 0.03524586 | 0.01707809 | 0.5377432 | -0.05673428 | 0.1939306 | [[ 9.32022887e-10 -4.00202508e-10 -8.90237855e-10 -2.61793514e-08 -1.32113619e-07 1.80212208e-07] [-5.15417507e-11 1.18298317e-08 1.92898849e-08 1.18968974e-06 1.61455370e-08 -1.12548470e-07] [-9.65254887e-11 1.92898849e-08 4.85125470e-08 3.39946832e-06 3.02370029e-08 -2.57921326e-07] [-5.91758597e-09 1.18968974e-06 3.39946832e-06 2.47123954e-04 1.85370730e-06 -1.74459111e-05] [-4.65691204e-08 1.61455370e-08 3.02370029e-08 1.85370730e-06 1.33284297e-05 -1.79519860e-05] [ 6.26783995e-08 -1.12548470e-07 -2.57921326e-07 -1.74459111e-05 -1.79519860e-05 2.51723082e-05]] | 0.8068911 | 13.55111 | 1.335488 | 0.04636657 | 0.01911279 | 0.4049383 | -0.03169795 | 0.1183245 | 0.5045011 | 0.5045015 | 1.513496 | 0 | 0 | -24.79185 | 6.7152 | 11.1331625 | 2 | 74799 | 1 | TRUE | TRUE
1425 | 8 | 168 | 345 | 0.664296875 | 0.6804195 | -0.033203125 | 10.08461 | 0.01162976 | 21.0444 | [[ 9.95691367e-10 3.56666312e-11 1.23980213e-10 4.79514717e-09 -1.54953291e-07 3.40136433e-07] [ 1.03193649e-11 7.03345236e-09 5.86270731e-09 2.69812913e-07 -5.55080770e-09 -2.10141041e-08] [ 2.86982719e-11 5.86270731e-09 2.65817158e-08 2.42468234e-06 -1.54341380e-08 -9.98416128e-08] [ 2.28437711e-09 2.69812913e-07 2.42468234e-06 2.39370509e-04 -1.22853645e-06 -9.18841634e-06] [-5.13918421e-08 -5.55080770e-09 -1.54341380e-08 -1.22853645e-06 2.55670031e-05 -5.61401418e-05] [ 1.12859766e-07 -2.10141041e-08 -9.98416128e-08 -9.18841634e-06 -5.61401418e-05 1.23977156e-04]] | -0.03508731 | 17.83611 | 2.199212 | 0.03522733 | 0.01724402 | 0.5537797 | -0.04869827 | 0.1753799 | [[ 1.10000211e-09 -4.90973315e-10 -1.09434708e-09 -3.12416579e-08 -1.57002160e-07 2.14270932e-07] [-4.45911691e-11 1.25045822e-08 2.05101996e-08 1.24815927e-06 1.39155992e-08 -1.14877300e-07] [-8.31341339e-11 2.05101996e-08 5.09005459e-08 3.50796544e-06 2.59440628e-08 -2.62307462e-07] [-5.01466701e-09 1.24815927e-06 3.50796544e-06 2.50837295e-04 1.56495399e-06 -1.75014888e-05] [-4.73593538e-08 1.39155992e-08 2.59440628e-08 1.56495399e-06 1.34705486e-05 -1.81210341e-05] [ 6.36694644e-08 -1.14877300e-07 -2.62307462e-07 -1.75014888e-05 -1.81210341e-05 2.54133147e-05]] | 0.805254 | 13.48789 | 1.33551 | 0.0465839 | 0.01936171 | 0.417831 | -0.03535931 | 0.1222621 | 0.5045005 | 0.5045011 | 1.513504 | 0 | 0 | -24.79185 | 6.7152 | 11.1331625 | 2 | 74562 | 1 | TRUE | TRUE
1426 | 8 | 168 | 346 | 0.6740625 | 0.6889248 | -0.035625 | 10.12827 | 0.01165475 | 20.96185 | [[ 1.00582150e-09 4.58032938e-11 1.59398736e-10 6.11879839e-09 -1.57424466e-07 3.45399724e-07] [ 1.28144718e-11 7.11968121e-09 5.95191636e-09 2.73768137e-07 -6.91566338e-09 -1.85483965e-08] [ 3.58388620e-11 5.95191636e-09 2.72344332e-08 2.47967654e-06 -1.93385654e-08 -9.45229019e-08] [ 2.84788512e-09 2.73768137e-07 2.47967654e-06 2.44185568e-04 -1.53669307e-06 -8.77918184e-06] [-5.24697535e-08 -6.91566338e-09 -1.93385654e-08 -1.53669307e-06 2.62079255e-05 -5.75290458e-05] [ 1.15192907e-07 -1.85483965e-08 -9.45229019e-08 -8.77918184e-06 -5.75290458e-05 1.27003474e-04]] | -0.03791999 | 17.83073 | 2.199274 | 0.03523797 | 0.01727481 | 0.5489186 | -0.05459432 | 0.1880245 | [[ 1.04221726e-09 -4.57655288e-10 -1.02586174e-09 -2.77768069e-08 -1.49594742e-07 2.04015098e-07] [-4.51942837e-11 1.52872460e-08 2.52474861e-08 1.50040367e-06 1.41837719e-08 -1.36840011e-07] [-8.42498290e-11 2.52474861e-08 6.18086964e-08 4.15049034e-06 2.64414333e-08 -3.11125588e-07] [-4.95627521e-09 1.50040367e-06 4.15049034e-06 2.89424414e-04 1.55551160e-06 -2.02755117e-05] [-5.50225175e-08 1.41837719e-08 2.64414333e-08 1.55551160e-06 1.56760410e-05 -2.10695814e-05] [ 7.39116583e-08 -1.36840011e-07 -3.11125588e-07 -2.02755117e-05 -2.10695814e-05 2.95707836e-05]] | 0.798659 | 13.46077 | 1.335597 | 0.04667775 | 0.01981026 | 0.4485018 | -0.03666586 | 0.1220897 | 0.5044986 | 0.504499 | 1.513498 | 0 | 0 | -24.79185 | 6.7152 | 11.1331625 | 2 | 74564 | 1 | TRUE | TRUE
1427 | 8 | 168 | 347 | 0.677734375 | 0.69743 | -0.0346875 | 10.11659 | 0.01163602 | 20.98838 | [[ 1.11063029e-09 4.92701569e-11 1.71693904e-10 6.69245356e-09 -1.72461011e-07 3.78402899e-07] [ 1.62229981e-11 9.21974286e-09 7.55751710e-09 3.45230853e-07 -8.75799638e-09 -2.37361207e-08] [ 4.53696114e-11 7.55751710e-09 3.47413822e-08 3.19470791e-06 -2.44891316e-08 -1.21200311e-07] [ 3.64125534e-09 3.45230853e-07 3.19470791e-06 3.17851896e-04 -1.96541333e-06 -1.13611398e-05] [-6.78434238e-08 -8.75799638e-09 -2.44891316e-08 -1.96541333e-06 3.39093734e-05 -7.44371307e-05] [ 1.48949255e-07 -2.37361207e-08 -1.21200311e-07 -1.13611398e-05 -7.44371307e-05 1.64325924e-04]] | -0.03795911 | 17.88483 | 2.199275 | 0.03513138 | 0.01713187 | 0.5478225 | -0.05655088 | 0.1930656 | [[ 9.08303462e-10 -3.75500441e-10 -8.35368564e-10 -2.40859315e-08 -1.29069376e-07 1.75893739e-07] [-4.87667810e-11 1.47228359e-08 2.40494226e-08 1.48360385e-06 1.51986757e-08 -1.33603410e-07] [-9.10591476e-11 2.40494226e-08 6.02733706e-08 4.21799900e-06 2.83799951e-08 -3.07910927e-07] [-5.57502190e-09 1.48360385e-06 4.21799900e-06 3.06120220e-04 1.73754792e-06 -2.08776456e-05] [-5.75491155e-08 1.51986757e-08 2.83799951e-08 1.73754792e-06 1.63855685e-05 -2.20277601e-05] [ 7.73227870e-08 -1.33603410e-07 -3.07910927e-07 -2.08776456e-05 -2.20277601e-05 3.08446820e-05]] | 0.8027941 | 13.51486 | 1.335543 | 0.04649095 | 0.01910785 | 0.4007404 | -0.02909197 | 0.1147491 | 0.5045 | 0.5044993 | 1.513499 | 0 | 0 | -24.79185 | 6.7152 | 11.1331625 | 2 | 74718 | 1 | TRUE | TRUE
1428 | 8 | 168 | 348 | 0.691484375 | 0.7059353 | -0.035859375 | 10.03473 | 0.01158397 | 21.02182 | [[ 1.09094352e-09 5.38446836e-11 1.85412263e-10 7.22560369e-09 -1.68685979e-07 3.70036979e-07] [ 1.53728010e-11 8.22920704e-09 6.81655006e-09 3.18204726e-07 -8.18731175e-09 -2.06347312e-08] [ 4.24415523e-11 6.81655006e-09 3.07714574e-08 2.83348381e-06 -2.26005733e-08 -1.05105473e-07] [ 3.41081457e-09 3.18204726e-07 2.83348381e-06 2.82149975e-04 -1.81627382e-06 -9.89562231e-06] [-5.99030733e-08 -8.18731175e-09 -2.26005733e-08 -1.81627382e-06 2.95276281e-05 -6.48119016e-05] [ 1.31504252e-07 -2.06347312e-08 -1.05105473e-07 -9.89562231e-06 -6.48119016e-05 1.43073924e-04]] | -0.0391734 | 17.81915 | 2.199302 | 0.03526086 | 0.01707539 | 0.5486668 | -0.05384258 | 0.1871234 | [[ 9.29604735e-10 -3.91334352e-10 -8.71767318e-10 -2.30213400e-08 -1.32492597e-07 1.80497352e-07] [-3.56781128e-11 1.46188632e-08 2.39444280e-08 1.44551502e-06 1.10353414e-08 -1.26628049e-07] [-6.58213486e-11 2.39444280e-08 5.82524751e-08 3.97073319e-06 2.03592030e-08 -2.87077863e-07] [-3.92917165e-09 1.44551502e-06 3.97073319e-06 2.80892140e-04 1.21533976e-06 -1.90280224e-05] [-5.27729632e-08 1.10353414e-08 2.03592030e-08 1.21533976e-06 1.48371042e-05 -1.99200951e-05] [ 7.08198376e-08 -1.26628049e-07 -2.87077863e-07 -1.90280224e-05 -1.99200951e-05 2.79244430e-05]] | 0.7934208 | 13.4334 | 1.335667 | 0.04677286 | 0.01950611 | 0.433846 | -0.02880383 | 0.1120998 | 0.5044992 | 0.5045012 | 1.513501 | 0 | 0 | -24.79185 | 6.7152 | 11.1331625 | 2 | 74781 | 1 | TRUE | TRUE
1429 | 8 | 168 | 349 | 0.680703125 | 0.7144406 | -0.032578125 | 10.08582 | 0.01163077 | 20.94558 | [[ 1.07770472e-09 6.65766845e-11 2.28360153e-10 8.57789240e-09 -1.68280151e-07 3.68942398e-07] [ 1.90664106e-11 9.25872826e-09 7.79144958e-09 3.52728404e-07 -1.02661025e-08 -2.12862749e-08] [ 5.22583176e-11 7.79144958e-09 3.40067991e-08 3.06011076e-06 -2.81343751e-08 -1.09358913e-07] [ 4.10066895e-09 3.52728404e-07 3.06011076e-06 2.99334990e-04 -2.20765598e-06 -1.01560816e-05] [-6.55662186e-08 -1.02661025e-08 -2.81343751e-08 -2.20765598e-06 3.25126665e-05 -7.13470582e-05] [ 1.43906673e-07 -2.12862749e-08 -1.09358913e-07 -1.01560816e-05 -7.13470582e-05 1.57467822e-04]] | -0.04218521 | 17.8557 | 2.199368 | 0.03518869 | 0.01746945 | 0.5849889 | -0.04898405 | 0.1742425 | [[ 7.31145578e-10 -3.60917584e-10 -8.10497552e-10 -2.01051984e-08 -1.04956119e-07 1.43384496e-07] [-2.08792135e-11 9.96748342e-09 1.64506337e-08 9.64965902e-07 6.49027788e-09 -8.50027898e-08] [-3.84541259e-11 1.64506337e-08 3.92910232e-08 2.59382088e-06 1.19537146e-08 -1.90690097e-07] [-2.22614206e-09 9.64965902e-07 2.59382088e-06 1.77875569e-04 6.92015395e-07 -1.22617355e-05] [-3.36160731e-08 6.49027788e-09 1.19537146e-08 6.92015395e-07 9.45114102e-06 -1.26838355e-05] [ 4.50943734e-08 -8.50027898e-08 -1.90690097e-07 -1.22617355e-05 -1.26838355e-05 1.78122651e-05]] | 0.7921138 | 13.39087 | 1.335684 | 0.04692141 | 0.02004767 | 0.471078 | -0.03443493 | 0.1174522 | 0.5045011 | 0.5045002 | 1.513501 | 0 | 0 | -24.79185 | 6.7152 | 11.1331625 | 2 | 74558 | 1 | TRUE | TRUE
1430 | 8 | 168 | 350 | 0.6896875 | 0.7229458 | -0.030390625 | 10.0857 | 0.01163851 | 20.93179 | [[ 1.12368827e-09 7.17398391e-11 2.47196290e-10 9.50095788e-09 -1.74773779e-07 3.83126742e-07] [ 1.85585098e-11 7.55942085e-09 6.34364896e-09 2.95102195e-07 -9.90865706e-09 -1.40669511e-08] [ 5.11845217e-11 6.34364896e-09 2.83947516e-08 2.58918894e-06 -2.73252083e-08 -8.26954916e-08] [ 4.07260941e-09 2.95102195e-07 2.58918894e-06 2.55528295e-04 -2.17416849e-06 -7.90553292e-06] [-5.48091575e-08 -9.90865706e-09 -2.73252083e-08 -2.17416849e-06 2.70546644e-05 -5.93493044e-05] [ 1.20257684e-07 -1.40669511e-08 -8.26954916e-08 -7.90553292e-06 -5.93493044e-05 1.30943804e-04]] | -0.04334295 | 17.80075 | 2.199394 | 0.0352973 | 0.01722955 | 0.5564186 | -0.05330088 | 0.1848383 | [[ 1.12215712e-09 -5.49490744e-10 -1.23238828e-09 -3.12302952e-08 -1.60798277e-07 2.19679094e-07] [-2.82816538e-11 1.50176463e-08 2.47000830e-08 1.46554574e-06 8.79562459e-09 -1.26746261e-07] [-5.22040873e-11 2.47000830e-08 5.95370630e-08 3.98368347e-06 1.62359994e-08 -2.86917736e-07] [-3.06141357e-09 1.46554574e-06 3.98368347e-06 2.76829329e-04 9.52138172e-07 -1.87121031e-05] [-5.22510617e-08 8.79562459e-09 1.62359994e-08 9.52138172e-07 1.47272753e-05 -1.97536373e-05] [ 7.00576955e-08 -1.26746261e-07 -2.86917736e-07 -1.87121031e-05 -1.97536373e-05 2.76975471e-05]] | 0.7943685 | 13.42479 | 1.335654 | 0.04680286 | 0.01983281 | 0.457906 | -0.03157017 | 0.1143928 | 0.5045001 | 0.5045 | 1.513501 | 0 | 0 | -24.79185 | 6.7152 | 11.1331625 | 2 | 74458 | 1 | TRUE | TRUE
1431 | 8 | 168 | 351 | 0.690234375 | 0.7314511 | -0.03109375 | 10.09676 | 0.01162796 | 20.95079 | [[ 1.09533081e-09 7.28839072e-11 2.51479858e-10 9.67187314e-09 -1.70502984e-07 3.73714388e-07] [ 2.00489780e-11 8.47479850e-09 7.19703634e-09 3.32265671e-07 -1.07192828e-08 -1.69322905e-08] [ 5.49430012e-11 7.19703634e-09 3.15779800e-08 2.84747335e-06 -2.93722793e-08 -9.41701400e-08] [ 4.32149299e-09 3.32265671e-07 2.84747335e-06 2.78484849e-04 -2.31022564e-06 -8.86876667e-06] [-6.05252456e-08 -1.07192828e-08 -2.93722793e-08 -2.31022564e-06 2.98467868e-05 -6.54785251e-05] [ 1.32807983e-07 -1.69322905e-08 -9.41701400e-08 -8.86876667e-06 -6.54785251e-05 1.44482023e-04]] | -0.04420456 | 17.7934 | 2.199413 | 0.0353119 | 0.01740931 | 0.5729822 | -0.05407717 | 0.185987 | [[ 1.45248282e-09 -5.29983944e-10 -1.17530823e-09 -3.41001227e-08 -2.06304083e-07 2.80497656e-07] [-3.73958705e-11 1.49765357e-08 2.44358754e-08 1.51207851e-06 1.15678707e-08 -1.30458250e-07] [-6.94463338e-11 2.44358754e-08 6.08883694e-08 4.26802291e-06 2.14827285e-08 -3.01206973e-07] [-4.25863579e-09 1.51207851e-06 4.26802291e-06 3.10162415e-04 1.31738654e-06 -2.05201225e-05] [-5.80394090e-08 1.15678707e-08 2.14827285e-08 1.31738654e-06 1.64012486e-05 -2.20158973e-05] [ 7.78754851e-08 -1.30458250e-07 -3.01206973e-07 -2.05201225e-05 -2.20158973e-05 3.07952727e-05]] | 0.7980738 | 13.48096 | 1.335605 | 0.04660785 | 0.01904824 | 0.3964415 | -0.02251954 | 0.1058619 | 0.5045002 | 0.5045 | 1.513498 | 0 | 0 | -24.79185 | 6.7152 | 11.1331625 | 2 | 74675 | 1 | TRUE | TRUE
1432 | 8 | 168 | 352 | 0.6846875 | 0.7399564 | -0.03109375 | 10.13113 | 0.01165202 | 20.97876 | [[ 1.03871325e-09 6.56758925e-11 2.27156210e-10 8.72884284e-09 -1.62233762e-07 3.55648278e-07] [ 1.98208784e-11 8.44879974e-09 7.18928883e-09 3.34561237e-07 -1.05942506e-08 -1.72322068e-08] [ 5.46366947e-11 7.18928883e-09 3.19811392e-08 2.89063230e-06 -2.91999972e-08 -9.64898995e-08] [ 4.30872233e-09 3.34561237e-07 2.89063230e-06 2.82861978e-04 -2.30272563e-06 -9.09019280e-06] [-6.11281631e-08 -1.05942506e-08 -2.91999972e-08 -2.30272563e-06 3.01837025e-05 -6.62202801e-05] [ 1.34135300e-07 -1.72322068e-08 -9.64898995e-08 -9.09019280e-06 -6.62202801e-05 1.46124897e-04]] | -0.04313512 | 17.77078 | 2.199389 | 0.03535684 | 0.01736421 | 0.5610161 | -0.05778888 | 0.1945119 | [[ 1.07773362e-09 -3.18217104e-10 -7.05426522e-10 -2.07200559e-08 -1.53459570e-07 2.07966623e-07] [-2.68319639e-11 1.21251930e-08 1.98330827e-08 1.23200261e-06 8.28983243e-09 -1.04507011e-07] [-4.99186560e-11 1.98330827e-08 4.97062439e-08 3.49653443e-06 1.54229366e-08 -2.43079860e-07] [-3.07125981e-09 1.23200261e-06 3.49653443e-06 2.54873741e-04 9.48906100e-07 -1.66367714e-05] [-4.76863368e-08 8.28983243e-09 1.54229366e-08 9.48906100e-07 1.34749180e-05 -1.80773024e-05] [ 6.39505649e-08 -1.04507011e-07 -2.43079860e-07 -1.66367714e-05 -1.80773024e-05 2.52665617e-05]] | 0.7917738 | 13.46672 | 1.335689 | 0.04665714 | 0.01897639 | 0.3841182 | -0.03186772 | 0.1188877 | 0.5044984 | 0.5044992 | 1.513498 | 0 | 0 | -24.79185 | 6.7152 | 11.1331625 | 2 | 74620 | 1 | TRUE | TRUE
1433 | 8 | 168 | 353 | 0.692421875 | 0.7484616 | -0.034140625 | 10.07559 | 0.01162612 | 20.90297 | [[ 1.02724788e-09 7.01396703e-11 2.42404705e-10 9.49531027e-09 -1.58856623e-07 3.48145045e-07] [ 2.19465132e-11 8.35186006e-09 6.94987463e-09 3.23927594e-07 -1.16757656e-08 -1.36347880e-08] [ 6.02932116e-11 6.94987463e-09 3.10142561e-08 2.84509505e-06 -3.20733253e-08 -8.54787682e-08] [ 4.82624319e-09 3.23927594e-07 2.84509505e-06 2.82517499e-04 -2.56732295e-06 -8.29914220e-06] [-6.02981586e-08 -1.16757656e-08 -3.20733253e-08 -2.56732295e-06 2.96596682e-05 -6.50527215e-05] [ 1.32280417e-07 -1.36347880e-08 -8.54787682e-08 -8.29914220e-06 -6.50527215e-05 1.43500614e-04]] | -0.04529003 | 17.81462 | 2.199436 | 0.03526982 | 0.01713308 | 0.5564945 | -0.05305852 | 0.1847413 | [[ 1.28968731e-09 -3.64994112e-10 -8.04309792e-10 -2.33831335e-08 -1.82345641e-07 2.46951054e-07] [-1.77982780e-11 1.64779301e-08 2.69726635e-08 1.63485749e-06 5.45731120e-09 -1.33207164e-07] [-3.26533238e-11 2.69726635e-08 6.52946994e-08 4.46117745e-06 1.00126518e-08 -3.04369686e-07] [-1.95355641e-09 1.63485749e-06 4.46117745e-06 3.16173580e-04 5.99035697e-07 -2.03343328e-05] [-5.91050155e-08 5.45731120e-09 1.00126518e-08 5.99035697e-07 1.64774481e-05 -2.20629417e-05] [ 7.91242828e-08 -1.33207164e-07 -3.04369686e-07 -2.03343328e-05 -2.20629417e-05 3.08622436e-05]] | 0.7891289 | 13.39038 | 1.335724 | 0.04692314 | 0.01942702 | 0.4260055 | -0.03710603 | 0.1233769 | 0.5044999 | 0.5045 | 1.513496 | 0 | 0 | -24.79185 | 6.7152 | 11.1331625 | 2 | 74542 | 1 | TRUE | TRUE
1434 | 8 | 168 | 354 | 0.689296875 | 0.7569669 | -0.030859375 | 10.11006 | 0.01163998 | 20.99873 | [[ 1.17097348e-09 7.82576521e-11 2.71224639e-10 1.05739719e-08 -1.81241323e-07 3.97228358e-07] [ 2.48654389e-11 9.87194442e-09 7.96672194e-09 3.62151488e-07 -1.34129663e-08 -1.59262546e-08] [ 6.94234933e-11 7.96672194e-09 3.66673241e-08 3.39954363e-06 -3.74444282e-08 -1.02600417e-07] [ 5.61751265e-09 3.62151488e-07 3.39954363e-06 3.41152169e-04 -3.02984309e-06 -1.00412764e-05] [-7.24485046e-08 -1.34129663e-08 -3.74444282e-08 -3.02984309e-06 3.61907430e-05 -7.93856528e-05] [ 1.58950143e-07 -1.59262546e-08 -1.02600417e-07 -1.00412764e-05 -7.93856528e-05 1.75111244e-04]] | -0.04496027 | 17.92667 | 2.199429 | 0.03504938 | 0.01701192 | 0.5478253 | -0.05170603 | 0.1823978 | [[ 1.11915393e-09 -3.93106766e-10 -8.67119497e-10 -2.41783232e-08 -1.59054425e-07 2.16037654e-07] [-2.27464920e-11 1.49720422e-08 2.45725840e-08 1.49009958e-06 6.99261350e-09 -1.24160147e-07] [-4.18852906e-11 2.45725840e-08 5.98462142e-08 4.09227024e-06 1.28766156e-08 -2.84015205e-07] [-2.50750717e-09 1.49009958e-06 4.09227024e-06 2.90218485e-04 7.70878759e-07 -1.89543858e-05] [-5.43951796e-08 6.99261350e-09 1.28766156e-08 7.70878759e-07 1.52145786e-05 -2.03891667e-05] [ 7.28749456e-08 -1.24160147e-07 -2.84015205e-07 -1.89543858e-05 -2.03891667e-05 2.85349078e-05]] | 0.7922799 | 13.39383 | 1.335682 | 0.04691106 | 0.01942033 | 0.4203159 | -0.03218845 | 0.1168221 | 0.5045 | 0.5044995 | 1.513503 | 0 | 0 | -24.79185 | 6.7152 | 11.1331625 | 2 | 74619 | 1 | TRUE | TRUE
1435 | 8 | 168 | 355 | 0.68640625 | 0.7654722 | -0.028828125 | 10.13218 | 0.01165364 | 20.93815 | [[ 9.89574266e-10 7.29380202e-11 2.52065960e-10 9.70553082e-09 -1.54087032e-07 3.37612875e-07] [ 1.70473718e-11 6.35771569e-09 5.30471604e-09 2.44941027e-07 -9.12914500e-09 -9.93343258e-09] [ 4.70732323e-11 5.30471604e-09 2.37690039e-08 2.16897477e-06 -2.52058813e-08 -6.41766699e-08] [ 3.74796274e-09 2.44941027e-07 2.16897477e-06 2.14346414e-04 -2.00686627e-06 -6.22101316e-06] [-4.60542083e-08 -9.12914500e-09 -2.52058813e-08 -2.00686627e-06 2.27958504e-05 -4.99953390e-05] [ 1.01027085e-07 -9.93343258e-09 -6.41766699e-08 -6.22101316e-06 -4.99953390e-05 1.10277600e-04]] | -0.04649789 | 17.82904 | 2.199463 | 0.0352413 | 0.01722967 | 0.5590218 | -0.05175321 | 0.1817825 | [[ 6.42098966e-10 -2.53246372e-10 -5.66084394e-10 -1.48308925e-08 -9.19535022e-08 1.25111439e-07] [-1.50721849e-11 1.04437891e-08 1.73183057e-08 1.00065535e-06 4.68512149e-09 -8.62739588e-08] [-2.76975361e-11 1.73183057e-08 4.09139298e-08 2.65362622e-06 8.60995412e-09 -1.93016712e-07] [-1.57660764e-09 1.00065535e-06 2.65362622e-06 1.78835259e-04 4.90103161e-07 -1.22294350e-05] [-3.38305356e-08 4.68512149e-09 8.60995412e-09 4.90103161e-07 9.48646689e-06 -1.27152078e-05] [ 4.53302230e-08 -8.62739588e-08 -1.93016712e-07 -1.22294350e-05 -1.27152078e-05 1.78613875e-05]] | 0.7908583 | 13.34852 | 1.335701 | 0.04707029 | 0.02033321 | 0.4879457 | -0.03522846 | 0.1173771 | 0.5045006 | 0.5044996 | 1.513503 | 0 | 0 | -24.79185 | 6.7152 | 11.1331625 | 2 | 74607 | 1 | TRUE | TRUE
1436 | 8 | 168 | 356 | 0.688125 | 0.7739774 | -0.03359375 | 10.09821 | 0.01162366 | 21.01031 | [[ 1.09438258e-09 7.91560221e-11 2.72444735e-10 1.05048397e-08 -1.69651937e-07 3.71741223e-07] [ 2.60432010e-11 9.29419906e-09 7.73831529e-09 3.55073429e-07 -1.39486561e-08 -1.30488710e-08] [ 7.15851445e-11 7.73831529e-09 3.43104682e-08 3.12658027e-06 -3.83369175e-08 -8.84239888e-08] [ 5.69047817e-09 3.55073429e-07 3.12658027e-06 3.08983360e-04 -3.04746092e-06 -8.63368691e-06] [-6.66649012e-08 -1.39486561e-08 -3.83369175e-08 -3.04746092e-06 3.29633566e-05 -7.22845956e-05] [ 1.46222002e-07 -1.30488710e-08 -8.84239888e-08 -8.63368691e-06 -7.22845956e-05 1.59419814e-04]] | -0.04609633 | 17.84809 | 2.199454 | 0.03520368 | 0.01725782 | 0.5680806 | -0.05363765 | 0.1856446 | [[ 9.48566693e-10 -3.44247273e-10 -7.60409446e-10 -2.16593163e-08 -1.34428653e-07 1.82725728e-07] [-2.37263618e-11 1.38681180e-08 2.27776445e-08 1.35866655e-06 7.33451173e-09 -1.15850687e-07] [-4.36432495e-11 2.27776445e-08 5.48156067e-08 3.68468102e-06 1.34918292e-08 -2.62134639e-07] [-2.57065151e-09 1.35866655e-06 3.68468102e-06 2.57133960e-04 7.94695269e-07 -1.71867161e-05] [-4.83561099e-08 7.33451173e-09 1.34918292e-08 7.94695269e-07 1.35560706e-05 -1.81758936e-05] [ 6.48135950e-08 -1.15850687e-07 -2.62134639e-07 -1.71867161e-05 -1.81758936e-05 2.54762680e-05]] | 0.7955816 | 13.40241 | 1.335638 | 0.046881 | 0.01972993 | 0.4497936 | -0.02854373 | 0.1108051 | 0.5045 | 0.5044995 | 1.513502 | 0 | 0 | -24.79185 | 6.7152 | 11.1331625 | 2 | 74741 | 1 | TRUE | TRUE
1437 | 8 | 168 | 357 | 0.689609375 | 0.7824827 | -0.03328125 | 10.10082 | 0.01163006 | 20.95141 | [[ 1.21255877e-09 8.15098604e-11 2.79607984e-10 1.05457993e-08 -1.89383693e-07 4.15101059e-07] [ 2.58242191e-11 1.00800381e-08 8.55191714e-09 3.98877801e-07 -1.37594255e-08 -1.79387025e-08] [ 7.08971167e-11 8.55191714e-09 3.78426953e-08 3.42942804e-06 -3.77707470e-08 -1.07104540e-07] [ 5.60551267e-09 3.98877801e-07 3.42942804e-06 3.36549499e-04 -2.98632816e-06 -1.02257171e-05] [-7.25788499e-08 -1.37594255e-08 -3.77707470e-08 -2.98632816e-06 3.57171811e-05 -7.83434100e-05] [ 1.59230631e-07 -1.79387025e-08 -1.07104540e-07 -1.02257171e-05 -7.83434100e-05 1.72839562e-04]] | -0.04380011 | 17.77266 | 2.199404 | 0.03535309 | 0.01731838 | 0.5627001 | -0.05167694 | 0.1811053 | [[ 1.05216250e-09 -2.93578738e-10 -6.50053447e-10 -1.86294580e-08 -1.49798313e-07 2.02819684e-07] [-2.14404793e-11 1.40508632e-08 2.30297853e-08 1.41685271e-06 6.58899379e-09 -1.16857892e-07] [-3.96353695e-11 2.30297853e-08 5.68967730e-08 3.95368996e-06 1.21810171e-08 -2.70382621e-07] [-2.40975997e-09 1.41685271e-06 3.95368996e-06 2.84748457e-04 7.40590929e-07 -1.83334886e-05] [-5.32643265e-08 6.58899379e-09 1.21810171e-08 7.40590929e-07 1.49382452e-05 -2.00168819e-05] [ 7.13541183e-08 -1.16857892e-07 -2.70382621e-07 -1.83334886e-05 -2.00168819e-05 2.79784846e-05]] | 0.787986 | 13.41556 | 1.335739 | 0.04683506 | 0.01915225 | 0.3967757 | -0.03082269 | 0.1163611 | 0.5044994 | 0.5045001 | 1.5135 | 0 | 0 | -24.79185 | 6.7152 | 11.1331625 | 2 | 74678 | 1 | TRUE | TRUE
1438 | 8 | 168 | 358 | 0.688515625 | 0.790988 | -0.0284375 | 10.08848 | 0.011613 | 20.9593 | [[ 1.06358721e-09 6.65462822e-11 2.29354469e-10 8.87308352e-09 -1.65136468e-07 3.62019942e-07] [ 2.21129374e-11 8.69048317e-09 7.26734495e-09 3.39806763e-07 -1.17728963e-08 -1.52220508e-08] [ 6.09400632e-11 7.26734495e-09 3.26044533e-08 2.98586632e-06 -3.24410070e-08 -9.25993929e-08] [ 4.87023035e-09 3.39806763e-07 2.98586632e-06 2.95773153e-04 -2.59260672e-06 -8.92798701e-06] [-6.31144178e-08 -1.17728963e-08 -3.24410070e-08 -2.59260672e-06 3.10842047e-05 -6.81833366e-05] [ 1.38469955e-07 -1.52220508e-08 -9.25993929e-08 -8.92798701e-06 -6.81833366e-05 1.50421886e-04]] | -0.04307742 | 17.79692 | 2.199388 | 0.03530491 | 0.01715563 | 0.5521786 | -0.05021092 | 0.1784977 | [[ 8.22954016e-10 -2.46319082e-10 -5.46011227e-10 -1.52028642e-08 -1.17173926e-07 1.58777533e-07] [-1.57442379e-11 1.04292792e-08 1.70333231e-08 1.03717700e-06 4.86949621e-09 -8.62869497e-08] [-2.90843947e-11 1.70333231e-08 4.17066341e-08 2.87134984e-06 8.99576560e-09 -1.98307531e-07] [-1.75301960e-09 1.03717700e-06 2.87134984e-06 2.05111256e-04 5.42211462e-07 -1.33237336e-05] [-3.84454315e-08 4.86949621e-09 8.99576560e-09 5.42211462e-07 1.08238869e-05 -1.45044537e-05] [ 5.15043196e-08 -8.62869497e-08 -1.98307531e-07 -1.33237336e-05 -1.45044537e-05 2.02840173e-05]] | 0.7877051 | 13.45711 | 1.335743 | 0.04669046 | 0.0193465 | 0.4241597 | -0.02523481 | 0.1082779 | 0.5045 | 0.5044997 | 1.513501 | 0 | 0 | -24.79185 | 6.7152 | 11.1331625 | 2 | 74806 | 1 | TRUE | TRUE
1439 | 8 | 168 | 359 | 0.67734375 | 0.7994932 | -0.03171875 | 10.07497 | 0.01162 | 21.01838 | [[ 1.03743421e-09 8.08794675e-11 2.76643135e-10 1.05114922e-08 -1.61247327e-07 3.53243437e-07] [ 1.96820282e-11 7.09055423e-09 5.96089827e-09 2.79342052e-07 -1.04387742e-08 -1.06760565e-08] [ 5.38431844e-11 5.96089827e-09 2.63554227e-08 2.40671201e-06 -2.85540488e-08 -6.96781642e-08] [ 4.28998830e-09 2.79342052e-07 2.40671201e-06 2.37933573e-04 -2.27503774e-06 -6.78454877e-06] [-5.09410023e-08 -1.04387742e-08 -2.85540488e-08 -2.27503774e-06 2.49648506e-05 -5.47475315e-05] [ 1.11738106e-07 -1.06760565e-08 -6.96781642e-08 -6.78454877e-06 -5.47475315e-05 1.20755955e-04]] | -0.04715212 | 17.7821 | 2.199477 | 0.03533432 | 0.01719277 | 0.5600314 | -0.04898951 | 0.1759033 | [[ 7.49356964e-10 -2.66970278e-10 -5.90885673e-10 -1.63905588e-08 -1.06780924e-07 1.45069903e-07] [-1.19668952e-11 8.27421083e-09 1.35962045e-08 8.20436292e-07 3.66687619e-09 -6.82914222e-08] [-2.19612196e-11 1.35962045e-08 3.28732824e-08 2.23341689e-06 6.72954909e-09 -1.55364171e-07] [-1.30657048e-09 8.20436292e-07 2.23341689e-06 1.57376627e-04 4.00373898e-07 -1.03060840e-05] [-2.94778227e-08 3.66687619e-09 6.72954909e-09 4.00373898e-07 8.20948740e-06 -1.10005090e-05] [ 3.94887335e-08 -6.82914222e-08 -1.55364171e-07 -1.03060840e-05 -1.10005090e-05 1.54038877e-05]] | 0.7925517 | 13.36288 | 1.335678 | 0.04701968 | 0.01950952 | 0.4258151 | -0.03392207 | 0.1187636 | 0.5044991 | 0.5044988 | 1.513498 | 0 | 0 | -24.79185 | 6.7152 | 11.1331625 | 2 | 74616 | 1 | TRUE | TRUE
1440 | 8 | 169 | 0 | 0.68375 | 0.663676 | -0.0315625 | 9.789948 | 0.0112385 | 21.9621 | [[ 9.00430054e-10 6.34913145e-11 2.10210128e-10 8.24379210e-09 -1.36584718e-07 2.99332818e-07] [ 1.48327676e-11 6.64727525e-09 5.52933037e-09 2.71965925e-07 -7.54908659e-09 -1.44393373e-08] [ 3.89362580e-11 5.52933037e-09 2.32661056e-08 2.17759813e-06 -1.98141955e-08 -7.31348386e-08] [ 3.17949423e-09 2.71965925e-07 2.17759813e-06 2.20573974e-04 -1.61798927e-06 -7.08755087e-06] [-4.58285463e-08 -7.54908659e-09 -1.98141955e-08 -1.61798927e-06 2.15336103e-05 -4.72482692e-05] [ 1.00573760e-07 -1.44393373e-08 -7.31348386e-08 -7.08755087e-06 -4.72482692e-05 1.04281723e-04]] | -0.04439531 | 17.69965 | 2.199417 | 0.03549893 | 0.01673172 | 0.5635484 | -0.05039719 | 0.1826653 | [[ 8.18462281e-10 8.47338746e-10 1.87499862e-09 3.99774447e-08 -1.15064028e-07 1.47065171e-07] [-2.35143009e-11 1.49836624e-08 2.40314171e-08 1.44080860e-06 6.86324110e-09 -1.19577046e-07] [-4.09952509e-11 2.40314171e-08 5.37222382e-08 3.59124939e-06 1.19658687e-08 -2.53141039e-07] [-2.40483952e-09 1.44080860e-06 3.59124939e-06 2.49065450e-04 7.01941379e-07 -1.65268792e-05] [-4.49388496e-08 6.86324110e-09 1.19658687e-08 7.01941379e-07 1.18282357e-05 -1.58697559e-05] [ 6.02721345e-08 -1.19577046e-07 -2.53141039e-07 -1.65268792e-05 -1.58697559e-05 2.23558032e-05]] | 0.7303758 | 13.17215 | 1.336503 | 0.04770054 | 0.01957401 | 0.4697921 | -0.02976688 | 0.1152926 | 0.5044996 | 0.5044998 | 1.513501 | 0 | 0 | -24.79185 | 6.7152 | 11.1331625 | 2 | 77511 | 1 | TRUE | TRUE
1441 | 8 | 169 | 1 | 0.6825 | 0.6720029 | -0.031953125 | 9.958167 | 0.01133838 | 21.91662 | [[ 1.20018114e-09 6.95191363e-11 2.26911479e-10 9.01812496e-09 -1.80071571e-07 3.94879101e-07] [ 1.89606671e-11 8.51738952e-09 6.97930035e-09 3.48362173e-07 -9.54504516e-09 -1.82698257e-08] [ 4.94320056e-11 6.97930035e-09 2.93639214e-08 2.79094585e-06 -2.48818132e-08 -9.25815106e-08] [ 4.09996651e-09 3.48362173e-07 2.79094585e-06 2.86767565e-04 -2.06371358e-06 -9.10640689e-06] [-5.85972472e-08 -9.54504516e-09 -2.48818132e-08 -2.06371358e-06 2.72672299e-05 -5.98297998e-05] [ 1.28597203e-07 -1.82698257e-08 -9.25815106e-08 -9.10640689e-06 -5.98297998e-05 1.32050332e-04]] | -0.0405616 | 17.69998 | 2.199332 | 0.03549826 | 0.01648112 | 0.5548995 | -0.05297668 | 0.1892936 | [[ 8.80038906e-10 -4.45797177e-10 -9.49239370e-10 -2.39538277e-08 -1.21259382e-07 1.65760990e-07] [-2.46684723e-11 1.60974365e-08 2.54048231e-08 1.56986932e-06 7.16119102e-09 -1.27063228e-07] [-4.28181121e-11 2.54048231e-08 5.72204331e-08 3.95978307e-06 1.24303849e-08 -2.70210347e-07] [-2.59752999e-09 1.56986932e-06 3.95978307e-06 2.84270111e-04 7.54087036e-07 -1.82584298e-05] [-5.08047613e-08 7.16119102e-09 1.24303849e-08 7.54087036e-07 1.33463973e-05 -1.79019808e-05] [ 6.81242549e-08 -1.27063228e-07 -2.70210347e-07 -1.82584298e-05 -1.79019808e-05 2.51554197e-05]] | 0.7241624 | 13.2584 | 1.336585 | 0.04739023 | 0.01902167 | 0.4504044 | -0.02586176 | 0.1118406 | 0.5044995 | 0.5044992 | 1.5135 | 0 | 0 | -24.79185 | 6.7152 | 11.1331625 | 2 | 77460 | 1 | TRUE | TRUE
1442 | 8 | 169 | 2 | 0.688984375 | 0.6803298 | -0.031796875 | 9.917399 | 0.01130705 | 21.86167 | [[ 1.26726240e-09 6.97261914e-11 2.27806842e-10 8.95562322e-09 -1.91018006e-07 4.18947202e-07] [ 2.25649913e-11 1.00007228e-08 8.33161752e-09 4.15622045e-07 -1.13404163e-08 -2.17050454e-08] [ 5.84111482e-11 8.33161752e-09 3.43784426e-08 3.23109984e-06 -2.93522025e-08 -1.07753779e-07] [ 4.78933668e-09 4.15622045e-07 3.23109984e-06 3.28719880e-04 -2.40666569e-06 -1.04908335e-05] [-6.78956039e-08 -1.13404163e-08 -2.93522025e-08 -2.40666569e-06 3.14795219e-05 -6.90693660e-05] [ 1.48997914e-07 -2.17050454e-08 -1.07753779e-07 -1.04908335e-05 -6.90693660e-05 1.52446727e-04]] | -0.03952782 | 17.66485 | 2.19931 | 0.03556886 | 0.01664197 | 0.5677816 | -0.05063434 | 0.1833434 | [[ 1.17654433e-09 -5.05563039e-10 -1.06240413e-09 -2.93452345e-08 -1.61742914e-07 2.20477468e-07] [-2.89063992e-11 1.39929714e-08 2.20471911e-08 1.38954960e-06 8.30369341e-09 -1.13410202e-07] [-5.00589910e-11 2.20471911e-08 5.01226023e-08 3.53794101e-06 1.43804039e-08 -2.41542369e-07] [-3.09405634e-09 1.38954960e-06 3.53794101e-06 2.58756577e-04 8.88834029e-07 -1.66091811e-05] [-4.60398478e-08 8.30369341e-09 1.43804039e-08 8.88834029e-07 1.20110498e-05 -1.61260403e-05] [ 6.17883514e-08 -1.13410202e-07 -2.41542369e-07 -1.66091811e-05 -1.61260403e-05 2.26540985e-05]] | 0.7284052 | 13.2288 | 1.336529 | 0.04749624 | 0.01865996 | 0.4152181 | -0.02489172 | 0.1122865 | 0.5045007 | 0.504499 | 1.513505 | 0 | 0 | -24.79185 | 6.7152 | 11.1331625 | 2 | 77571 | 1 | TRUE | TRUE
1443 | 8 | 169 | 3 | 0.69109375 | 0.6886567 | -0.031328125 | 9.951349 | 0.01133516 | 21.89169 | [[ 1.06317477e-09 6.90592971e-11 2.26925797e-10 9.03877099e-09 -1.59688557e-07 3.50055768e-07] [ 1.88336813e-11 7.71574802e-09 6.24148391e-09 3.08779143e-07 -9.56450103e-09 -1.42520349e-08] [ 4.97444549e-11 6.24148391e-09 2.69174446e-08 2.57162185e-06 -2.52595005e-08 -7.96327210e-08] [ 4.14823533e-09 3.08779143e-07 2.57162185e-06 2.65346976e-04 -2.10639173e-06 -7.95389588e-06] [-5.40227166e-08 -9.56450103e-09 -2.52595005e-08 -2.10639173e-06 2.54034454e-05 -5.57292195e-05] [ 1.18535914e-07 -1.42520349e-08 -7.96327210e-08 -7.95389588e-06 -5.57292195e-05 1.22966241e-04]] | -0.04292653 | 17.74666 | 2.199384 | 0.0354049 | 0.01642388 | 0.5440118 | -0.04855654 | 0.1798743 | [[ 9.65139749e-10 -4.87495239e-10 -1.03442819e-09 -2.76017113e-08 -1.32721577e-07 1.81510391e-07] [-2.42199931e-11 1.56225128e-08 2.46399089e-08 1.54788305e-06 7.06994675e-09 -1.24107430e-07] [-4.24149238e-11 2.46399089e-08 5.67233978e-08 4.00420442e-06 1.23815614e-08 -2.68754803e-07] [-2.62211301e-09 1.54788305e-06 4.00420442e-06 2.93091312e-04 7.65441366e-07 -1.85174461e-05] [-5.25218459e-08 7.06994675e-09 1.23815614e-08 7.65441366e-07 1.39265439e-05 -1.86776999e-05] [ 7.04191272e-08 -1.24107430e-07 -2.68754803e-07 -1.85174461e-05 -1.86776999e-05 2.61910200e-05]] | 0.7306553 | 13.31689 | 1.336499 | 0.04718209 | 0.01873357 | 0.4248427 | -0.027282 | 0.1151027 | 0.5044986 | 0.5044991 | 1.5135 | 0 | 0 | -24.79185 | 6.7152 | 11.1331625 | 2 | 77451 | 1 | TRUE | TRUE
1444 | 8 | 169 | 4 | 0.698828125 | 0.6969836 | -0.032109375 | 10.00143 | 0.01135697 | 21.87678 | [[ 1.27634118e-09 7.31840465e-11 2.43100887e-10 9.84311900e-09 -1.91531812e-07 4.19995455e-07] [ 1.90331371e-11 7.82997204e-09 6.33424813e-09 3.12704570e-07 -9.68537882e-09 -1.45262676e-08] [ 5.03906160e-11 6.33424813e-09 2.74096889e-08 2.61655317e-06 -2.56394183e-08 -8.12837148e-08] [ 4.19885056e-09 3.12704570e-07 2.61655317e-06 2.69747689e-04 -2.13640909e-06 -8.10905792e-06] [-5.49697056e-08 -9.68537882e-09 -2.56394183e-08 -2.13640909e-06 2.59047414e-05 -5.68295471e-05] [ 1.20614919e-07 -1.45262676e-08 -8.12837148e-08 -8.10905792e-06 -5.68295471e-05 1.25394593e-04]] | -0.04133751 | 17.75097 | 2.199349 | 0.03539628 | 0.01643948 | 0.5431282 | -0.05411933 | 0.1923109 | [[ 1.24018260e-09 -5.03261115e-10 -1.07492988e-09 -2.75438368e-08 -1.71149807e-07 2.32979735e-07] [-1.87609163e-11 1.84385429e-08 2.93925873e-08 1.77242000e-06 5.48272696e-09 -1.42568479e-07] [-3.26678757e-11 2.93925873e-08 6.56864997e-08 4.42392873e-06 9.54734347e-09 -3.03103768e-07] [-1.93072648e-09 1.77242000e-06 4.42392873e-06 3.09225220e-04 5.64270423e-07 -1.99817025e-05] [-5.56310040e-08 5.48272696e-09 9.54734347e-09 5.64270423e-07 1.46634045e-05 -1.96490837e-05] [ 7.45287964e-08 -1.42568479e-07 -3.03103768e-07 -1.99817025e-05 -1.96490837e-05 2.76341729e-05]] | 0.7200525 | 13.21745 | 1.33664 | 0.04753706 | 0.01946914 | 0.4738652 | -0.02670643 | 0.1115687 | 0.5045006 | 0.5044989 | 1.513503 | 0 | 0 | -24.79185 | 6.7152 | 11.1331625 | 2 | 77542 | 1 | TRUE | TRUE
1445 | 8 | 169 | 5 | 0.71640625 | 0.7053105 | -0.0309375 | 9.971608 | 0.01134595 | 21.84325 | [[ 1.29577562e-09 8.63643861e-11 2.84851264e-10 1.14965099e-08 -1.94006647e-07 4.25237502e-07] [ 2.10043974e-11 7.78212515e-09 6.17147464e-09 3.04714778e-07 -1.06716125e-08 -1.15755186e-08] [ 5.56772541e-11 6.17147464e-09 2.69753638e-08 2.60814472e-06 -2.82848149e-08 -7.34192267e-08] [ 4.69982662e-09 3.04714778e-07 2.60814472e-06 2.72178012e-04 -2.38755304e-06 -7.52758597e-06] [-5.48481548e-08 -1.06716125e-08 -2.82848149e-08 -2.38755304e-06 2.58384557e-05 -5.66697613e-05] [ 1.20319800e-07 -1.15755186e-08 -7.34192267e-08 -7.52758597e-06 -5.66697613e-05 1.25002721e-04]] | -0.04387204 | 17.79213 | 2.199405 | 0.03531441 | 0.01625295 | 0.5355932 | -0.0472637 | 0.1780972 | [[ 1.21149552e-09 -3.13402183e-10 -6.56877459e-10 -1.88311772e-08 -1.65170038e-07 2.23478559e-07] [-2.29988774e-11 1.60499664e-08 2.52496949e-08 1.60231034e-06 6.65036158e-09 -1.26461294e-07] [-4.00690136e-11 2.52496949e-08 5.80712958e-08 4.13761169e-06 1.15867868e-08 -2.73614587e-07] [-2.49921069e-09 1.60231034e-06 4.13761169e-06 3.05487438e-04 7.22705354e-07 -1.90367519e-05] [-5.44349933e-08 6.65036158e-09 1.15867868e-08 7.22705354e-07 1.43168790e-05 -1.91958855e-05] [ 7.29661710e-08 -1.26461294e-07 -2.73614587e-07 -1.90367519e-05 -1.91958855e-05 2.69056424e-05]] | 0.7172504 | 13.2852 | 1.336677 | 0.04729462 | 0.01854561 | 0.4090742 | -0.02595381 | 0.1142589 | 0.5045005 | 0.5044995 | 1.513498 | 0 | 0 | -24.79185 | 6.7152 | 11.1331625 | 2 | 77461 | 1 | TRUE | TRUE
1446 | 8 | 169 | 6 | 0.7140625 | 0.7136373 | -0.0309375 | 10.00537 | 0.01137139 | 21.84256 | [[ 9.13569629e-10 6.01857221e-11 1.98993421e-10 7.94607412e-09 -1.37863130e-07 3.02196069e-07] [ 2.10477497e-11 7.88701461e-09 6.49352722e-09 3.24165601e-07 -1.06686672e-08 -1.31595518e-08] [ 5.56015116e-11 6.49352722e-09 2.79492849e-08 2.65077145e-06 -2.81804815e-08 -7.81951605e-08] [ 4.60320921e-09 3.24165601e-07 2.65077145e-06 2.71295365e-04 -2.33302050e-06 -7.82632208e-06] [-5.54172590e-08 -1.06686672e-08 -2.81804815e-08 -2.33302050e-06 2.60139036e-05 -5.70564921e-05] [ 1.21572377e-07 -1.31595518e-08 -7.81951605e-08 -7.82632208e-06 -5.70564921e-05 1.25876482e-04]] | -0.04330966 | 17.68901 | 2.199393 | 0.03552028 | 0.01651668 | 0.5415783 | -0.0537568 | 0.1908913 | [[ 1.01026877e-09 -3.11380346e-10 -6.57258488e-10 -1.88078583e-08 -1.38923858e-07 1.88396229e-07] [-1.52748269e-11 1.48089224e-08 2.34688566e-08 1.46833297e-06 4.46054637e-09 -1.15081958e-07] [-2.67982126e-11 2.34688566e-08 5.41042323e-08 3.80004359e-06 7.82596234e-09 -2.50851243e-07] [-1.64828250e-09 1.46833297e-06 3.80004359e-06 2.76686170e-04 4.81358024e-07 -1.72344693e-05] [-4.97174075e-08 4.46054637e-09 7.82596234e-09 4.81358024e-07 1.31871862e-05 -1.76677399e-05] [ 6.65964181e-08 -1.15081958e-07 -2.50851243e-07 -1.72344693e-05 -1.76677399e-05 2.47577588e-05]] | 0.7220034 | 13.29151 | 1.336614 | 0.04727216 | 0.01880696 | 0.4221157 | -0.03327323 | 0.1229595 | 0.5044995 | 0.5045005 | 1.513501 | 0 | 0 | -24.79185 | 6.7152 | 11.1331625 | 2 | 77376 | 1 | TRUE | TRUE
1447 | 8 | 169 | 7 | 0.720859375 | 0.7219642 | -0.0340625 | 9.957965 | 0.01134654 | 21.8506 | [[ 1.10886076e-09 8.43667198e-11 2.76565839e-10 1.09917597e-08 -1.66530757e-07 3.64863090e-07] [ 2.31384537e-11 7.87863127e-09 6.26561963e-09 3.08111109e-07 -1.17761308e-08 -9.64741302e-09] [ 6.12975377e-11 6.26561963e-09 2.72754600e-08 2.62806788e-06 -3.11939255e-08 -6.85424225e-08] [ 5.15574501e-09 3.08111109e-07 2.62806788e-06 2.73481857e-04 -2.62369987e-06 -7.10667564e-06] [-5.53688232e-08 -1.17761308e-08 -3.11939255e-08 -2.62369987e-06 2.61126749e-05 -5.72575476e-05] [ 1.21435578e-07 -9.64741302e-09 -6.85424225e-08 -7.10667564e-06 -5.72575476e-05 1.26269793e-04]] | -0.04604083 | 17.79559 | 2.199453 | 0.03530755 | 0.01630906 | 0.5402398 | -0.04624141 | 0.1751165 | [[ 7.37785078e-10 -2.86984545e-10 -6.04129888e-10 -1.63547846e-08 -1.00991148e-07 1.37405877e-07] [-7.42096684e-12 1.42198980e-08 2.24955935e-08 1.38975665e-06 2.15411574e-09 -1.06923467e-07] [-1.28976606e-11 2.24955935e-08 5.07923018e-08 3.51293834e-06 3.74415939e-09 -2.30074928e-07] [-7.81879626e-10 1.38975665e-06 3.51293834e-06 2.51996740e-04 2.26981325e-07 -1.56044655e-05] [-4.50902118e-08 2.15411574e-09 3.74415939e-09 2.26981325e-07 1.18486915e-05 -1.58589238e-05] [ 6.03445762e-08 -1.06923467e-07 -2.30074928e-07 -1.56044655e-05 -1.58589238e-05 2.22408696e-05]] | 0.7231818 | 13.24663 | 1.336598 | 0.04743233 | 0.01902691 | 0.4457757 | -0.03513048 | 0.1241192 | 0.5044995 | 0.5045005 | 1.513501 | 0 | 0 | -24.79185 | 6.7152 | 11.1331625 | 2 | 77347 | 1 | TRUE | TRUE
1448 | 8 | 169 | 8 | 0.749921875 | 0.7302911 | -0.034921875 | 10.11766 | 0.01145168 | 21.68551 | [[ 1.26041562e-09 9.93423553e-11 3.30072992e-10 1.27966172e-08 -1.92983814e-07 4.22777530e-07] [ 2.66166225e-11 8.82101337e-09 7.45032242e-09 3.67687184e-07 -1.35824997e-08 -1.19107902e-08] [ 7.02398453e-11 7.45032242e-09 3.15353848e-08 2.92850221e-06 -3.58402197e-08 -7.92160672e-08] [ 5.69146112e-09 3.67687184e-07 2.92850221e-06 2.94035208e-04 -2.90406524e-06 -7.91740501e-06] [-6.13998889e-08 -1.35824997e-08 -3.58402197e-08 -2.90406524e-06 2.89430680e-05 -6.34579024e-05] [ 1.34652700e-07 -1.19107902e-08 -7.92160672e-08 -7.91740501e-06 -6.34579024e-05 1.39958089e-04]] | -0.04640722 | 17.65877 | 2.199461 | 0.0355811 | 0.01684435 | 0.5591093 | -0.05086132 | 0.1829277 | [[ 1.07853319e-09 -3.68226174e-10 -7.84077918e-10 -2.19475089e-08 -1.49512582e-07 2.03048230e-07] [-2.22279740e-11 1.61165222e-08 2.58206435e-08 1.60012648e-06 6.50056915e-09 -1.28535070e-07] [-3.91736943e-11 2.58206435e-08 5.97423374e-08 4.14742770e-06 1.14567330e-08 -2.80353004e-07] [-2.38139596e-09 1.60012648e-06 4.14742770e-06 2.98348789e-04 6.96468351e-07 -1.90120444e-05] [-5.39890452e-08 6.50056915e-09 1.14567330e-08 6.96468351e-07 1.43392027e-05 -1.92249854e-05] [ 7.23652939e-08 -1.28535070e-07 -2.80353004e-07 -1.90120444e-05 -1.92249854e-05 2.69720481e-05]] | 0.7237132 | 13.23613 | 1.336591 | 0.04746996 | 0.0189792 | 0.4161402 | -0.03014255 | 0.1180445 | 0.5044996 | 0.5044995 | 1.5135 | 0 | 0 | -24.79185 | 6.7152 | 11.1331625 | 2 | 77151 | 1 | TRUE | TRUE
1449 | 8 | 169 | 9 | 0.740546875 | 0.738618 | -0.03234375 | 10.03691 | 0.01140168 | 21.73403 | [[ 1.19175140e-09 9.29372105e-11 3.05738354e-10 1.18233443e-08 -1.80716816e-07 3.95921673e-07] [ 3.22471317e-11 1.06092757e-08 8.58090391e-09 4.10659448e-07 -1.65942372e-08 -1.18905696e-08] [ 8.50748981e-11 8.58090391e-09 3.63644048e-08 3.42714168e-06 -4.37751155e-08 -8.66857463e-08] [ 6.99379636e-09 4.10659448e-07 3.42714168e-06 3.50323071e-04 -3.59860496e-06 -8.88566693e-06] [-7.30031234e-08 -1.65942372e-08 -4.37751155e-08 -3.59860496e-06 3.46648536e-05 -7.59978288e-05] [ 1.60089797e-07 -1.18905696e-08 -8.66857463e-08 -8.88566693e-06 -7.59978288e-05 1.67575756e-04]] | -0.04609742 | 17.82125 | 2.199454 | 0.03525671 | 0.01667133 | 0.5710665 | -0.05873173 | 0.200999 | [[ 9.05068746e-10 -3.07150559e-10 -6.53491818e-10 -1.70634229e-08 -1.25282642e-07 1.70049131e-07] [-8.09845370e-12 1.50862748e-08 2.40806244e-08 1.47861871e-06 2.35088175e-09 -1.14389319e-07] [-1.41259123e-11 2.40806244e-08 5.45927243e-08 3.74614944e-06 4.10088760e-09 -2.47094014e-07] [-8.49472896e-10 1.47861871e-06 3.74614944e-06 2.66479839e-04 2.46613644e-07 -1.66265323e-05] [-4.79335779e-08 2.35088175e-09 4.10088760e-09 2.46613644e-07 1.25995960e-05 -1.68645251e-05] [ 6.41517819e-08 -1.14389319e-07 -2.47094014e-07 -1.66265323e-05 -1.68645251e-05 2.36607460e-05]] | 0.7174276 | 13.19595 | 1.336675 | 0.04761449 | 0.01913749 | 0.4370452 | -0.02533787 | 0.1105192 | 0.5045006 | 0.5045002 | 1.5135 | 0 | 0 | -24.79185 | 6.7152 | 11.1331625 | 2 | 77208 | 1 | TRUE | TRUE
1450 | 8 | 169 | 10 | 0.75203125 | 0.7469449 | -0.037265625 | 10.01248 | 0.01138065 | 21.7542 | [[ 1.05574541e-09 8.26770219e-11 2.72795149e-10 1.08890174e-08 -1.58846408e-07 3.47981521e-07] [ 2.73685034e-11 8.20138346e-09 6.67106830e-09 3.28763608e-07 -1.39173767e-08 -7.04261193e-09] [ 7.21359423e-11 6.67106830e-09 2.85498934e-08 2.71348552e-06 -3.66791945e-08 -6.27112542e-08] [ 5.98331073e-09 3.28763608e-07 2.71348552e-06 2.78777256e-04 -3.04232010e-06 -6.58908279e-06] [-5.71505046e-08 -1.39173767e-08 -3.66791945e-08 -3.04232010e-06 2.68867687e-05 -5.89313441e-05] [ 1.25297745e-07 -7.04261193e-09 -6.27112542e-08 -6.58908279e-06 -5.89313441e-05 1.29919270e-04]] | -0.04704576 | 17.74471 | 2.199475 | 0.03540879 | 0.01650415 | 0.5508055 | -0.05341747 | 0.1899166 | [[ 1.23350449e-09 -3.60804192e-10 -7.66276089e-10 -2.04446899e-08 -1.69427977e-07 2.29532151e-07] [-3.28848042e-12 1.61822097e-08 2.56647542e-08 1.56207914e-06 9.63419331e-10 -1.19730543e-07] [-5.73368924e-12 2.56647542e-08 5.76931484e-08 3.93137329e-06 1.68011350e-09 -2.57773373e-07] [-3.42737865e-10 1.56207914e-06 3.93137329e-06 2.78086308e-04 1.00434121e-07 -1.72530918e-05] [-4.99804316e-08 9.63419331e-10 1.68011350e-09 1.00434121e-07 1.32241755e-05 -1.76882245e-05] [ 6.68491968e-08 -1.19730543e-07 -2.57773373e-07 -1.72530918e-05 -1.76882245e-05 2.48098746e-05]] | 0.7155764 | 13.27077 | 1.336699 | 0.04734606 | 0.01930267 | 0.4699114 | -0.02786854 | 0.1135469 | 0.5044996 | 0.5044997 | 1.513501 | 0 | 0 | -24.79185 | 6.7152 | 11.1331625 | 2 | 77305 | 1 | TRUE | TRUE
1451 | 8 | 169 | 11 | 0.766953125 | 0.7552718 | -0.035078125 | 10.12581 | 0.01145607 | 21.60149 | [[ 1.22362165e-09 9.28098985e-11 3.10401954e-10 1.23776541e-08 -1.85648185e-07 4.06733591e-07] [ 1.65016914e-11 8.52367575e-09 6.98009122e-09 3.42190140e-07 -8.45253162e-09 -2.08330137e-08] [ 4.39142561e-11 6.98009122e-09 3.02504215e-08 2.85784686e-06 -2.24908444e-08 -1.02433513e-07] [ 3.62102699e-09 3.42190140e-07 2.85784686e-06 2.91676584e-04 -1.85450040e-06 -9.90636472e-06] [-6.00324851e-08 -8.45253162e-09 -2.24908444e-08 -1.85450040e-06 2.84597124e-05 -6.24643630e-05] [ 1.31781532e-07 -2.08330137e-08 -1.02433513e-07 -9.90636472e-06 -6.24643630e-05 1.37896067e-04]] | -0.04669466 | 17.73967 | 2.199467 | 0.03541884 | 0.0166049 | 0.5467784 | -0.04864106 | 0.1790197 | [[ 8.81716430e-10 -1.86016946e-10 -3.96179504e-10 -1.09847175e-08 -1.22010252e-07 1.64711301e-07] [-8.25098254e-11 1.12498030e-08 1.79468388e-08 1.12132652e-06 2.41382988e-08 -1.15790492e-07] [-1.45418863e-10 1.79468388e-08 4.17197660e-08 2.92504486e-06 4.25415288e-08 -2.42236128e-07] [-8.92320223e-09 1.12132652e-06 2.92504486e-06 2.12510046e-04 2.61039395e-06 -1.62586854e-05] [-3.86079132e-08 2.41382988e-08 4.25415288e-08 2.61039395e-06 1.02759883e-05 -1.39479251e-05] [ 5.23330257e-08 -1.15790492e-07 -2.42236128e-07 -1.62586854e-05 -1.39479251e-05 1.97662314e-05]] | 0.712137 | 13.26588 | 1.336745 | 0.04736349 | 0.01882502 | 0.4089691 | -0.03488815 | 0.1248201 | 0.5044994 | 0.5044985 | 1.513499 | 0 | 0 | -24.79185 | 6.7152 | 11.1331625 | 2 | 77154 | 1 | TRUE | TRUE
1452 | 8 | 169 | 12 | 0.763671875 | 0.7635987 | -0.037109375 | 10.41301 | 0.01161988 | 21.59255 | [[ 1.21081026e-09 1.00242090e-10 3.30454444e-10 1.28953479e-08 -1.83538373e-07 4.02005239e-07] [ 2.32478632e-11 9.48032536e-09 7.76597617e-09 3.83069728e-07 -1.18302946e-08 -1.77680850e-08] [ 6.13446373e-11 7.76597617e-09 3.32277111e-08 3.14522522e-06 -3.12134715e-08 -9.81477629e-08] [ 5.06755158e-09 3.83069728e-07 3.14522522e-06 3.21769925e-04 -2.57845227e-06 -9.71581361e-06] [-6.61079022e-08 -1.18302946e-08 -3.12134715e-08 -2.57845227e-06 3.11164684e-05 -6.82609567e-05] [ 1.45050888e-07 -1.77680850e-08 -9.81477629e-08 -9.71581361e-06 -6.82609567e-05 1.50620215e-04]] | -0.04769438 | 17.72647 | 2.199489 | 0.03544522 | 0.01656372 | 0.5511065 | -0.0521396 | 0.1867471 | [[ 6.51891498e-10 -6.23589053e-10 -1.31630589e-09 -3.73924197e-08 -9.04271909e-08 1.26290272e-07] [-9.77027693e-11 1.31566282e-08 2.09532362e-08 1.29229948e-06 2.84459007e-08 -1.35048638e-07] [-1.70736844e-10 2.09532362e-08 4.77506397e-08 3.29671081e-06 4.97084713e-08 -2.78086922e-07] [-1.03251694e-08 1.29229948e-06 3.29671081e-06 2.35981609e-04 3.00602427e-06 -1.83784565e-05] [-4.27562261e-08 2.84459007e-08 4.97084713e-08 3.00602427e-06 1.12887078e-05 -1.53354857e-05] [ 5.79979161e-08 -1.35048638e-07 -2.78086922e-07 -1.83784565e-05 -1.53354857e-05 2.17820208e-05]] | 0.7136749 | 13.22709 | 1.336724 | 0.04750238 | 0.01905289 | 0.4332757 | -0.02935154 | 0.1161778 | 0.5044987 | 0.5045008 | 1.513499 | 0 | 0 | -24.79185 | 6.7152 | 11.1331625 | 2 | 77121 | 1 | TRUE | TRUE
1453 | 8 | 169 | 13 | 0.778046875 | 0.7719256 | -0.03671875 | 10.36065 | 0.01158665 | 21.57185 | [[ 1.45004477e-09 1.16275805e-10 3.83260860e-10 1.53567068e-08 -2.18568005e-07 4.78774300e-07] [ 2.13989976e-11 9.04350919e-09 7.56556861e-09 3.83146116e-07 -1.07371098e-08 -1.88588058e-08] [ 5.59037117e-11 7.56556861e-09 3.19358218e-08 3.01537065e-06 -2.80471091e-08 -9.82164793e-08] [ 4.60712741e-09 3.83146116e-07 3.01537065e-06 3.07222797e-04 -2.31139184e-06 -9.63343648e-06] [-6.27875038e-08 -1.07371098e-08 -2.80471091e-08 -2.31139184e-06 2.91480582e-05 -6.39493467e-05] [ 1.37778240e-07 -1.88588058e-08 -9.82164793e-08 -9.63343648e-06 -6.39493467e-05 1.41137202e-04]] | -0.04742397 | 17.62141 | 2.199483 | 0.03565655 | 0.01655545 | 0.546343 | -0.04927169 | 0.1800466 | [[ 1.14252859e-09 -1.18990375e-09 -2.51775566e-09 -6.87856953e-08 -1.57876796e-07 2.21205871e-07] [-1.09613473e-10 1.55541524e-08 2.45706787e-08 1.52554833e-06 3.19133042e-08 -1.56590391e-07] [-1.91013450e-10 2.45706787e-08 5.58578268e-08 3.88908234e-06 5.56114138e-08 -3.22225177e-07] [-1.16504805e-08 1.52554833e-06 3.88908234e-06 2.80856263e-04 3.39185390e-06 -2.14956639e-05] [-5.06138892e-08 3.19133042e-08 5.56114138e-08 3.39185390e-06 1.33625360e-05 -1.81377911e-05] [ 6.86054641e-08 -1.56590391e-07 -3.22225177e-07 -2.14956639e-05 -1.81377911e-05 2.57332220e-05]] | 0.7104974 | 13.27501 | 1.336767 | 0.04733094 | 0.01893331 | 0.4392974 | -0.03786446 | 0.1281664 | 0.5045003 | 0.5045008 | 1.513498 | 0 | 0 | -24.79185 | 6.7152 | 11.1331625 | 2 | 77174 | 1 | TRUE | TRUE
1454 | 8 | 169 | 14 | 0.785 | 0.7802525 | -0.03859375 | 10.4692 | 0.01166224 | 21.49555 | [[ 1.31480730e-09 1.16985519e-10 3.87962415e-10 1.51095774e-08 -2.00239024e-07 4.38451709e-07] [ 2.65717962e-11 1.00702636e-08 8.31051653e-09 4.06213288e-07 -1.35969598e-08 -1.68838255e-08] [ 7.02567591e-11 8.31051653e-09 3.54387560e-08 3.32637601e-06 -3.59471952e-08 -9.88545029e-08] [ 5.75407696e-09 4.06213288e-07 3.32637601e-06 3.37775336e-04 -2.94406992e-06 -9.79911542e-06] [-7.00916467e-08 -1.35969598e-08 -3.59471952e-08 -2.94406992e-06 3.31425121e-05 -7.26914691e-05] [ 1.53764909e-07 -1.68838255e-08 -9.88545029e-08 -9.79911542e-06 -7.26914691e-05 1.60366781e-04]] | -0.04960423 | 17.73087 | 2.199531 | 0.03543641 | 0.01670218 | 0.5583208 | -0.04790737 | 0.1770067 | [[ 8.90054396e-10 -7.61909573e-10 -1.61271986e-09 -4.74264296e-08 -1.24009704e-07 1.72515796e-07] [-9.06360490e-11 1.24428287e-08 1.99165763e-08 1.23752973e-06 2.64187084e-08 -1.27798772e-07] [-1.59360430e-10 1.99165763e-08 4.60496755e-08 3.20466073e-06 4.64496627e-08 -2.66384946e-07] [-9.70727393e-09 1.23752973e-06 3.20466073e-06 2.31055676e-04 2.82938695e-06 -1.77518465e-05] [-4.19992565e-08 2.64187084e-08 4.64496627e-08 2.82938695e-06 1.11288177e-05 -1.51069322e-05] [ 5.69343041e-08 -1.27798772e-07 -2.66384946e-07 -1.77518465e-05 -1.51069322e-05 2.14249028e-05]] | 0.7135188 | 13.22041 | 1.336726 | 0.0475264 | 0.0189204 | 0.4100485 | -0.02377648 | 0.1091476 | 0.504501 | 0.5044989 | 1.513499 | 0 | 0 | -24.79185 | 6.7152 | 11.1331625 | 2 | 76975 | 1 | TRUE | TRUE
1455 | 8 | 169 | 15 | 0.795703125 | 0.7885794 | -0.037265625 | 10.45538 | 0.01165378 | 21.47001 | [[ 1.40121795e-09 1.28564874e-10 4.26567269e-10 1.67790149e-08 -2.12813828e-07 4.65914584e-07] [ 2.56581485e-11 9.07209018e-09 7.34541480e-09 3.63554931e-07 -1.30967500e-08 -1.28333928e-08] [ 6.84877196e-11 7.34541480e-09 3.23013657e-08 3.08635977e-06 -3.49549537e-08 -8.53357513e-08] [ 5.71367153e-09 3.63554931e-07 3.08635977e-06 3.18021483e-04 -2.91613147e-06 -8.69182341e-06] [-6.46170675e-08 -1.30967500e-08 -3.49549537e-08 -2.91613147e-06 3.05914270e-05 -6.70866222e-05] [ 1.41735016e-07 -1.28333928e-08 -8.53357513e-08 -8.69182341e-06 -6.70866222e-05 1.47971165e-04]] | -0.0507145 | 17.74313 | 2.199556 | 0.03541194 | 0.01642359 | 0.5323022 | -0.04742558 | 0.1768723 | [[ 1.12872511e-09 -9.00656440e-10 -1.89295876e-09 -5.65260645e-08 -1.56407866e-07 2.17037402e-07] [-8.53739813e-11 1.25473243e-08 1.99753759e-08 1.25537532e-06 2.48305823e-08 -1.26175876e-07] [-1.49925742e-10 1.99753759e-08 4.63566557e-08 3.26749524e-06 4.36045151e-08 -2.64216553e-07] [-9.24747896e-09 1.25537532e-06 3.26749524e-06 2.38577902e-04 2.68951008e-06 -1.78560280e-05] [-4.31428203e-08 2.48305823e-08 4.36045151e-08 2.68951008e-06 1.14219523e-05 -1.54861389e-05] [ 5.84214711e-08 -1.26175876e-07 -2.64216553e-07 -1.78560280e-05 -1.54861389e-05 2.19238297e-05]] | 0.7095987 | 13.2484 | 1.336778 | 0.04742601 | 0.01871578 | 0.4011894 | -0.02588104 | 0.1127733 | 0.5045 | 0.5044992 | 1.513501 | 0 | 0 | -24.79185 | 6.7152 | 11.1331625 | 2 | 76985 | 1 | TRUE | TRUE
1456 | 8 | 169 | 16 | 0.800546875 | 0.79690625 | -0.040546875 | 10.46609 | 0.01166634 | 21.52238 | [[ 1.30798448e-09 1.15974332e-10 3.84959495e-10 1.51047548e-08 -1.98839339e-07 4.35386199e-07] [ 2.25462449e-11 8.45522602e-09 6.99536986e-09 3.48684467e-07 -1.14371089e-08 -1.42542968e-08] [ 5.95213582e-11 6.99536986e-09 2.99967596e-08 2.83429415e-06 -3.01905550e-08 -8.40164093e-08] [ 4.90886019e-09 3.48684467e-07 2.83429415e-06 2.89091719e-04 -2.48985768e-06 -8.37607440e-06] [-5.92777748e-08 -1.14371089e-08 -3.01905550e-08 -2.48985768e-06 2.78339829e-05 -6.10483363e-05] [ 1.30041306e-07 -1.42542968e-08 -8.40164093e-08 -8.37607440e-06 -6.10483363e-05 1.34684881e-04]] | -0.04975704 | 17.68181 | 2.199535 | 0.03553474 | 0.01657394 | 0.5449093 | -0.04820758 | 0.1777603 | [[ 1.09408215e-09 -9.61365831e-10 -2.03570626e-09 -5.61903336e-08 -1.51843405e-07 2.11269914e-07] [-7.98709224e-11 1.34267537e-08 2.13899773e-08 1.33648615e-06 2.31012509e-08 -1.30151456e-07] [-1.39516395e-10 2.13899773e-08 4.91210156e-08 3.43513680e-06 4.03523529e-08 -2.71758265e-07] [-8.54063700e-09 1.33648615e-06 3.43513680e-06 2.48844123e-04 2.47018932e-06 -1.82698414e-05] [-4.48666676e-08 2.31012509e-08 4.03523529e-08 2.47018932e-06 1.17943469e-05 -1.59685811e-05] [ 6.06773445e-08 -1.30151456e-07 -2.71758265e-07 -1.82698414e-05 -1.59685811e-05 2.25998646e-05]] | 0.7005619 | 13.20423 | 1.336898 | 0.04758465 | 0.01881549 | 0.4080365 | -0.0376416 | 0.1282036 | 0.5045008 | 0.5044987 | 1.513499 | 0 | 0 | -24.79185 | 6.7152 | 11.1331625 | 2 | 76898 | 1 | TRUE | TRUE
1457 | 8 | 169 | 17 | 0.807890625 | 0.8052331 | -0.03953125 | 10.42482 | 0.01163825 | 21.47784 | [[ 1.43846570e-09 1.37931407e-10 4.57686877e-10 1.84657315e-08 -2.16405213e-07 4.73654035e-07] [ 3.41207696e-11 1.07751824e-08 8.74037937e-09 4.36163710e-07 -1.72717980e-08 -1.14384498e-08] [ 9.01054603e-11 8.74037937e-09 3.78013299e-08 3.61831138e-06 -4.56069571e-08 -8.94355571e-08] [ 7.52939004e-09 4.36163710e-07 3.61831138e-06 3.73690943e-04 -3.81096982e-06 -9.31889386e-06] [-7.57863243e-08 -1.72717980e-08 -4.56069571e-08 -3.81096982e-06 3.55520463e-05 -7.79392944e-05] [ 1.66183909e-07 -1.14384498e-08 -8.94355571e-08 -9.31889386e-06 -7.79392944e-05 1.71857429e-04]] | -0.05284334 | 17.72251 | 2.199603 | 0.03545314 | 0.01638225 | 0.5379134 | -0.05377029 | 0.1907843 | [[ 5.77750043e-10 -6.67782313e-10 -1.42083168e-09 -3.69634102e-08 -8.02740957e-08 1.12925532e-07] [-6.03821211e-11 1.07632051e-08 1.70999142e-08 1.05999045e-06 1.74327875e-08 -1.02427047e-07] [-1.04916741e-10 1.70999142e-08 3.87635749e-08 2.68662431e-06 3.02901433e-08 -2.12163282e-07] [-6.36934111e-09 1.05999045e-06 2.68662431e-06 1.92983150e-04 1.83885767e-06 -1.41519606e-05] [-3.46901950e-08 1.74327875e-08 3.02901433e-08 1.83885767e-06 9.08185070e-06 -1.22920030e-05] [ 4.68995096e-08 -1.02427047e-07 -2.12163282e-07 -1.41519606e-05 -1.22920030e-05 1.74078588e-05]] | 0.7065399 | 13.19551 | 1.336819 | 0.04761609 | 0.01895664 | 0.427097 | -0.02614791 | 0.1118286 | 0.5044998 | 0.5045007 | 1.513502 | 0 | 0 | -24.79185 | 6.7152 | 11.1331625 | 2 | 76965 | 1 | TRUE | TRUE
1458 | 8 | 169 | 18 | 0.824921875 | 0.81356 | -0.04046875 | 10.40515 | 0.01163634 | 21.47126 | [[ 1.22125873e-09 1.29448025e-10 4.25803308e-10 1.68211902e-08 -1.84639409e-07 4.03965320e-07] [-8.30769806e-12 7.48188387e-09 6.25445629e-09 3.12889907e-07 4.17937546e-09 -4.42358247e-08] [-2.16017597e-11 6.25445629e-09 2.60439664e-08 2.44628748e-06 1.08698169e-08 -1.54393805e-07] [-1.77033288e-09 3.12889907e-07 2.44628748e-06 2.48474111e-04 8.90837182e-07 -1.39055373e-05] [-5.12235196e-08 4.17937546e-09 1.08698169e-08 8.90837182e-07 2.38007870e-05 -5.24144032e-05] [ 1.12794909e-07 -4.42358247e-08 -1.54393805e-07 -1.39055373e-05 -5.24144032e-05 1.16110459e-04]] | -0.05454072 | 17.64996 | 2.19964 | 0.03559887 | 0.01664958 | 0.5611471 | -0.05092564 | 0.1829191 | [[ 9.93667093e-10 -1.07505342e-09 -2.28276274e-09 -5.94423868e-08 -1.37865979e-07 1.93328721e-07] [-1.38199395e-10 1.65539939e-08 2.62723713e-08 1.60741157e-06 3.99729931e-08 -1.74597531e-07] [-2.39290421e-10 2.62723713e-08 5.88179571e-08 4.01988664e-06 6.92103607e-08 -3.52654593e-07] [-1.43343423e-08 1.60741157e-06 4.01988664e-06 2.84951514e-04 4.14583620e-06 -2.30188884e-05] [-5.14493549e-08 3.99729931e-08 6.92103607e-08 4.14583620e-06 1.34635257e-05 -1.83353094e-05] [ 6.99439294e-08 -1.74597531e-07 -3.52654593e-07 -2.30188884e-05 -1.83353094e-05 2.61314280e-05]] | 0.7013721 | 13.19085 | 1.336888 | 0.04763292 | 0.0191867 | 0.4510412 | -0.0377177 | 0.1264235 | 0.5044991 | 0.5045007 | 1.513502 | 0 | 0 | -24.79185 | 6.7152 | 11.1331625 | 2 | 76845 | 1 | TRUE | TRUE
1459 | 8 | 169 | 19 | 0.8325 | 0.8218869 | -0.04 | 10.50983 | 0.01170097 | 21.35969 | [[ 1.28235155e-09 -3.46402171e-11 -1.14565920e-10 -4.47509067e-09 -1.94155281e-07 4.27660443e-07] [-1.26304912e-11 1.10001357e-08 9.11812393e-09 4.44507331e-07 6.44599600e-09 -6.53564973e-08] [-3.31269329e-11 9.11812393e-09 3.82215647e-08 3.57157058e-06 1.69102590e-08 -2.29049049e-07] [-2.70023221e-09 4.44507331e-07 3.57157058e-06 3.61597997e-04 1.37841520e-06 -2.05025732e-05] [-7.54209402e-08 6.44599600e-09 1.69102590e-08 1.37841520e-06 3.55152656e-05 -7.82158935e-05] [ 1.66084994e-07 -6.53564973e-08 -2.29049049e-07 -2.05025732e-05 -7.82158935e-05 1.73262437e-04]] | -0.05542221 | 17.72665 | 2.199659 | 0.03544485 | 0.01676912 | 0.5702878 | -0.04632288 | 0.1723746 | [[ 9.08105977e-10 -6.59393425e-10 -1.39200004e-09 -4.02179318e-08 -1.25532021e-07 1.73597131e-07] [-1.24075826e-10 1.56858557e-08 2.48487466e-08 1.57053993e-06 3.60693002e-08 -1.64038723e-07] [-2.17555271e-10 2.48487466e-08 5.76772048e-08 4.09346110e-06 6.32425026e-08 -3.40990535e-07] [-1.35096250e-08 1.57053993e-06 4.09346110e-06 3.00989327e-04 3.92712026e-06 -2.31304493e-05] [-5.43591643e-08 3.60693002e-08 6.32425026e-08 3.92712026e-06 1.43931335e-05 -1.95538821e-05] [ 7.37453210e-08 -1.64038723e-07 -3.40990535e-07 -2.31304493e-05 -1.95538821e-05 2.77195002e-05]] | 0.6963479 | 13.2753 | 1.336954 | 0.04732991 | 0.01861249 | 0.4009337 | -0.03912866 | 0.1307805 | 0.5044998 | 0.5045008 | 1.5135 | 0 | 0 | -24.79185 | 6.7152 | 11.1331625 | 2 | 76763 | 1 | TRUE | TRUE
1460 | 8 | 169 | 20 | 0.83328125 | 0.8302138 | -0.040703125 | 10.47012 | 0.0116651 | 21.40955 | [[ 1.02449770e-09 -1.72114792e-11 -5.68578751e-11 -2.28950457e-09 -1.53770307e-07 3.38543504e-07] [-5.56418697e-12 7.99061556e-09 6.56202998e-09 3.28281659e-07 2.80331137e-09 -4.31104864e-08] [-1.45624147e-11 6.56202998e-09 2.78427047e-08 2.64587824e-06 7.33949559e-09 -1.55774804e-07] [-1.20772938e-09 3.28281659e-07 2.64587824e-06 2.71575602e-04 6.08720308e-07 -1.42715433e-05] [-5.53760015e-08 2.80331137e-09 7.33949559e-09 6.08720308e-07 2.58194973e-05 -5.68368748e-05] [ 1.21893362e-07 -4.31104864e-08 -1.55774804e-07 -1.42715433e-05 -5.68368748e-05 1.25847828e-04]] | -0.05825128 | 17.689 | 2.199722 | 0.03552031 | 0.01648259 | 0.5489418 | -0.04768045 | 0.1765419 | [[ 1.08332243e-09 -8.04652529e-10 -1.68597235e-09 -4.85180747e-08 -1.49105413e-07 2.06303244e-07] [-1.31067215e-10 1.67122780e-08 2.64603944e-08 1.64923204e-06 3.77938461e-08 -1.73116709e-07] [-2.27416312e-10 2.64603944e-08 6.00417222e-08 4.18782025e-06 6.55748284e-08 -3.53760257e-07] [-1.38894787e-08 1.64923204e-06 4.18782025e-06 3.02732811e-04 4.00490761e-06 -2.35932072e-05] [-5.44938187e-08 3.77938461e-08 6.55748284e-08 4.00490761e-06 1.42629557e-05 -1.93891737e-05] [ 7.39663831e-08 -1.73116709e-07 -3.53760257e-07 -2.35932072e-05 -1.93891737e-05 2.75506137e-05]] | 0.6957583 | 13.20997 | 1.336962 | 0.04756396 | 0.01885336 | 0.4233203 | -0.02818965 | 0.1147203 | 0.5045009 | 0.5044996 | 1.5135 | 0 | 0 | -24.79185 | 6.7152 | 11.1331625 | 2 | 76944 | 1 | TRUE | TRUE
1461 | 8 | 169 | 21 | 0.84328125 | 0.8385407 | -0.0390625 | 10.27008 | 0.0115565 | 21.46971 | [[ 1.19606203e-09 -2.19724066e-11 -7.13179625e-11 -2.93106004e-09 -1.76110118e-07 3.87757345e-07] [ 3.00434802e-11 7.79825653e-09 6.27048138e-09 3.21856511e-07 -1.48341064e-08 -2.73571861e-09] [ 7.73342463e-11 6.27048138e-09 2.63036470e-08 2.55873404e-06 -3.81809959e-08 -4.79258262e-08] [ 6.56688456e-09 3.21856511e-07 2.55873404e-06 2.68544932e-04 -3.24212440e-06 -5.37507856e-06] [-5.35049582e-08 -1.48341064e-08 -3.81809959e-08 -3.24212440e-06 2.44722996e-05 -5.36143378e-05] [ 1.17254634e-07 -2.73571861e-09 -4.79258262e-08 -5.37507856e-06 -5.36143378e-05 1.18148901e-04]] | -0.05775721 | 17.68132 | 2.199711 | 0.03553572 | 0.01609834 | 0.5404088 | -0.03876924 | 0.1580071 | [[ 1.22646916e-09 -7.23008966e-10 -1.48687087e-09 -4.32577649e-08 -1.65103073e-07 2.26877192e-07] [-5.88902525e-11 2.01563028e-08 3.12587888e-08 1.99368373e-06 1.66062683e-08 -1.67015151e-07] [-1.00066617e-10 3.12587888e-08 6.94961761e-08 4.95874495e-06 2.82179414e-08 -3.45687349e-07] [-6.25342247e-09 1.99368373e-06 4.95874495e-06 3.66636906e-04 1.76342059e-06 -2.39529585e-05] [-6.41684745e-08 1.66062683e-08 2.82179414e-08 1.76342059e-06 1.64181596e-05 -2.20972212e-05] [ 8.63145220e-08 -1.67015151e-07 -3.45687349e-07 -2.39529585e-05 -2.20972212e-05 3.11280830e-05]] | 0.6806919 | 13.20671 | 1.337162 | 0.04757571 | 0.01843231 | 0.4207944 | -0.03558079 | 0.1257318 | 0.5044992 | 0.5044998 | 1.5135 | 0 | 0 | -24.79185 | 6.7152 | 11.1331625 | 2 | 76899 | 1 | TRUE | TRUE
1462 | 8 | 169 | 22 | 0.85890625 | 0.8468676 | -0.039765625 | 10.28475 | 0.0115613 | 21.47282 | [[ 1.03965669e-09 1.26854700e-10 4.11373785e-10 1.65159212e-08 -1.54679976e-07 3.38153975e-07] [ 3.14141091e-11 8.06914034e-09 6.58387804e-09 3.28320435e-07 -1.56740457e-08 -2.41944027e-09] [ 8.03435699e-11 6.58387804e-09 2.67736798e-08 2.54767552e-06 -4.00840498e-08 -4.62005276e-08] [ 6.66837483e-09 3.28320435e-07 2.54767552e-06 2.62800761e-04 -3.32686232e-06 -5.14224602e-06] [-5.39292017e-08 -1.56740457e-08 -4.00840498e-08 -3.32686232e-06 2.48080348e-05 -5.43428710e-05] [ 1.18172509e-07 -2.41944027e-09 -4.62005276e-08 -5.14224602e-06 -5.43428710e-05 1.19742562e-04]] | -0.05945638 | 17.71445 | 2.199748 | 0.03546926 | 0.01645484 | 0.5749736 | -0.04585913 | 0.1720413 | [[ 9.59453820e-10 -5.17531155e-10 -1.06394691e-09 -3.22387341e-08 -1.28879156e-07 1.76777453e-07] [-4.16234604e-11 1.34229784e-08 2.07811188e-08 1.34992186e-06 1.17780622e-08 -1.12608435e-07] [-7.12335238e-11 2.07811188e-08 4.71558275e-08 3.43748932e-06 2.01570648e-08 -2.36553906e-07] [-4.54377884e-09 1.34992186e-06 3.43748932e-06 2.59510232e-04 1.28576571e-06 -1.67303060e-05] [-4.54321085e-08 1.17780622e-08 2.01570648e-08 1.28576571e-06 1.17095557e-05 -1.57605547e-05] [ 6.11153722e-08 -1.12608435e-07 -2.36553906e-07 -1.67303060e-05 -1.57605547e-05 2.21609895e-05]] | 0.6821277 | 13.26017 | 1.337143 | 0.0473839 | 0.01811611 | 0.3936999 | -0.02452219 | 0.1125649 | 0.5044991 | 0.5044998 | 1.5135 | 0 | 0 | -24.79185 | 6.7152 | 11.1331625 | 2 | 76945 | 1 | TRUE | TRUE
1463 | 8 | 169 | 23 | 0.858984375 | 0.8551945 | -0.039921875 | 10.34316 | 0.0115965 | 21.43445 | [[ 1.28058865e-09 1.54582512e-10 5.03928117e-10 2.01606581e-08 -1.91366836e-07 4.18380573e-07] [ 2.97311468e-11 7.69830350e-09 6.16636327e-09 3.08561415e-07 -1.49063521e-08 -2.03984378e-09] [ 7.73329954e-11 6.16636327e-09 2.60905034e-08 2.51837750e-06 -3.87693492e-08 -4.57670174e-08] [ 6.51466060e-09 3.08561415e-07 2.51837750e-06 2.62689178e-04 -3.26595549e-06 -5.14274690e-06] [-5.30382215e-08 -1.49063521e-08 -3.87693492e-08 -3.26595549e-06 2.46111758e-05 -5.39164374e-05] [ 1.16227941e-07 -2.03984378e-09 -4.57670174e-08 -5.14274690e-06 -5.39164374e-05 1.18802777e-04]] | -0.05916696 | 17.74554 | 2.199742 | 0.03540713 | 0.01625147 | 0.5484351 | -0.04535246 | 0.1717734 | [[ 9.13869308e-10 -5.28655505e-10 -1.09261528e-09 -3.13178134e-08 -1.24110762e-07 1.70433186e-07] [-2.96292611e-11 1.13622919e-08 1.77943708e-08 1.12898607e-06 8.38258280e-09 -9.36344788e-08] [-5.06788516e-11 1.77943708e-08 3.99073022e-08 2.82974787e-06 1.43381268e-08 -1.95911394e-07] [-3.14649814e-09 1.12898607e-06 2.82974787e-06 2.07821253e-04 8.90216383e-07 -1.35062589e-05] [-3.66315579e-08 8.38258280e-09 1.43381268e-08 8.90216383e-07 9.40972817e-06 -1.26559816e-05] [ 4.92439435e-08 -9.36344788e-08 -1.95911394e-07 -1.35062589e-05 -1.26559816e-05 1.78181729e-05]] | 0.6784057 | 13.17298 | 1.337193 | 0.04769752 | 0.0185263 | 0.4100181 | -0.02431265 | 0.1101742 | 0.5044991 | 0.5045003 | 1.513503 | 0 | 0 | -24.79185 | 6.7152 | 11.1331625 | 2 | 76913 | 1 | TRUE | TRUE
1464 | 8 | 169 | 24 | 0.86859375 | 0.8635214 | -0.041953125 | 10.35495 | 0.0116059 | 21.37538 | [[ 1.32624072e-09 1.75810261e-10 5.73019305e-10 2.29829994e-08 -1.98713470e-07 4.34202579e-07] [ 3.53803671e-11 8.03322345e-09 6.58388482e-09 3.33119136e-07 -1.76580585e-08 1.81789771e-09] [ 9.15951008e-11 6.58388482e-09 2.75280671e-08 2.63056825e-06 -4.57106542e-08 -3.74749372e-08] [ 7.63850348e-09 3.33119136e-07 2.63056825e-06 2.71551840e-04 -3.81195061e-06 -4.46983104e-06] [-5.51707884e-08 -1.76580585e-08 -4.57106542e-08 -3.81195061e-06 2.54697252e-05 -5.57684883e-05] [ 1.20844198e-07 1.81789771e-09 -3.74749372e-08 -4.46983104e-06 -5.57684883e-05 1.22831301e-04]] | -0.06240409 | 17.67215 | 2.199813 | 0.03555417 | 0.0163776 | 0.5510481 | -0.04922303 | 0.1797124 | [[ 9.05179275e-10 -8.98464286e-10 -1.91132637e-09 -4.63512026e-08 -1.24323231e-07 1.73500253e-07] [-3.27482634e-11 1.46174170e-08 2.30403622e-08 1.41258260e-06 9.36846685e-09 -1.18477604e-07] [-5.60918380e-11 2.30403622e-08 5.07610719e-08 3.47003527e-06 1.60468384e-08 -2.45589171e-07] [-3.36354918e-09 1.41258260e-06 3.47003527e-06 2.46022670e-04 9.62255676e-07 -1.63515907e-05] [-4.36214539e-08 9.36846685e-09 1.60468384e-08 9.62255676e-07 1.12648298e-05 -1.51452860e-05] [ 5.86186815e-08 -1.18477604e-07 -2.45589171e-07 -1.63515907e-05 -1.51452860e-05 2.13678218e-05]] | 0.6777964 | 13.16245 | 1.337201 | 0.04773568 | 0.01914554 | 0.459962 | -0.02359112 | 0.1066515 | 0.5045003 | 0.5044996 | 1.513503 | 0 | 0 | -24.79185 | 6.7152 | 11.1331625 | 2 | 76876 | 1 | TRUE | TRUE
1465 | 8 | 169 | 25 | 0.884375 | 0.8718483 | -0.04 | 10.28439 | 0.01156305 | 21.40464 | [[ 9.41019287e-10 1.28206205e-10 4.14633367e-10 1.66643135e-08 -1.39673566e-07 3.05139817e-07] [ 1.11916046e-12 6.55461937e-09 5.26273575e-09 2.62841411e-07 -5.58555570e-10 -2.83660347e-08] [ 2.87773253e-12 5.26273575e-09 2.16852417e-08 2.08650400e-06 -1.43404520e-09 -1.05736237e-07] [ 2.41604498e-10 2.62841411e-07 2.08650400e-06 2.17416051e-04 -1.20380230e-07 -9.94520783e-06] [-4.40499425e-08 -5.58555570e-10 -1.43404520e-09 -1.20380230e-07 2.02667754e-05 -4.45760020e-05] [ 9.68875386e-08 -2.83660347e-08 -1.05736237e-07 -9.94520783e-06 -4.45760020e-05 9.86148256e-05]] | -0.06365029 | 17.74286 | 2.19984 | 0.03541248 | 0.01629681 | 0.5655968 | -0.0484127 | 0.1780424 | [[ 9.33021205e-10 -6.32610335e-10 -1.30350639e-09 -3.66573469e-08 -1.26136902e-07 1.73940482e-07] [-8.31908106e-11 1.48237027e-08 2.30368409e-08 1.46389856e-06 2.34670262e-08 -1.38024784e-07] [-1.41397929e-10 2.30368409e-08 5.11755332e-08 3.63623024e-06 3.98863037e-08 -2.79997737e-07] [-8.79886549e-09 1.46389856e-06 3.63623024e-06 2.67729670e-04 2.48201551e-06 -1.91469290e-05] [-4.70585730e-08 2.34670262e-08 3.98863037e-08 2.48201551e-06 1.20438343e-05 -1.62997446e-05] [ 6.36170649e-08 -1.38024784e-07 -2.79997737e-07 -1.91469290e-05 -1.62997446e-05 2.30779244e-05]] | 0.6828421 | 13.19237 | 1.337134 | 0.0476274 | 0.01849343 | 0.4218396 | -0.03177812 | 0.1203401 | 0.5044997 | 0.5044996 | 1.513501 | 0 | 0 | -24.79185 | 6.7152 | 11.1331625 | 2 | 76919 | 1 | TRUE | TRUE
1466 | 8 | 169 | 26 | 0.886640625 | 0.8801752 | -0.044453125 | 10.26845 | 0.01154988 | 21.45366 | [[ 1.13790781e-09 3.31877475e-12 1.07587893e-11 4.47908186e-10 -1.67086307e-07 3.67509686e-07] [ 1.99274057e-12 8.95546569e-09 7.07877806e-09 3.68734929e-07 -9.78867373e-10 -3.79660060e-08] [ 5.15825472e-12 7.07877806e-09 3.03330043e-08 3.00144923e-06 -2.53091830e-09 -1.46526452e-07] [ 4.45861977e-10 3.68734929e-07 3.00144923e-06 3.19592137e-04 -2.18744449e-07 -1.41886276e-05] [-6.22521904e-08 -9.78867373e-10 -2.53091830e-09 -2.18744449e-07 2.83768110e-05 -6.24109727e-05] [ 1.36917557e-07 -3.79660060e-08 -1.46526452e-07 -1.41886276e-05 -6.24109727e-05 1.38062207e-04]] | -0.06412224 | 17.68265 | 2.199851 | 0.03553305 | 0.01583549 | 0.5192877 | -0.046444 | 0.1756494 | [[ 8.53823375e-10 -4.78637169e-10 -9.79095845e-10 -2.79953543e-08 -1.14686779e-07 1.57347588e-07] [-7.82139624e-11 1.65255783e-08 2.54919890e-08 1.64045764e-06 2.19140836e-08 -1.47506012e-07] [-1.32229092e-10 2.54919890e-08 5.65381389e-08 4.07114864e-06 3.70482246e-08 -3.00152161e-07] [-8.33665476e-09 1.64045764e-06 4.07114864e-06 3.03709475e-04 2.33577617e-06 -2.08569920e-05] [-5.29456855e-08 2.19140836e-08 3.70482246e-08 2.33577617e-06 1.34724423e-05 -1.81979332e-05] [ 7.14511541e-08 -1.47506012e-07 -3.00152161e-07 -2.08569920e-05 -1.81979332e-05 2.57090371e-05]] | 0.6750173 | 13.20398 | 1.337238 | 0.04758555 | 0.01826866 | 0.4134955 | -0.02314919 | 0.1094655 | 0.5044995 | 0.5044995 | 1.513503 | 0 | 0 | -24.79185 | 6.7152 | 11.1331625 | 2 | 76975 | 1 | TRUE | TRUE
1467 | 8 | 169 | 27 | 0.899375 | 0.888502 | -0.04421875 | 10.23165 | 0.01153382 | 21.46081 | [[ 1.29225989e-09 2.86801412e-11 9.09049691e-11 3.66392314e-09 -1.89894376e-07 4.17299214e-07] [ 8.82527581e-12 1.00077987e-08 8.26211629e-09 4.32561717e-07 -4.27193254e-09 -3.67158710e-08] [ 2.21147316e-11 8.26211629e-09 3.29692790e-08 3.17615655e-06 -1.07017829e-08 -1.41329602e-07] [ 1.85898567e-09 4.32561717e-07 3.17615655e-06 3.30633558e-04 -8.99580114e-07 -1.35046312e-05] [-6.61098728e-08 -4.27193254e-09 -1.07017829e-08 -8.99580114e-07 2.95339118e-05 -6.49139265e-05] [ 1.45316334e-07 -3.67158710e-08 -1.41329602e-07 -1.35046312e-05 -6.49139265e-05 1.43537896e-04]] | -0.0694271 | 17.57439 | 2.199968 | 0.03575194 | 0.01619631 | 0.5611299 | -0.0547346 | 0.1918172 | [[ 1.31275159e-09 -7.13682117e-10 -1.45886887e-09 -4.13182921e-08 -1.75554398e-07 2.40666124e-07] [-7.21997649e-11 1.78165173e-08 2.72780069e-08 1.77430119e-06 2.01618570e-08 -1.53678744e-07] [-1.21634389e-10 2.72780069e-08 6.04718518e-08 4.40718814e-06 3.39667821e-08 -3.13778333e-07] [-7.76057118e-09 1.77430119e-06 4.40718814e-06 3.32770822e-04 2.16716375e-06 -2.21160007e-05] [-5.76315786e-08 2.01618570e-08 3.39667821e-08 2.16716375e-06 1.46277342e-05 -1.97292779e-05] [ 7.76713631e-08 -1.53678744e-07 -3.13778333e-07 -2.21160007e-05 -1.97292779e-05 2.78204052e-05]] | 0.6720463 | 13.23423 | 1.337277 | 0.04747677 | 0.0180819 | 0.4098899 | -0.02637107 | 0.1140296 | 0.5045004 | 0.5045001 | 1.513499 | 0 | 0 | -24.79185 | 6.7152 | 11.1331625 | 2 | 76913 | 1 | TRUE | TRUE
1468 | 8 | 169 | 28 | 0.89765625 | 0.8968289 | -0.04421875 | 10.23749 | 0.01154123 | 21.41446 | [[ 1.20302057e-09 2.40546773e-11 7.67766209e-11 3.08786027e-09 -1.76730905e-07 3.88409144e-07] [ 4.71100149e-12 6.98313975e-09 5.65208126e-09 2.92299028e-07 -2.30190903e-09 -2.66544152e-08] [ 1.19425531e-11 5.65208126e-09 2.30582897e-08 2.23870772e-06 -5.83324215e-09 -1.02686379e-07] [ 1.01189577e-09 2.92299028e-07 2.23870772e-06 2.34810910e-04 -4.94236266e-07 -9.84473049e-06] [-4.67680897e-08 -2.30190903e-09 -5.83324215e-09 -4.94236266e-07 2.11165948e-05 -4.64225268e-05] [ 1.02820095e-07 -2.66544152e-08 -1.02686379e-07 -9.84473049e-06 -4.64225268e-05 1.02659477e-04]] | -0.06893685 | 17.64768 | 2.199957 | 0.03560347 | 0.01611074 | 0.5536661 | -0.04501245 | 0.1711065 | [[ 8.49690160e-10 -4.49307929e-10 -9.23882061e-10 -2.52600174e-08 -1.14236301e-07 1.56457472e-07] [-4.62160746e-11 1.39446186e-08 2.15960947e-08 1.35574692e-06 1.29017381e-08 -1.16597094e-07] [-7.75554955e-11 2.15960947e-08 4.67706693e-08 3.27123460e-06 2.16507759e-08 -2.35387547e-07] [-4.75597697e-09 1.35574692e-06 3.27123460e-06 2.37163314e-04 1.32770639e-06 -1.59707345e-05] [-4.12618010e-08 1.29017381e-08 2.16507759e-08 1.32770639e-06 1.04099633e-05 -1.40278169e-05] [ 5.55617805e-08 -1.16597094e-07 -2.35387547e-07 -1.59707345e-05 -1.40278169e-05 1.98282540e-05]] | 0.6669513 | 13.12814 | 1.337345 | 0.04786043 | 0.01869682 | 0.4459808 | -0.03148917 | 0.1182907 | 0.5044994 | 0.5045001 | 1.513498 | 0 | 0 | -24.79185 | 6.7152 | 11.1331625 | 2 | 76858 | 1 | TRUE | TRUE
1469 | 8 | 169 | 29 | 0.914609375 | 0.9051558 | -0.050078125 | 10.28627 | 0.0115684 | 21.48671 | [[ 1.02914495e-09 2.24431851e-11 7.20364430e-11 2.96558482e-09 -1.50505882e-07 3.30739906e-07] [ 1.01173183e-11 8.88131230e-09 7.10482037e-09 3.71250785e-07 -4.92377431e-09 -2.91856416e-08] [ 2.57225330e-11 7.10482037e-09 2.94225221e-08 2.89115088e-06 -1.25155704e-08 -1.19882389e-07] [ 2.20659633e-09 3.71250785e-07 2.89115088e-06 3.06340288e-04 -1.07362366e-06 -1.17578715e-05] [-6.01653776e-08 -4.92377431e-09 -1.25155704e-08 -1.07362366e-06 2.71192957e-05 -5.95925498e-05] [ 1.32220400e-07 -2.91856416e-08 -1.19882389e-07 -1.17578715e-05 -5.95925498e-05 1.31721833e-04]] | -0.0696703 | 17.65059 | 2.199973 | 0.03559759 | 0.01592581 | 0.5385108 | -0.04685714 | 0.1759381 | [[ 9.98393310e-10 -3.99662990e-10 -8.15857814e-10 -2.26364254e-08 -1.33866838e-07 1.82311025e-07] [-3.30642644e-11 1.23440560e-08 1.91044708e-08 1.21228489e-06 9.11661018e-09 -1.00113920e-07] [-5.51716584e-11 1.91044708e-08 4.13602294e-08 2.91985621e-06 1.52124128e-08 -2.02769082e-07] [-3.41262888e-09 1.21228489e-06 2.91985621e-06 2.13467722e-04 9.40964547e-07 -1.39183504e-05] [-3.69627555e-08 9.11661018e-09 1.52124128e-08 9.40964547e-07 9.22583551e-06 -1.24137078e-05] [ 4.97067372e-08 -1.00113920e-07 -2.02769082e-07 -1.39183504e-05 -1.24137078e-05 1.75207367e-05]] | 0.6588769 | 13.06949 | 1.337452 | 0.04807523 | 0.01849399 | 0.4226964 | -0.02711326 | 0.1130232 | 0.5045004 | 0.5045 | 1.513501 | 0 | 0 | -24.79185 | 6.7152 | 11.1331625 | 2 | 76862 | 1 | TRUE | TRUE
1470 | 8 | 169 | 30 | 0.922109375 | 0.9134827 | -0.048203125 | 10.29705 | 0.01156994 | 21.45333 | [[ 1.20346309e-09 3.36116890e-11 1.07535636e-10 4.36664971e-09 -1.76134356e-07 3.86947971e-07] [ 1.03892282e-11 9.36029882e-09 7.35839522e-09 3.76572392e-07 -5.10063311e-09 -3.03263155e-08] [ 2.65070435e-11 7.35839522e-09 3.05636225e-08 3.01021319e-06 -1.30107231e-08 -1.24822974e-07] [ 2.27866406e-09 3.76572392e-07 3.01021319e-06 3.20270710e-04 -1.11843797e-06 -1.22679672e-05] [-6.31842046e-08 -5.10063311e-09 -1.30107231e-08 -1.11843797e-06 2.87063340e-05 -6.30810814e-05] [ 1.38857064e-07 -3.03263155e-08 -1.24822974e-07 -1.22679672e-05 -6.30810814e-05 1.39423762e-04]] | -0.0713578 | 17.7346 | 2.20001 | 0.03542896 | 0.01592584 | 0.5467051 | -0.04490907 | 0.1715898 | [[ 1.44471812e-09 -4.74533983e-10 -9.51855067e-10 -2.95564754e-08 -1.91692786e-07 2.60367312e-07] [-7.61101260e-11 2.40154989e-08 3.67059425e-08 2.47041332e-06 2.08498972e-08 -1.99349570e-07] [-1.27624577e-10 3.67059425e-08 8.26690798e-08 6.22922248e-06 3.49625589e-08 -4.13957540e-07] [-8.40625562e-09 2.47041332e-06 6.22922248e-06 4.85219696e-04 2.30289116e-06 -3.02571162e-05] [-8.31281508e-08 2.08498972e-08 3.49625589e-08 2.30289116e-06 2.08209260e-05 -2.80205088e-05] [ 1.11813659e-07 -1.99349570e-07 -4.13957540e-07 -3.02571162e-05 -2.80205088e-05 3.93705071e-05]] | 0.6618554 | 13.16973 | 1.337412 | 0.04770928 | 0.01747348 | 0.3454584 | -0.02859744 | 0.1194754 | 0.504499 | 0.5045002 | 1.513498 | 0 | 0 | -24.79185 | 6.7152 | 11.1331625 | 2 | 76922 | 1 | TRUE | TRUE
1471 | 8 | 169 | 31 | 0.937421875 | 0.9218096 | -0.052265625 | 10.23489 | 0.01153699 | 21.39315 | [[ 1.29295790e-09 4.89950139e-11 1.56491505e-10 6.43426131e-09 -1.88833652e-07 4.14647631e-07] [ 1.30466353e-11 8.96668621e-09 7.10829545e-09 3.65282971e-07 -6.37363006e-09 -2.59811052e-08] [ 3.30077181e-11 7.10829545e-09 2.90379338e-08 2.84844906e-06 -1.61223544e-08 -1.10223595e-07] [ 2.82551101e-09 3.65282971e-07 2.84844906e-06 3.02081841e-04 -1.38007800e-06 -1.08922529e-05] [-5.98168757e-08 -6.37363006e-09 -1.61223544e-08 -1.38007800e-06 2.70098582e-05 -5.93329363e-05] [ 1.31415957e-07 -2.59811052e-08 -1.10223595e-07 -1.08922529e-05 -5.93329363e-05 1.31101335e-04]] | -0.07429149 | 17.70815 | 2.200075 | 0.03548189 | 0.01597367 | 0.5549215 | -0.04879592 | 0.1797912 | [[ 1.05844781e-09 -4.43893804e-10 -8.95417916e-10 -2.63932672e-08 -1.40522313e-07 1.91604351e-07] [-3.37586302e-11 1.18210787e-08 1.80868048e-08 1.18020105e-06 9.29461097e-09 -9.62560094e-08] [-5.63369120e-11 1.80868048e-08 3.96873576e-08 2.89318998e-06 1.55112606e-08 -1.96494889e-07] [-3.59501267e-09 1.18020105e-06 2.89318998e-06 2.18366655e-04 9.89820781e-07 -1.39139876e-05] [-3.75570507e-08 9.29461097e-09 1.55112606e-08 9.89820781e-07 9.39675854e-06 -1.26441973e-05] [ 5.05087767e-08 -9.62560094e-08 -1.96494889e-07 -1.39139876e-05 -1.26441973e-05 1.78054830e-05]] | 0.6654852 | 13.15524 | 1.337364 | 0.04776184 | 0.01801267 | 0.3998177 | -0.0285103 | 0.1171732 | 0.5045001 | 0.5045002 | 1.5135 | 0 | 0 | -24.79185 | 6.7152 | 11.1331625 | 2 | 76895 | 1 | TRUE | TRUE
1472 | 8 | 169 | 32 | 0.93609375 | 0.9301365 | -0.05703125 | 10.23913 | 0.011539 | 21.45173 | [[ 1.06427226e-09 3.51665176e-11 1.11829892e-10 4.59565109e-09 -1.55391377e-07 3.41296124e-07] [ 1.16012252e-11 7.53974475e-09 6.09059631e-09 3.22671270e-07 -5.59226723e-09 -2.19003593e-08] [ 2.92246928e-11 6.09059631e-09 2.48804678e-08 2.44343911e-06 -1.40852243e-08 -9.35126106e-08] [ 2.50551918e-09 3.22671270e-07 2.44343911e-06 2.58663185e-04 -1.20755196e-06 -9.26259849e-06] [-5.06702311e-08 -5.59226723e-09 -1.40852243e-08 -1.20755196e-06 2.26160100e-05 -4.96779758e-05] [ 1.11314709e-07 -2.19003593e-08 -9.35126106e-08 -9.26259849e-06 -4.96779758e-05 1.09772452e-04]] | -0.07275518 | 17.59811 | 2.200041 | 0.03570376 | 0.01590925 | 0.5395722 | -0.04024303 | 0.161268 | [[ 9.52217170e-10 -3.34808348e-10 -6.75207611e-10 -2.03462706e-08 -1.25668484e-07 1.70864921e-07] [-3.70092805e-11 1.72495093e-08 2.64799304e-08 1.67723341e-06 1.02580854e-08 -1.35570305e-07] [-6.16337040e-11 2.64799304e-08 5.69243332e-08 4.01859499e-06 1.70837603e-08 -2.74172509e-07] [-3.81505491e-09 1.67723341e-06 4.01859499e-06 2.94089207e-04 1.05747164e-06 -1.88577173e-05] [-5.07086153e-08 1.02580854e-08 1.70837603e-08 1.05747164e-06 1.27020978e-05 -1.70730300e-05] [ 6.81261668e-08 -1.35570305e-07 -2.74172509e-07 -1.88577173e-05 -1.70730300e-05 2.40756078e-05]] | 0.6615916 | 13.13927 | 1.337416 | 0.0478199 | 0.01853389 | 0.446954 | -0.02334846 | 0.1080474 | 0.5045 | 0.5045008 | 1.513503 | 0 | 0 | -24.79185 | 6.7152 | 11.1331625 | 2 | 76900 | 1 | TRUE | TRUE
1473 | 8 | 169 | 33 | 0.94203125 | 0.9384634 | -0.060703125 | 10.05412 | 0.01142611 | 21.5571 | [[ 9.99682445e-10 4.46431153e-11 1.39209645e-10 5.85560206e-09 -1.43329091e-07 3.14629036e-07] [ 1.19875638e-11 6.75309004e-09 5.40598701e-09 2.92259706e-07 -5.65851094e-09 -1.78255123e-08] [ 2.94959189e-11 5.40598701e-09 2.14276250e-08 2.13207637e-06 -1.39210345e-08 -7.65282034e-08] [ 2.56170596e-09 2.92259706e-07 2.13207637e-06 2.28801758e-04 -1.20901979e-06 -7.73426621e-06] [-4.42084945e-08 -5.65851094e-09 -1.39210345e-08 -1.20901979e-06 1.93035027e-05 -4.23919388e-05] [ 9.70987176e-08 -1.78255123e-08 -7.65282034e-08 -7.73426621e-06 -4.23919388e-05 9.36551832e-05]] | -0.07606577 | 17.57249 | 2.200114 | 0.0357558 | 0.01568746 | 0.545961 | -0.04316723 | 0.1684143 | [[ 1.16395250e-09 -3.25263420e-10 -6.46937440e-10 -1.95497437e-08 -1.52178328e-07 2.06207851e-07] [-2.54494410e-11 1.51945396e-08 2.28053808e-08 1.53124034e-06 6.88543859e-09 -1.15230778e-07] [-4.18289113e-11 2.28053808e-08 4.96348909e-08 3.72849287e-06 1.13172977e-08 -2.35266755e-07] [-2.74923707e-09 1.53124034e-06 3.72849287e-06 2.89874970e-04 7.43843593e-07 -1.72416628e-05] [-4.88984319e-08 6.88543859e-09 1.13172977e-08 7.43843593e-07 1.20462628e-05 -1.61692413e-05] [ 6.56143443e-08 -1.15230778e-07 -2.35266755e-07 -1.72416628e-05 -1.61692413e-05 2.26972492e-05]] | 0.6543753 | 13.17898 | 1.337512 | 0.04767579 | 0.01751425 | 0.3845835 | -0.02476555 | 0.1131775 | 0.5045005 | 0.5044993 | 1.513504 | 0 | 0 | -24.79185 | 6.7152 | 11.1331625 | 2 | 77010 | 1 | TRUE | TRUE
1474 | 8 | 169 | 34 | 0.943671875 | 0.9467903 | -0.066640625 | 10.12553 | 0.01147481 | 21.47161 | [[ 1.40717435e-09 6.98936120e-11 2.19236970e-10 9.14353781e-09 -2.02904749e-07 4.45300069e-07] [ 1.89143180e-11 9.37600820e-09 7.53380196e-09 3.97996144e-07 -9.03596510e-09 -2.22468012e-08] [ 4.67013435e-11 7.53380196e-09 2.96774813e-08 2.91664049e-06 -2.23079234e-08 -9.94898801e-08] [ 4.00458788e-09 3.97996144e-07 2.91664049e-06 3.09919614e-04 -1.91285783e-06 -1.00238650e-05] [-6.09612502e-08 -9.03596510e-09 -2.23079234e-08 -1.91285783e-06 2.68821757e-05 -5.90200356e-05] [ 1.33863002e-07 -2.22468012e-08 -9.94898801e-08 -1.00238650e-05 -5.90200356e-05 1.30355119e-04]] | -0.07750818 | 17.6166 | 2.200146 | 0.03566628 | 0.01589534 | 0.5625049 | -0.04716594 | 0.1760283 | [[ 7.96677336e-10 -1.85972873e-10 -3.69636435e-10 -1.13805273e-08 -1.04346400e-07 1.41106271e-07] [-1.72570806e-11 1.21036683e-08 1.82396311e-08 1.21761530e-06 4.68615815e-09 -9.10124481e-08] [-2.84564225e-11 1.82396311e-08 3.97730438e-08 2.96965640e-06 7.72759733e-09 -1.86678006e-07] [-1.85920011e-09 1.21761530e-06 2.96965640e-06 2.29500587e-04 5.04886622e-07 -1.36121789e-05] [-3.88638683e-08 4.68615815e-09 7.72759733e-09 5.04886622e-07 9.60567810e-06 -1.28872080e-05] [ 5.21269269e-08 -9.10124481e-08 -1.86678006e-07 -1.36121789e-05 -1.28872080e-05 1.80857335e-05]] | 0.651489 | 13.17457 | 1.33755 | 0.04769177 | 0.01761447 | 0.3875286 | -0.0265493 | 0.1154498 | 0.504499 | 0.5044996 | 1.5135 | 0 | 0 | -24.79185 | 6.7152 | 11.1331625 | 2 | 76900 | 1 | TRUE | TRUE
1475 | 8 | 169 | 35 | 0.960234375 | 0.9551172 | -0.078203125 | 10.1311 | 0.01146895 | 21.49292 | [[ 1.12021657e-09 5.24751881e-11 1.64674744e-10 6.81895011e-09 -1.61763942e-07 3.55060730e-07] [ 1.55368152e-11 8.46442712e-09 6.74586652e-09 3.65727884e-07 -7.36578873e-09 -2.17259490e-08] [ 3.86869864e-11 6.74586652e-09 2.74137476e-08 2.74075131e-06 -1.83384568e-08 -9.67615587e-08] [ 3.37739029e-09 3.65727884e-07 2.74075131e-06 2.94942326e-04 -1.60093713e-06 -9.84158011e-06] [-5.65918070e-08 -7.36578873e-09 -1.83384568e-08 -1.60093713e-06 2.48771481e-05 -5.46299204e-05] [ 1.24292169e-07 -2.17259490e-08 -9.67615587e-08 -9.84158011e-06 -5.46299204e-05 1.20682673e-04]] | -0.07663649 | 17.57682 | 2.200126 | 0.03574699 | 0.01562073 | 0.5292913 | -0.04206138 | 0.1661 | [[ 6.63158133e-10 -2.20072727e-10 -4.40684800e-10 -1.27274045e-08 -8.72784145e-08 1.18519214e-07] [-1.09233654e-11 7.82918441e-09 1.19005213e-08 7.63324901e-07 2.96900697e-09 -5.86612699e-08] [-1.79096545e-11 1.19005213e-08 2.51983130e-08 1.79801480e-06 4.86806003e-09 -1.17608935e-07] [-1.12029790e-09 7.63324901e-07 1.79801480e-06 1.32923442e-04 3.04513158e-07 -8.20116434e-06] [-2.26033258e-08 2.96900697e-09 4.86806003e-09 3.04513158e-07 5.55335637e-06 -7.45218011e-06] [ 3.03227105e-08 -5.86612699e-08 -1.17608935e-07 -8.20116434e-06 -7.45218011e-06 1.04981323e-05]] | 0.6556787 | 13.08259 | 1.337495 | 0.04802707 | 0.01829363 | 0.4372647 | -0.02192052 | 0.1063229 | 0.5045002 | 0.5045003 | 1.5135 | 0 | 0 | -24.79185 | 6.7152 | 11.1331625 | 2 | 77021 | 1 | TRUE | TRUE
1476 | 8 | 169 | 36 | 0.9825 | 0.9634441 | -0.0853125 | 10.06194 | 0.01144014 | 21.55119 | [[ 1.31295689e-09 8.17638917e-11 2.54310229e-10 1.06483008e-08 -1.87291255e-07 4.10784249e-07] [ 2.04376865e-11 9.16130717e-09 6.99768294e-09 3.71755588e-07 -9.73594673e-09 -1.81651071e-08] [ 5.08845727e-11 6.99768294e-09 2.85933235e-08 2.90959820e-06 -2.42371363e-08 -9.01693777e-08] [ 4.52070419e-09 3.71755588e-07 2.90959820e-06 3.19306611e-04 -2.15326104e-06 -9.49379442e-06] [-6.08118306e-08 -9.73594673e-09 -2.42371363e-08 -2.15326104e-06 2.68552710e-05 -5.89503425e-05] [ 1.33511660e-07 -1.81651071e-08 -9.01693777e-08 -9.49379442e-06 -5.89503425e-05 1.30155138e-04]] | -0.08124391 | 17.71594 | 2.200228 | 0.03546629 | 0.0154091 | 0.5347758 | -0.03915283 | 0.1600734 | [[ 8.63060128e-10 -3.18684893e-10 -6.30394757e-10 -1.80123172e-08 -1.12516226e-07 1.53015994e-07] [-2.27494221e-11 1.50013522e-08 2.24941206e-08 1.49385153e-06 6.09186867e-09 -1.12143934e-07] [-3.69825675e-11 2.24941206e-08 4.79274113e-08 3.54865767e-06 9.90354097e-09 -2.25124362e-07] [-2.39732056e-09 1.49385153e-06 3.54865767e-06 2.71980373e-04 6.41982206e-07 -1.62764553e-05] [-4.56793816e-08 6.09186867e-09 9.90354097e-09 6.41982206e-07 1.11054484e-05 -1.49037169e-05] [ 6.12842648e-08 -1.12143934e-07 -2.25124362e-07 -1.62764553e-05 -1.49037169e-05 2.09540128e-05]] | 0.6565704 | 13.10484 | 1.337483 | 0.04794553 | 0.01768766 | 0.4006391 | -0.01783233 | 0.102602 | 0.5045003 | 0.5045 | 1.5135 | 0 | 0 | -24.79185 | 6.7152 | 11.1331625 | 2 | 76881 | 1 | TRUE | TRUE
1477 | 8 | 169 | 37 | 0.974609375 | 0.9717709 | -0.09734375 | 10.06819 | 0.01144362 | 21.4832 | [[ 1.23280265e-09 9.28878266e-11 2.87326883e-10 1.18591858e-08 -1.76666473e-07 3.87256753e-07] [ 2.53187847e-11 1.01106957e-08 8.03555117e-09 4.24345732e-07 -1.20289053e-08 -1.84426079e-08] [ 6.18935574e-11 8.03555117e-09 3.11959971e-08 3.08447732e-06 -2.94024760e-08 -9.15821335e-08] [ 5.33850653e-09 4.24345732e-07 3.08447732e-06 3.30177155e-04 -2.53602621e-06 -9.48026496e-06] [-6.47644931e-08 -1.20289053e-08 -2.94024760e-08 -2.53602621e-06 2.83731239e-05 -6.22628808e-05] [ 1.42150921e-07 -1.84426079e-08 -9.15821335e-08 -9.48026496e-06 -6.22628808e-05 1.37448242e-04]] | -0.08433782 | 17.64281 | 2.200296 | 0.03561329 | 0.01580655 | 0.5707205 | -0.04175815 | 0.1639984 | [[ 1.27562943e-09 -4.14890849e-10 -8.23248719e-10 -2.37800303e-08 -1.66121441e-07 2.25507867e-07] [-2.99540492e-11 2.08390055e-08 3.11468041e-08 2.05926593e-06 8.09040099e-09 -1.54862407e-07] [-4.88288966e-11 3.11468041e-08 6.63081571e-08 4.89672414e-06 1.31888063e-08 -3.11092482e-07] [-3.15844701e-09 2.05926593e-06 4.89672414e-06 3.74628023e-04 8.53111426e-07 -2.24401495e-05] [-6.29792805e-08 8.09040099e-09 1.31888063e-08 8.53111426e-07 1.54258337e-05 -2.06990538e-05] [ 8.44838711e-08 -1.54862407e-07 -3.11092482e-07 -2.24401495e-05 -2.06990538e-05 2.90959527e-05]] | 0.6543908 | 13.16774 | 1.337512 | 0.04771651 | 0.01777463 | 0.4198645 | -0.01378788 | 0.0973419 | 0.5045 | 0.5044999 | 1.5135 | 0 | 0 | -24.79185 | 6.7152 | 11.1331625 | 2 | 76882 | 1 | TRUE | TRUE
1478 | 8 | 169 | 38 | 0.9828125 | 0.9800978 | -0.109609375 | 10.14331 | 0.01148862 | 21.43615 | [[ 1.11717948e-09 7.52109412e-11 2.36116012e-10 9.94330892e-09 -1.60903077e-07 3.52820584e-07] [ 1.81769774e-11 6.94145357e-09 5.54459657e-09 3.04371834e-07 -8.55822681e-09 -1.23392065e-08] [ 4.50958283e-11 5.54459657e-09 2.25046466e-08 2.25894579e-06 -2.12302726e-08 -6.57581484e-08] [ 3.95321574e-09 3.04371834e-07 2.25894579e-06 2.43813465e-04 -1.86108326e-06 -6.91217648e-06] [-4.64710119e-08 -8.55822681e-09 -2.12302726e-08 -1.86108326e-06 2.03048299e-05 -4.45565593e-05] [ 1.01995022e-07 -1.23392065e-08 -6.57581484e-08 -6.91217648e-06 -4.45565593e-05 9.83605987e-05]] | -0.08275627 | 17.54411 | 2.200261 | 0.03581365 | 0.01554422 | 0.5230014 | -0.03985761 | 0.1609381 | [[ 1.08139312e-09 -3.12045597e-10 -6.19780214e-10 -1.81063592e-08 -1.41680679e-07 1.92020028e-07] [-1.52047137e-11 1.41904914e-08 2.14670767e-08 1.38449534e-06 4.10191308e-09 -1.04103889e-07] [-2.47706086e-11 2.14670767e-08 4.51705778e-08 3.23909894e-06 6.68285966e-09 -2.08014958e-07] [-1.55706475e-09 1.38449534e-06 3.23909894e-06 2.40609630e-04 4.20084649e-07 -1.45969866e-05] [-4.06760897e-08 4.10191308e-09 6.68285966e-09 4.20084649e-07 9.91967981e-06 -1.33020620e-05] [ 5.45329464e-08 -1.04103889e-07 -2.08014958e-07 -1.45969866e-05 -1.33020620e-05 1.87296221e-05]] | 0.6526597 | 13.06664 | 1.337535 | 0.0480857 | 0.01819118 | 0.434585 | -0.01353105 | 0.09515579 | 0.5045008 | 0.5045002 | 1.513498 | 0 | 0 | -24.79185 | 6.7152 | 11.1331625 | 2 | 76850 | 1 | TRUE | TRUE
1479 | 8 | 169 | 39 | 0.9953125 | 0.9884247 | -0.122109375 | 10.12729 | 0.01147671 | 21.45153 | [[ 1.01327476e-09 6.91775599e-11 2.16773318e-10 9.09771389e-09 -1.45276523e-07 3.18538400e-07] [ 1.24760034e-11 8.47109864e-09 6.68757341e-09 3.59818321e-07 -5.89620387e-09 -2.45619475e-08] [ 3.07138380e-11 6.68757341e-09 2.65988875e-08 2.66404187e-06 -1.45130147e-08 -1.01224472e-07] [ 2.68503223e-09 3.59818321e-07 2.66404187e-06 2.87883634e-04 -1.26872346e-06 -1.02087460e-05] [-5.54109845e-08 -5.89620387e-09 -1.45130147e-08 -1.26872346e-06 2.42273075e-05 -5.32203238e-05] [ 1.21735864e-07 -2.45619475e-08 -1.01224472e-07 -1.02087460e-05 -5.32203238e-05 1.17605618e-04]] | -0.08315943 | 17.61497 | 2.20027 | 0.03566957 | 0.01560512 | 0.5459377 | -0.04266525 | 0.1671573 | [[ 1.66627556e-09 -2.62279120e-10 -5.19819040e-10 -1.50426857e-08 -2.18904333e-07 2.94926564e-07] [-1.65550644e-10 2.18063399e-08 3.28827870e-08 2.14425741e-06 4.40443966e-08 -2.10063928e-07] [-2.67442473e-10 3.28827870e-08 6.89544322e-08 4.99322081e-06 7.11507666e-08 -3.98890060e-07] [-1.69603010e-08 2.14425741e-06 4.99322081e-06 3.74272440e-04 4.51205299e-06 -2.76543002e-05] [-6.33581241e-08 4.40443966e-08 7.11507666e-08 4.51205299e-06 1.52702395e-05 -2.07743896e-05] [ 8.60607869e-08 -2.10063928e-07 -3.98890060e-07 -2.76543002e-05 -2.07743896e-05 2.96150048e-05]] | 0.6419762 | 13.00614 | 1.337677 | 0.04830939 | 0.0179767 | 0.4125339 | -0.02239848 | 0.1079301 | 0.5044999 | 0.5044991 | 1.513502 | 0 | 0 | -24.79185 | 6.7152 | 11.1331625 | 2 | 76888 | 1 | TRUE | TRUE
1480 | 8 | 169 | 40 | 1.003828125 | 0.9967516 | -0.140859375 | 10.21832 | 0.01152592 | 21.42117 | [[ 1.23788892e-09 8.78589182e-11 2.69685150e-10 1.11674180e-08 -1.76239726e-07 3.86403489e-07] [ 1.48613512e-11 8.61264054e-09 6.75005521e-09 3.65283152e-07 -6.96231094e-09 -2.25216214e-08] [ 3.61623303e-11 6.75005521e-09 2.64209619e-08 2.66303110e-06 -1.69390649e-08 -9.50071104e-08] [ 3.18096403e-09 3.65283152e-07 2.66303110e-06 2.89829211e-04 -1.49000148e-06 -9.71772815e-06] [-5.55020058e-08 -6.96231094e-09 -1.69390649e-08 -1.49000148e-06 2.40362930e-05 -5.27874939e-05] [ 1.21907949e-07 -2.25216214e-08 -9.50071104e-08 -9.71772815e-06 -5.27874939e-05 1.16621052e-04]] | -0.0830187 | 17.61846 | 2.200267 | 0.03566251 | 0.0155054 | 0.5519432 | -0.04003119 | 0.1610293 | [[ 9.63502314e-10 -1.03829381e-09 -2.04587863e-09 -5.77868301e-08 -1.25373692e-07 1.75849807e-07] [-1.12228851e-10 1.67776052e-08 2.50084599e-08 1.63081629e-06 2.99387531e-08 -1.54941273e-07] [-1.80359050e-10 2.50084599e-08 5.18380755e-08 3.76037421e-06 4.81127645e-08 -2.92887074e-07] [-1.14684454e-08 1.63081629e-06 3.76037421e-06 2.82667988e-04 3.05929097e-06 -2.03905026e-05] [-4.74150030e-08 2.99387531e-08 4.81127645e-08 3.05929097e-06 1.14343126e-05 -1.55313386e-05] [ 6.43115011e-08 -1.54941273e-07 -2.92887074e-07 -2.03905026e-05 -1.55313386e-05 2.21157030e-05]] | 0.6392138 | 13.08043 | 1.337713 | 0.04803499 | 0.01798528 | 0.4409849 | -0.0344865 | 0.1234952 | 0.5044987 | 0.5044991 | 1.513498 | 0 | 0 | -24.79185 | 6.7152 | 11.1331625 | 2 | 76918 | 1 | TRUE | TRUE
1481 | 8 | 169 | 41 | 1.00796875 | 1.005079 | -0.160078125 | 10.20108 | 0.01152227 | 21.37033 | [[ 1.05422231e-09 7.62800309e-11 2.34564849e-10 9.57302849e-09 -1.51217586e-07 3.31529761e-07] [ 1.08837405e-11 6.43625304e-09 5.16125361e-09 2.76580479e-07 -5.11481058e-09 -1.74989249e-08] [ 2.63261211e-11 5.16125361e-09 1.97273829e-08 1.95054783e-06 -1.23701742e-08 -7.14692427e-08] [ 2.27072648e-09 2.76580479e-07 1.95054783e-06 2.08732831e-04 -1.06696061e-06 -7.16400710e-06] [-4.07764243e-08 -5.11481058e-09 -1.23701742e-08 -1.06696061e-06 1.76603035e-05 -3.87853213e-05] [ 8.95653131e-08 -1.74989249e-08 -7.14692427e-08 -7.16400710e-06 -3.87853213e-05 8.56948154e-05]] | -0.0830173 | 17.58776 | 2.200267 | 0.03572476 | 0.01577929 | 0.5726298 | -0.02964357 | 0.1372394 | [[ 9.28496470e-10 -7.21266486e-10 -1.40344660e-09 -4.68391245e-08 -1.20056368e-07 1.66580990e-07] [-9.14684172e-11 1.23914193e-08 1.84671172e-08 1.22434988e-06 2.44511450e-08 -1.18008907e-07] [-1.47870758e-10 1.84671172e-08 3.89721767e-08 2.88152621e-06 3.95276576e-08 -2.25150572e-07] [-9.57316748e-09 1.22434988e-06 2.88152621e-06 2.20657019e-04 2.55897975e-06 -1.59418253e-05] [-3.71317555e-08 2.44511450e-08 3.95276576e-08 2.55897975e-06 9.00553440e-06 -1.22408371e-05] [ 5.03979749e-08 -1.18008907e-07 -2.25150572e-07 -1.59418253e-05 -1.22408371e-05 1.74090513e-05]] | 0.6501257 | 13.1178 | 1.337568 | 0.04789816 | 0.01770908 | 0.4141676 | -0.02965214 | 0.118735 | 0.5044987 | 0.5045 | 1.513503 | 0 | 0 | -24.79185 | 6.7152 | 11.1331625 | 2 | 76837 | 1 | TRUE | TRUE
1482 | 8 | 169 | 42 | 1.0096875 | 1.013405 | -0.175 | 10.33224 | 0.01159859 | 21.25929 | [[ 1.34272378e-09 1.00677264e-10 3.15961305e-10 1.31525573e-08 -1.93339504e-07 4.23791914e-07] [ 2.25565266e-11 9.94220576e-09 7.80489403e-09 4.17512732e-07 -1.07245453e-08 -2.03271176e-08] [ 5.59777780e-11 7.80489403e-09 3.14863185e-08 3.15828493e-06 -2.66117246e-08 -9.91761619e-08] [ 4.90157794e-09 4.17512732e-07 3.15828493e-06 3.41652286e-04 -2.33017683e-06 -1.02947922e-05] [-6.57471280e-08 -1.07245453e-08 -2.66117246e-08 -2.33017683e-06 2.89484200e-05 -6.35427712e-05] [ 1.44342611e-07 -2.03271176e-08 -9.91761619e-08 -1.02947922e-05 -6.35427712e-05 1.40303525e-04]] | -0.08493063 | 17.64113 | 2.200309 | 0.03561668 | 0.01559553 | 0.5402815 | -0.04926558 | 0.1812848 | [[ 9.45733903e-10 -9.23022788e-10 -1.82943132e-09 -5.36651389e-08 -1.24273909e-07 1.73675599e-07] [-1.04106228e-10 1.48242236e-08 2.23841665e-08 1.44970151e-06 2.80155515e-08 -1.40409301e-07] [-1.69292046e-10 2.23841665e-08 4.71245467e-08 3.39446145e-06 4.55565529e-08 -2.68712548e-07] [-1.06843371e-08 1.44970151e-06 3.39446145e-06 2.53264367e-04 2.87511287e-06 -1.85584331e-05] [-4.30193686e-08 2.80155515e-08 4.55565529e-08 2.87511287e-06 1.04777468e-05 -1.42391284e-05] [ 5.83766812e-08 -1.40409301e-07 -2.68712548e-07 -1.85584331e-05 -1.42391284e-05 2.02775377e-05]] | 0.6432683 | 13.06267 | 1.337659 | 0.04810031 | 0.01811003 | 0.4282323 | -0.02038893 | 0.1046166 | 0.5044986 | 0.5045009 | 1.5135 | 0 | 0 | -24.79185 | 6.7152 | 11.1331625 | 2 | 76804 | 1 | TRUE | TRUE
1483 | 8 | 169 | 43 | 1.02953125 | 1.021732 | -0.194296875 | 10.26627 | 0.01156075 | 21.33724 | [[ 1.06677681e-09 7.71826299e-11 2.39468002e-10 9.81756779e-09 -1.53049250e-07 3.35532853e-07] [ 1.57240907e-11 8.25382028e-09 6.37089380e-09 3.37621709e-07 -7.47363752e-09 -1.94406519e-08] [ 3.88071308e-11 6.37089380e-09 2.54809623e-08 2.57191816e-06 -1.84424504e-08 -8.72460723e-08] [ 3.41858241e-09 3.37621709e-07 2.57191816e-06 2.80436436e-04 -1.62460473e-06 -8.99986722e-06] [-5.39023540e-08 -7.47363752e-09 -1.84424504e-08 -1.62460473e-06 2.36990535e-05 -5.20375997e-05] [ 1.18374916e-07 -1.94406519e-08 -8.72460723e-08 -8.99986722e-06 -5.20375997e-05 1.14932300e-04]] | -0.08358647 | 17.69919 | 2.200279 | 0.03549985 | 0.01552207 | 0.5494541 | -0.04111825 | 0.1633544 | [[ 8.79457314e-10 -8.05137335e-10 -1.56538070e-09 -4.81055078e-08 -1.15075472e-07 1.60406687e-07] [-1.01931377e-10 1.43898504e-08 2.15563673e-08 1.43080527e-06 2.68714980e-08 -1.35297528e-07] [-1.63792747e-10 2.15563673e-08 4.52903442e-08 3.34056212e-06 4.31788197e-08 -2.57457721e-07] [-1.05735673e-08 1.43080527e-06 3.34056212e-06 2.54908388e-04 2.78734663e-06 -1.82048153e-05] [-4.28152904e-08 2.68714980e-08 4.31788197e-08 2.78734663e-06 1.02458730e-05 -1.39182624e-05] [ 5.80804063e-08 -1.35297528e-07 -2.57457721e-07 -1.82048153e-05 -1.39182624e-05 1.97983975e-05]] | 0.6459229 | 13.00667 | 1.337624 | 0.04830741 | 0.01766819 | 0.3926187 | -0.02749782 | 0.115722 | 0.5045001 | 0.5044996 | 1.513499 | 0 | 0 | -24.79185 | 6.7152 | 11.1331625 | 2 | 76814 | 1 | TRUE | TRUE
1484 | 8 | 169 | 44 | 1.039453125 | 1.030059 | -0.21765625 | 10.20638 | 0.01152481 | 21.32985 | [[ 1.26460085e-09 1.00383115e-10 3.09983235e-10 1.29658446e-08 -1.80436464e-07 3.95439038e-07] [ 2.17526193e-11 9.53794721e-09 7.58081590e-09 4.11117620e-07 -1.01828811e-08 -1.99750916e-08] [ 5.28216691e-11 7.58081590e-09 2.94483399e-08 2.94467382e-06 -2.47242439e-08 -9.29027413e-08] [ 4.60919748e-09 4.11117620e-07 2.94467382e-06 3.17993323e-04 -2.15740524e-06 -9.61176305e-06] [-6.12823958e-08 -1.01828811e-08 -2.47242439e-08 -2.15740524e-06 2.65021596e-05 -5.81715341e-05] [ 1.34537919e-07 -1.99750916e-08 -9.29027413e-08 -9.61176305e-06 -5.81715341e-05 1.28453584e-04]] | -0.08570466 | 17.58178 | 2.200326 | 0.03573691 | 0.01560929 | 0.5559165 | -0.04017941 | 0.1607833 | [[ 1.34404283e-09 -1.71489858e-09 -3.39353847e-09 -9.35949281e-08 -1.75825545e-07 2.48548594e-07] [-1.49882924e-10 2.00463108e-08 2.98518921e-08 1.98987453e-06 3.97601640e-08 -1.91060377e-07] [-2.41287682e-10 2.98518921e-08 6.28743184e-08 4.66917886e-06 6.40061323e-08 -3.63387107e-07] [-1.56846584e-08 1.98987453e-06 4.66917886e-06 3.58939624e-04 4.16057869e-06 -2.58375945e-05] [-6.02211050e-08 3.97601640e-08 6.40061323e-08 4.16057869e-06 1.45040570e-05 -1.97164842e-05] [ 8.17439265e-08 -1.91060377e-07 -3.63387107e-07 -2.58375945e-05 -1.97164842e-05 2.80439449e-05]] | 0.6470649 | 13.08109 | 1.337609 | 0.04803257 | 0.01760862 | 0.4025096 | -0.0172275 | 0.1019462 | 0.5044996 | 0.5045 | 1.513498 | 0 | 0 | -24.79185 | 6.7152 | 11.1331625 | 2 | 76843 | 1 | TRUE | TRUE
1485 | 8 | 169 | 45 | 1.04921875 | 1.038386 | -0.23875 | 10.2704 | 0.0115618 | 21.27545 | [[ 1.41097766e-09 1.38856323e-10 4.30664833e-10 1.79082854e-08 -2.02381025e-07 4.43133290e-07] [ 3.00785232e-11 1.09372851e-08 8.82300360e-09 4.76873756e-07 -1.41004409e-08 -1.81314839e-08] [ 7.28615860e-11 8.82300360e-09 3.38926801e-08 3.35212056e-06 -3.41533396e-08 -9.42736090e-08] [ 6.28734408e-09 4.76873756e-07 3.35212056e-06 3.58365505e-04 -2.94711593e-06 -9.85050793e-06] [-6.98047145e-08 -1.41004409e-08 -3.41533396e-08 -2.94711593e-06 3.01898625e-05 -6.62349489e-05] [ 1.53182437e-07 -1.81314839e-08 -9.42736090e-08 -9.85050793e-06 -6.62349489e-05 1.46198625e-04]] | -0.09107079 | 17.55498 | 2.200444 | 0.03579146 | 0.01576274 | 0.5650585 | -0.04893123 | 0.1795186 | [[ 1.13274483e-09 -9.77023378e-10 -1.92039627e-09 -5.83465004e-08 -1.47829441e-07 2.05663344e-07] [-8.58508669e-11 1.29546698e-08 1.94591409e-08 1.26372686e-06 2.28566201e-08 -1.19885281e-07] [-1.38284360e-10 1.94591409e-08 4.04762755e-08 2.91906068e-06 3.68157561e-08 -2.27466738e-07] [-8.73933557e-09 1.26372686e-06 2.91906068e-06 2.18018314e-04 2.32666080e-06 -1.57482678e-05] [-3.67275694e-08 2.28566201e-08 3.68157561e-08 2.32666080e-06 8.84318835e-06 -1.20099171e-05] [ 4.98088640e-08 -1.19885281e-07 -2.27466738e-07 -1.57482678e-05 -1.20099171e-05 1.71047252e-05]] | 0.6401435 | 13.02444 | 1.337701 | 0.0482415 | 0.01805058 | 0.4292949 | -0.02147877 | 0.1058072 | 0.5044999 | 0.5044994 | 1.513502 | 0 | 0 | -24.79185 | 6.7152 | 11.1331625 | 2 | 76831 | 1 | TRUE | TRUE
1486 | 8 | 169 | 46 | 1.05078125 | 1.046713 | -0.267890625 | 10.19359 | 0.01152351 | 21.2933 | [[ 1.20610202e-09 1.16695990e-10 3.58855708e-10 1.50027703e-08 -1.71533178e-07 3.75619121e-07] [ 2.39527548e-11 8.77320143e-09 6.77602360e-09 3.68351233e-07 -1.11966583e-08 -1.34824442e-08] [ 5.83806485e-11 6.77602360e-09 2.68065114e-08 2.73252012e-06 -2.72871988e-08 -7.42510740e-08] [ 5.19467988e-09 3.68351233e-07 2.73252012e-06 3.00471419e-04 -2.42797612e-06 -8.00089558e-06] [-5.69383890e-08 -1.11966583e-08 -2.72871988e-08 -2.42797612e-06 2.46421965e-05 -5.40662907e-05] [ 1.24952451e-07 -1.34824442e-08 -7.42510740e-08 -8.00089558e-06 -5.40662907e-05 1.19326415e-04]] | -0.09057179 | 17.64202 | 2.200433 | 0.03561489 | 0.01534559 | 0.5422754 | -0.03894506 | 0.1590613 | [[ 9.86537562e-10 -7.11500105e-10 -1.36790959e-09 -4.58819694e-08 -1.26982796e-07 1.75704089e-07] [-6.87659300e-11 1.04442447e-08 1.54625757e-08 1.04742035e-06 1.80764476e-08 -9.57557963e-08] [-1.10130096e-10 1.54625757e-08 3.26127208e-08 2.46202640e-06 2.89494536e-08 -1.82912126e-07] [-7.27396096e-09 1.04742035e-06 2.46202640e-06 1.92292330e-04 1.91205479e-06 -1.32536601e-05] [-3.19892215e-08 1.80764476e-08 2.89494536e-08 1.91205479e-06 7.64825317e-06 -1.03746814e-05] [ 4.33391164e-08 -9.57557963e-08 -1.82912126e-07 -1.32536601e-05 -1.03746814e-05 1.47192296e-05]] | 0.6427175 | 13.07572 | 1.337667 | 0.04805231 | 0.01733266 | 0.383696 | -0.01886901 | 0.1048258 | 0.5044998 | 0.5044994 | 1.513502 | 0 | 0 | -24.79185 | 6.7152 | 11.1331625 | 2 | 76764 | 1 | TRUE | TRUE
1487 | 8 | 169 | 47 | 1.060390625 | 1.05504 | -0.292421875 | 10.15107 | 0.01150155 | 21.34796 | [[ 1.21574703e-09 1.26547069e-10 3.88496777e-10 1.64557935e-08 -1.71796783e-07 3.76053276e-07] [ 2.74670630e-11 8.82964435e-09 6.88431823e-09 3.72230264e-07 -1.28088229e-08 -1.03543776e-08] [ 6.61885817e-11 6.88431823e-09 2.65111536e-08 2.67818020e-06 -3.08632223e-08 -6.48731699e-08] [ 5.83398809e-09 3.72230264e-07 2.67818020e-06 2.92544656e-04 -2.72031451e-06 -7.08885901e-06] [-5.60841077e-08 -1.28088229e-08 -3.08632223e-08 -2.72031451e-06 2.41486344e-05 -5.29620642e-05] [ 1.23033203e-07 -1.03543776e-08 -6.48731699e-08 -7.08885901e-06 -5.29620642e-05 1.16848213e-04]] | -0.09314878 | 17.63335 | 2.20049 | 0.03563239 | 0.01547087 | 0.5616666 | -0.04318633 | 0.1676039 | [[ 1.05206446e-09 -9.32329519e-10 -1.80257956e-09 -5.60611629e-08 -1.35495778e-07 1.88702369e-07] [-1.10149996e-10 1.69806588e-08 2.52529120e-08 1.62548913e-06 2.90486550e-08 -1.54119162e-07] [-1.74832621e-10 2.52529120e-08 5.11018447e-08 3.64433717e-06 4.61059992e-08 -2.86069776e-07] [-1.09411821e-08 1.62548913e-06 3.64433717e-06 2.69339964e-04 2.88531418e-06 -1.95984790e-05] [-4.47868500e-08 2.90486550e-08 4.61059992e-08 2.88531418e-06 1.06405565e-05 -1.44581953e-05] [ 6.07630482e-08 -1.54119162e-07 -2.86069776e-07 -1.95984790e-05 -1.44581953e-05 2.06417090e-05]] | 0.6440549 | 12.99852 | 1.337649 | 0.04833769 | 0.01818764 | 0.4607307 | -0.02870762 | 0.1143423 | 0.5044999 | 0.5044989 | 1.513502 | 0 | 0 | -24.79185 | 6.7152 | 11.1331625 | 2 | 76736 | 1 | TRUE | TRUE
1488 | 8 | 169 | 48 | 1.06421875 | 1.063367 | -0.3215625 | 10.16007 | 0.01150934 | 21.28958 | [[ 1.20055167e-09 1.32075922e-10 4.02863906e-10 1.66878762e-08 -1.71084118e-07 3.74425236e-07] [-1.01620362e-11 8.79279137e-09 6.87076845e-09 3.82193652e-07 4.69007992e-09 -4.88877356e-08] [-2.45913952e-11 6.87076845e-09 2.70341063e-08 2.76250084e-06 1.13522246e-08 -1.60140451e-07] [-2.19395206e-09 3.82193652e-07 2.76250084e-06 3.03963970e-04 1.01282496e-06 -1.56938860e-05] [-5.70299593e-08 4.69007992e-09 1.13522246e-08 1.01282496e-06 2.43973673e-05 -5.37503636e-05] [ 1.25632875e-07 -4.88877356e-08 -1.60140451e-07 -1.56938860e-05 -5.37503636e-05 1.19124259e-04]] | -0.09335701 | 17.56269 | 2.200495 | 0.03577575 | 0.0152758 | 0.5335188 | -0.04624274 | 0.1755638 | [[ 1.08951377e-09 -1.08280283e-09 -2.10248427e-09 -6.27430061e-08 -1.41510080e-07 1.97851404e-07] [-1.43316675e-10 1.49774288e-08 2.21273549e-08 1.49559364e-06 3.74391179e-08 -1.52319444e-07] [-2.28068427e-10 2.21273549e-08 4.62410537e-08 3.47888382e-06 5.95763788e-08 -2.83884673e-07] [-1.50103033e-08 1.49559364e-06 3.47888382e-06 2.70785764e-04 3.92088244e-06 -2.03404168e-05] [-4.51639500e-08 3.74391179e-08 5.95763788e-08 3.92088244e-06 1.07273370e-05 -1.46401071e-05] [ 6.15263101e-08 -1.52319444e-07 -2.83884673e-07 -2.03404168e-05 -1.46401071e-05 2.08898551e-05]] | 0.6446805 | 13.04042 | 1.337641 | 0.04818238 | 0.01735531 | 0.3866611 | -0.02404814 | 0.1117228 | 0.5044997 | 0.5045004 | 1.513501 | 0 | 0 | -24.79185 | 6.7152 | 11.1331625 | 2 | 76700 | 1 | TRUE | TRUE
1489 | 8 | 169 | 49 | 1.086015625 | 1.071694 | -0.348125 | 10.31067 | 0.01159426 | 21.14511 | [[ 1.33277515e-09 -3.85603396e-11 -1.20219802e-10 -5.12757851e-09 -1.90310381e-07 4.19395801e-07] [-1.05983739e-11 9.14229615e-09 7.19322924e-09 3.97170317e-07 4.95187342e-09 -5.13794705e-08] [-2.60939940e-11 7.19322924e-09 2.90426532e-08 2.94851201e-06 1.21946816e-08 -1.72042659e-07] [-2.31357816e-09 3.97170317e-07 2.94851201e-06 3.21909662e-04 1.08124403e-06 -1.67522340e-05] [-6.06928891e-08 4.95187342e-09 1.21946816e-08 1.08124403e-06 2.63259773e-05 -5.79990762e-05] [ 1.33701742e-07 -5.13794705e-08 -1.72042659e-07 -1.67522340e-05 -5.79990762e-05 1.28536843e-04]] | -0.09411724 | 17.56434 | 2.200511 | 0.03577239 | 0.01537917 | 0.522503 | -0.04386793 | 0.1698453 | [[ 8.98282582e-10 -7.79470920e-10 -1.52857963e-09 -4.61401899e-08 -1.17436544e-07 1.63377776e-07] [-1.24408420e-10 1.39118172e-08 2.07197949e-08 1.40311945e-06 3.30587686e-08 -1.40412708e-07] [-2.01399204e-10 2.07197949e-08 4.44158981e-08 3.35811071e-06 5.35153866e-08 -2.68278895e-07] [-1.33158335e-08 1.40311945e-06 3.35811071e-06 2.62662986e-04 3.53816092e-06 -1.93431945e-05] [-4.42166873e-08 3.30587686e-08 5.35153866e-08 3.53816092e-06 1.07065758e-05 -1.45848299e-05] [ 6.01371797e-08 -1.40412708e-07 -2.68278895e-07 -1.93431945e-05 -1.45848299e-05 2.07484544e-05]] | 0.6388976 | 13.11142 | 1.337718 | 0.04792149 | 0.01734298 | 0.3750777 | -0.03365677 | 0.1249048 | 0.5044996 | 0.5044997 | 1.513502 | 0 | 0 | -24.79185 | 6.7152 | 11.1331625 | 2 | 76701 | 1 | TRUE | TRUE
1490 | 8 | 169 | 50 | 1.085078125 | 1.080021 | -0.377265625 | 10.2593 | 0.01156436 | 21.21591 | [[ 1.11786396e-09 -3.08847907e-11 -9.58667754e-11 -4.10270793e-09 -1.58838037e-07 3.50017119e-07] [-9.92815550e-12 7.93734810e-09 6.24809151e-09 3.47954386e-07 4.61200191e-09 -4.52945882e-08] [-2.43387034e-11 6.24809151e-09 2.51282612e-08 2.55952043e-06 1.13085871e-08 -1.50458917e-07] [-2.16520981e-09 3.47954386e-07 2.55952043e-06 2.80229476e-04 1.00604883e-06 -1.46849450e-05] [-5.25709496e-08 4.61200191e-09 1.13085871e-08 1.00604883e-06 2.26776310e-05 -4.99655328e-05] [ 1.15818692e-07 -4.52945882e-08 -1.50458917e-07 -1.46849450e-05 -4.99655328e-05 1.10744270e-04]] | -0.09448712 | 17.54391 | 2.200519 | 0.03581405 | 0.01531976 | 0.5200129 | -0.03932809 | 0.1599741 | [[ 1.13859139e-09 -9.13599581e-10 -1.77846083e-09 -5.47282220e-08 -1.47648158e-07 2.04864272e-07] [-1.52931566e-10 1.85337464e-08 2.75580100e-08 1.84965152e-06 4.04628120e-08 -1.81586519e-07] [-2.45990787e-10 2.75580100e-08 5.82183046e-08 4.35494664e-06 6.50825708e-08 -3.44396762e-07] [-1.61009020e-08 1.84965152e-06 4.35494664e-06 3.37134631e-04 4.25976937e-06 -2.46142255e-05] [-5.65455594e-08 4.04628120e-08 6.50825708e-08 4.25976937e-06 1.35999131e-05 -1.85115872e-05] [ 7.68470866e-08 -1.81586519e-07 -3.44396762e-07 -2.46142255e-05 -1.85115872e-05 2.63473466e-05]] | 0.635686 | 13.08089 | 1.33776 | 0.0480333 | 0.01748903 | 0.3922331 | -0.02812023 | 0.1167825 | 0.5044994 | 0.5045005 | 1.5135 | 0 | 0 | -24.79185 | 6.7152 | 11.1331625 | 2 | 76714 | 1 | TRUE | TRUE
1491 | 8 | 169 | 51 | 1.098671875 | 1.088347 | -0.408515625 | 10.27161 | 0.0115756 | 21.2504 | [[ 1.27484586e-09 -8.85853508e-12 -2.72391526e-11 -1.14856770e-09 -1.80905328e-07 3.98248808e-07] [-5.91770834e-12 8.31768160e-09 6.49368995e-09 3.64003518e-07 2.73643123e-09 -4.26016753e-08] [-1.44753974e-11 6.49368995e-09 2.61793927e-08 2.68754738e-06 6.69602418e-09 -1.45573565e-07] [-1.29805363e-09 3.64003518e-07 2.68754738e-06 2.96381516e-04 6.00471274e-07 -1.44176343e-05] [-5.51255200e-08 2.73643123e-09 6.69602418e-09 6.00471274e-07 2.36923715e-05 -5.21746378e-05] [ 1.21389504e-07 -4.26016753e-08 -1.45573565e-07 -1.44176343e-05 -5.21746378e-05 1.15580621e-04]] | -0.1005609 | 17.54787 | 2.200653 | 0.03580596 | 0.01520325 | 0.5146137 | -0.05197834 | 0.1883796 | [[ 8.10983764e-10 -7.78458451e-10 -1.51853066e-09 -4.51338061e-08 -1.05463119e-07 1.47254739e-07] [-9.01801811e-11 1.06329787e-08 1.58203573e-08 1.03943536e-06 2.38888803e-08 -1.04692543e-07] [-1.44372786e-10 1.58203573e-08 3.27898591e-08 2.39566244e-06 3.82432675e-08 -1.95699858e-07] [-9.24056038e-09 1.03943536e-06 2.39566244e-06 1.81293674e-04 2.44768935e-06 -1.36554036e-05] [-3.04244991e-08 2.38888803e-08 3.82432675e-08 2.44768935e-06 7.29623754e-06 -9.94590239e-06] [ 4.14000780e-08 -1.04692543e-07 -1.95699858e-07 -1.36554036e-05 -9.94590239e-06 1.42009664e-05]] | 0.6417599 | 13.05432 | 1.33768 | 0.04813108 | 0.01784659 | 0.4273186 | -0.02559152 | 0.1117997 | 0.5045002 | 0.5045 | 1.5135 | 0 | 0 | -24.79185 | 6.7152 | 11.1331625 | 2 | 76657 | 1 | TRUE | TRUE
1492 | 8 | 169 | 52 | 1.09328125 | 1.096674 | -0.43875 | 10.36 | 0.01162681 | 21.15336 | [[ 8.79393944e-10 -1.31125414e-11 -4.08313754e-11 -1.72995388e-09 -1.25242330e-07 2.75817359e-07] [-4.16408211e-12 5.52520340e-09 4.26383656e-09 2.30087922e-07 1.96521249e-09 -2.83860490e-08] [-1.02938491e-11 4.26383656e-09 1.72746858e-08 1.75759154e-06 4.85980272e-09 -9.72627851e-08] [-9.14427099e-10 2.30087922e-07 1.75759154e-06 1.92692101e-04 4.31721315e-07 -9.53548113e-06] [-3.65287682e-08 1.96521249e-09 4.85980272e-09 4.31721315e-07 1.59899122e-05 -3.52143277e-05] [ 8.04421124e-08 -2.83860490e-08 -9.72627851e-08 -9.53548113e-06 -3.52143277e-05 7.80054386e-05]] | -0.09818522 | 17.65865 | 2.200601 | 0.03558135 | 0.01538679 | 0.5322185 | -0.03782955 | 0.1564976 | [[ 1.10297801e-09 -8.47450488e-10 -1.65108580e-09 -5.16676375e-08 -1.43124914e-07 1.98339881e-07] [-1.57232318e-10 1.94788036e-08 2.90695930e-08 1.92174992e-06 4.19631911e-08 -1.90271198e-07] [-2.53895379e-10 2.90695930e-08 6.11949532e-08 4.50794148e-06 6.77592988e-08 -3.60955131e-07] [-1.63766764e-08 1.92174992e-06 4.50794148e-06 3.43906115e-04 4.37048920e-06 -2.54174194e-05] [-5.79641110e-08 4.19631911e-08 6.77592988e-08 4.37048920e-06 1.40316917e-05 -1.91013451e-05] [ 7.87799037e-08 -1.90271198e-07 -3.60955131e-07 -2.54174194e-05 -1.91013451e-05 2.72095670e-05]] | 0.6361712 | 13.09621 | 1.337754 | 0.04797712 | 0.01775334 | 0.4146641 | -0.04134443 | 0.1336107 | 0.5045 | 0.5045002 | 1.513502 | 0 | 0 | -24.79185 | 6.7152 | 11.1331625 | 2 | 76637 | 1 | TRUE | TRUE
1493 | 8 | 169 | 53 | 1.113984375 | 1.105001 | -0.466015625 | 10.17562 | 0.01151777 | 21.19398 | [[ 1.34966351e-09 -7.49935849e-14 -2.15328986e-13 -9.11679103e-12 -1.89538552e-07 4.17117891e-07] [-2.26389632e-12 9.69233179e-09 7.50708303e-09 4.13236206e-07 1.04556489e-09 -4.44198106e-08] [-5.44716981e-12 7.50708303e-09 2.92242883e-08 2.98782218e-06 2.51853186e-09 -1.51804330e-07] [-4.86033478e-10 4.13236206e-07 2.98782218e-06 3.29529704e-04 2.24744083e-07 -1.50714541e-05] [-6.20746445e-08 1.04556489e-09 2.51853186e-09 2.24744083e-07 2.65542317e-05 -5.84509381e-05] [ 1.36635651e-07 -4.44198106e-08 -1.51804330e-07 -1.50714541e-05 -5.84509381e-05 1.29426369e-04]] | -0.1025133 | 17.60612 | 2.200696 | 0.03568751 | 0.015284 | 0.5453606 | -0.04235246 | 0.1660685 | [[ 1.08364378e-09 -9.02191314e-10 -1.72590560e-09 -5.54030367e-08 -1.39339824e-07 1.93615939e-07] [-1.24177991e-10 1.36677554e-08 2.00877827e-08 1.37446403e-06 3.22229793e-08 -1.36075604e-07] [-1.96768047e-10 2.00877827e-08 4.19923355e-08 3.19940657e-06 5.10573984e-08 -2.53849368e-07] [-1.31108554e-08 1.37446403e-06 3.19940657e-06 2.52107238e-04 3.40190896e-06 -1.84412242e-05] [-4.17575524e-08 3.22229793e-08 5.10573984e-08 3.40190896e-06 9.86406466e-06 -1.34449025e-05] [ 5.68215714e-08 -1.36075604e-07 -2.53849368e-07 -1.84412242e-05 -1.34449025e-05 1.91539999e-05]] | 0.6443013 | 13.04147 | 1.337646 | 0.0481785 | 0.01714789 | 0.3741718 | -0.02150938 | 0.1083027 | 0.5044998 | 0.504499 | 1.513498 | 0 | 0 | -24.79185 | 6.7152 | 11.1331625 | 2 | 76705 | 1 | TRUE | TRUE
1494 | 8 | 169 | 54 | 1.133046875 | 1.113328 | -0.4965625 | 10.22533 | 0.01155167 | 21.21125 | [[ 1.18838560e-09 -5.68366908e-12 -1.74712694e-11 -7.56031629e-10 -1.66590230e-07 3.66698950e-07] [-3.73407259e-12 7.51793929e-09 5.73727289e-09 3.21922610e-07 1.71919867e-09 -3.62016014e-08] [-9.09519414e-12 5.73727289e-09 2.31546707e-08 2.41081755e-06 4.18972174e-09 -1.25079010e-07] [-8.27225019e-10 3.21922610e-07 2.41081755e-06 2.69692933e-04 3.81080981e-07 -1.25993472e-05] [-4.95967034e-08 1.71919867e-09 4.18972174e-09 3.81080981e-07 2.12364571e-05 -4.67568724e-05] [ 1.09194451e-07 -3.62016014e-08 -1.25079010e-07 -1.25993472e-05 -4.67568724e-05 1.03551844e-04]] | -0.1011205 | 17.59676 | 2.200666 | 0.0357065 | 0.0150123 | 0.5126013 | -0.03625187 | 0.1539756 | [[ 1.02223941e-09 -9.30848605e-10 -1.78875392e-09 -5.53307347e-08 -1.31667779e-07 1.83501631e-07] [-1.00041385e-10 1.18950223e-08 1.75837893e-08 1.16299420e-06 2.60832918e-08 -1.15580435e-07] [-1.58149203e-10 1.75837893e-08 3.59479486e-08 2.63842140e-06 4.12320440e-08 -2.13355574e-07] [-1.01680496e-08 1.16299420e-06 2.63842140e-06 2.00489325e-04 2.65090367e-06 -1.49607155e-05] [-3.33105517e-08 2.60832918e-08 4.12320440e-08 2.65090367e-06 7.86027468e-06 -1.07147124e-05] [ 4.53268631e-08 -1.15580435e-07 -2.13355574e-07 -1.49607155e-05 -1.07147124e-05 1.53084855e-05]] | 0.643983 | 12.99463 | 1.33765 | 0.04835217 | 0.0177153 | 0.4212503 | -0.02178765 | 0.1064212 | 0.5044993 | 0.5044995 | 1.5135 | 0 | 0 | -24.79185 | 6.7152 | 11.1331625 | 2 | 76628 | 1 | TRUE | TRUE
1495 | 8 | 169 | 55 | 1.134765625 | 1.121655 | -0.530625 | 10.31549 | 0.01160878 | 21.11381 | [[ 1.08383724e-09 -1.01305278e-12 -3.13197460e-12 -1.34011935e-10 -1.52842814e-07 3.36375794e-07] [-3.66303016e-12 7.17043882e-09 5.56164900e-09 3.02584187e-07 1.70809186e-09 -3.49908340e-08] [-8.89127034e-12 5.56164900e-09 2.18385424e-08 2.22043932e-06 4.14818673e-09 -1.18488583e-07] [-7.88999924e-10 3.02584187e-07 2.22043932e-06 2.43640275e-04 3.68123330e-07 -1.16487267e-05] [-4.62315923e-08 1.70809186e-09 4.14818673e-09 3.68123330e-07 1.99552527e-05 -4.39370931e-05] [ 1.01787742e-07 -3.49908340e-08 -1.18488583e-07 -1.16487267e-05 -4.39370931e-05 9.73120075e-05]] | -0.102252 | 17.62938 | 2.200691 | 0.03564043 | 0.01537872 | 0.5466786 | -0.03665867 | 0.1532337 | [[ 8.42563029e-10 -8.25663295e-10 -1.60359971e-09 -4.85241582e-08 -1.09173683e-07 1.52598915e-07] [-8.30256994e-11 9.57790966e-09 1.42753322e-08 9.33022370e-07 2.17773414e-08 -9.45396373e-08] [-1.32013971e-10 1.42753322e-08 2.92758789e-08 2.12141559e-06 3.46254851e-08 -1.75037554e-07] [-8.38145116e-09 9.33022370e-07 2.12141559e-06 1.59159039e-04 2.19827743e-06 -1.21107969e-05] [-2.66477759e-08 2.17773414e-08 3.46254851e-08 2.19827743e-06 6.32141460e-06 -8.62364571e-06] [ 3.62853230e-08 -9.45396373e-08 -1.75037554e-07 -1.21107969e-05 -8.62364571e-06 1.23352064e-05]] | 0.6468519 | 12.97455 | 1.337612 | 0.04842698 | 0.01791879 | 0.4256342 | -0.01685654 | 0.09902912 | 0.5044996 | 0.5044991 | 1.513498 | 0 | 0 | -24.79185 | 6.7152 | 11.1331625 | 2 | 76545 | 1 | TRUE | TRUE
1496 | 8 | 169 | 56 | 1.1278125 | 1.129982 | -0.563984375 | 10.22308 | 0.01155161 | 21.2297 | [[ 1.22973667e-09 1.16148432e-12 3.57895186e-12 1.54371931e-10 -1.72398695e-07 3.79379954e-07] [ 8.33723539e-12 8.30996213e-09 6.34526806e-09 3.46752982e-07 -3.87814585e-09 -2.72106529e-08] [ 2.02578708e-11 6.34526806e-09 2.51168758e-08 2.58391711e-06 -9.42080562e-09 -1.05121681e-07] [ 1.81938538e-09 3.46752982e-07 2.58391711e-06 2.86652539e-04 -8.46078228e-07 -1.07583436e-05] [-5.37869553e-08 -3.87814585e-09 -9.42080562e-09 -8.46078228e-07 2.31719350e-05 -5.09452159e-05] [ 1.18263781e-07 -2.72106529e-08 -1.05121681e-07 -1.07583436e-05 -5.09452159e-05 1.12665884e-04]] | -0.1028056 | 17.65446 | 2.200703 | 0.03558979 | 0.01521354 | 0.5386339 | -0.04876167 | 0.1808712 | [[ 7.22024365e-10 -5.53167797e-10 -1.06182703e-09 -3.43088682e-08 -9.26191271e-08 1.28356077e-07] [-7.31001208e-12 8.23750199e-09 1.21872048e-08 8.15152602e-07 1.91420951e-09 -5.86933052e-08] [-1.16333621e-11 1.21872048e-08 2.52738175e-08 1.87957980e-06 3.04648119e-09 -1.15533207e-07] [-7.57680106e-10 8.15152602e-07 1.87957980e-06 1.44672212e-04 1.98419674e-07 -8.41301300e-06] [-2.38849543e-08 1.91420951e-09 3.04648119e-09 1.98419674e-07 5.66905695e-06 -7.59851528e-06] [ 3.20083334e-08 -5.86933052e-08 -1.15533207e-07 -8.41301300e-06 -7.59851528e-06 1.06846051e-05]] | 0.6395948 | 13.03972 | 1.337708 | 0.04818499 | 0.01754463 | 0.4063181 | -0.02248458 | 0.1079846 | 0.5044999 | 0.5045005 | 1.513501 | 0 | 0 | -24.79185 | 6.7152 | 11.1331625 | 2 | 76612 | 1 | TRUE | TRUE
1497 | 8 | 169 | 57 | 1.137734375 | 1.138309 | -0.5928125 | 10.15479 | 0.01151003 | 21.24246 | [[ 9.27328378e-10 1.38394911e-11 4.26761408e-11 1.80660217e-09 -1.31190867e-07 2.88505725e-07] [-1.86118175e-12 9.37278439e-09 7.22648113e-09 3.95906879e-07 8.65199581e-10 -4.25731930e-08] [-4.52362760e-12 7.22648113e-09 2.86534557e-08 2.93355266e-06 2.10561357e-09 -1.48113266e-07] [-4.04271224e-10 3.95906879e-07 2.93355266e-06 3.23717628e-04 1.88198026e-07 -1.47334875e-05] [-6.08998317e-08 8.65199581e-10 2.10561357e-09 1.88198026e-07 2.62609763e-05 -5.78034291e-05] [ 1.34045488e-07 -4.25731930e-08 -1.48113266e-07 -1.47334875e-05 -5.78034291e-05 1.27982815e-04]] | -0.1068241 | 17.62712 | 2.200791 | 0.035645 | 0.01527547 | 0.5367899 | -0.04110491 | 0.1635518 | [[ 5.92904277e-10 -6.99935740e-11 -1.36777499e-10 -3.86190089e-09 -7.68486037e-08 1.03346031e-07] [-7.86773817e-11 1.03205932e-08 1.53527634e-08 1.01628156e-06 2.04923471e-08 -9.79012314e-08] [-1.24803206e-10 1.53527634e-08 3.16146309e-08 2.32047042e-06 3.25054986e-08 -1.82570089e-07] [-8.02105583e-09 1.01628156e-06 2.32047042e-06 1.76228683e-04 2.08907471e-06 -1.28297472e-05] [-2.93604680e-08 2.04923471e-08 3.25054986e-08 2.08907471e-06 6.92809438e-06 -9.42629926e-06] [ 3.98847793e-08 -9.79012314e-08 -1.82570089e-07 -1.28297472e-05 -9.42629926e-06 1.34439770e-05]] | 0.6378949 | 12.95922 | 1.337731 | 0.04848429 | 0.01769819 | 0.405111 | -0.03353204 | 0.1222406 | 0.5044995 | 0.5044988 | 1.513499 | 0 | 0 | -24.79185 | 6.7152 | 11.1331625 | 2 | 76651 | 1 | TRUE | TRUE
1498 | 8 | 169 | 58 | 1.15140625 | 1.146636 | -0.62328125 | 10.30655 | 0.01160064 | 21.10226 | [[ 8.55043318e-10 3.13555693e-12 9.68805780e-12 4.09958990e-10 -1.21319210e-07 2.66940114e-07] [-8.34025535e-13 7.22914465e-09 5.72873529e-09 3.19439166e-07 3.84262541e-10 -3.29310114e-08] [-2.01417109e-12 5.72873529e-09 2.24729203e-08 2.27922004e-06 9.30042636e-10 -1.14295315e-07] [-1.78309974e-10 3.19439166e-07 2.27922004e-06 2.48851150e-04 8.23509997e-08 -1.12809797e-05] [-4.69196072e-08 3.84262541e-10 9.30042636e-10 8.23509997e-08 2.00677930e-05 -4.41679667e-05] [ 1.03266234e-07 -3.29310114e-08 -1.14295315e-07 -1.12809797e-05 -4.41679667e-05 9.77963834e-05]] | -0.1035798 | 17.52447 | 2.20072 | 0.03585378 | 0.01537323 | 0.5344678 | -0.03745307 | 0.1553257 | [[ 1.04150682e-09 -7.67902252e-10 -1.48927288e-09 -4.70712718e-08 -1.34434354e-07 1.86057559e-07] [-1.35503844e-10 1.80741292e-08 2.67869012e-08 1.81632243e-06 3.54445405e-08 -1.71336733e-07] [-2.16452747e-10 2.67869012e-08 5.63945618e-08 4.25701951e-06 5.66176017e-08 -3.24878908e-07] [-1.42920022e-08 1.81632243e-06 4.25701951e-06 3.32347675e-04 3.73829820e-06 -2.34803301e-05] [-5.53256165e-08 3.54445405e-08 5.66176017e-08 3.73829820e-06 1.31673643e-05 -1.78930493e-05] [ 7.50768569e-08 -1.71336733e-07 -3.24878908e-07 -2.34803301e-05 -1.78930493e-05 2.54292778e-05]] | 0.6342723 | 13.03997 | 1.337779 | 0.04818405 | 0.01730643 | 0.3762037 | -0.03393505 | 0.1247206 | 0.5044993 | 0.5045006 | 1.513503 | 0 | 0 | -24.79185 | 6.7152 | 11.1331625 | 2 | 76586 | 1 | TRUE | TRUE
1499 | 8 | 169 | 59 | 1.163203125 | 1.154963 | -0.657265625 | 10.33571 | 0.01160954 | 21.14578 | [[ 8.51021537e-10 6.26137941e-12 1.93962705e-11 8.18580515e-10 -1.21171956e-07 2.66569290e-07] [ 7.24331110e-12 6.30536420e-09 5.06708767e-09 2.77614925e-07 -3.37287039e-09 -2.08453146e-08] [ 1.75348189e-11 5.06708767e-09 1.95915113e-08 1.95414248e-06 -8.16338050e-09 -7.99059337e-08] [ 1.52638283e-09 2.77614925e-07 1.95414248e-06 2.10334301e-04 -7.10597917e-07 -7.95360790e-06] [-4.04614037e-08 -3.37287039e-09 -8.16338050e-09 -7.10597917e-07 1.74055388e-05 -3.82618419e-05] [ 8.89527237e-08 -2.08453146e-08 -7.99059337e-08 -7.95360790e-06 -3.82618419e-05 8.46195680e-05]] | -0.1046345 | 17.53177 | 2.200743 | 0.03583886 | 0.01562663 | 0.5535634 | -0.03908038 | 0.1576901 | [[ 7.77224406e-10 -5.89993533e-10 -1.14312205e-09 -3.73655583e-08 -1.00792720e-07 1.39671966e-07] [-4.48604757e-12 7.90161039e-09 1.17782267e-08 7.88397663e-07 1.18475989e-09 -5.59774900e-08] [-7.21393559e-12 1.17782267e-08 2.48296935e-08 1.85011188e-06 1.90533189e-09 -1.12190809e-07] [-4.70526283e-10 7.88397663e-07 1.85011188e-06 1.42637848e-04 1.24276503e-07 -8.19530853e-06] [-2.37438627e-08 1.18475989e-09 1.90533189e-09 1.24276503e-07 5.69369442e-06 -7.62616071e-06] [ 3.17990728e-08 -5.59774900e-08 -1.12190809e-07 -8.19530853e-06 -7.62616071e-06 1.07071666e-05]] | 0.6431881 | 13.05809 | 1.337661 | 0.04811718 | 0.01753964 | 0.3929502 | -0.01822366 | 0.1029612 | 0.5044999 | 0.5045009 | 1.5135 | 0 | 0 | -24.79185 | 6.7152 | 11.1331625 | 2 | 76685 | 1 | TRUE | TRUE
1500 | 8 | 169 | 60 | 1.1690625 | 1.163289 | -0.68640625 | 10.09155 | 0.01146644 | 21.24266 | [[ 1.10164905e-09 3.35377692e-11 1.03507264e-10 4.47534136e-09 -1.55544167e-07 3.41805607e-07] [ 2.57599202e-12 1.00670790e-08 7.91885551e-09 4.46696572e-07 -1.18395861e-09 -4.18483926e-08] [ 6.24701645e-12 7.91885551e-09 3.13430049e-08 3.21009000e-06 -2.86840895e-09 -1.50208130e-07] [ 5.58832633e-10 4.46696572e-07 3.21009000e-06 3.53394253e-04 -2.56575649e-07 -1.50660459e-05] [-6.58215220e-08 -1.18395861e-09 -2.86840895e-09 -2.56575649e-07 2.80492595e-05 -6.17129701e-05] [ 1.44820891e-07 -4.18483926e-08 -1.50208130e-07 -1.50660459e-05 -6.17129701e-05 1.36594979e-04]] | -0.111408 | 17.51567 | 2.200892 | 0.03587179 | 0.01522291 | 0.5222887 | -0.03784941 | 0.1566072 | [[ 1.16876963e-09 -1.45453655e-11 -2.82668406e-11 -8.16530583e-10 -1.50723430e-07 2.01754678e-07] [-1.42066752e-10 2.08926532e-08 3.09921950e-08 2.03204481e-06 3.70783857e-08 -1.91503346e-07] [-2.24727409e-10 3.09921950e-08 6.31293975e-08 4.58741643e-06 5.86512149e-08 -3.55933380e-07] [-1.43124136e-08 2.03204481e-06 4.58741643e-06 3.45148305e-04 3.73531566e-06 -2.48216916e-05] [-5.72663804e-08 3.70783857e-08 5.86512149e-08 3.73531566e-06 1.35065282e-05 -1.83540061e-05] [ 7.77035265e-08 -1.91503346e-07 -3.55933380e-07 -2.48216916e-05 -1.83540061e-05 2.61747953e-05]] | 0.6308938 | 12.9725 | 1.337824 | 0.04843464 | 0.01786404 | 0.4292985 | -0.0385706 | 0.1287246 | 0.5044994 | 0.5044991 | 1.513498 | 0 | 0 | -24.79185 | 6.7152 | 11.1331625 | 2 | 76754 | 1 | TRUE | TRUE
1501 | 8 | 169 | 61 | 1.1746875 | 1.171616 | -0.720078125 | 10.30642 | 0.01159633 | 21.18883 | [[ 9.88393614e-10 1.76940499e-11 5.45734906e-11 2.30372036e-09 -1.40142497e-07 3.08148359e-07] [ 1.32368622e-11 8.59418933e-09 6.65882616e-09 3.62753694e-07 -6.17284673e-09 -2.38209029e-08] [ 3.21581636e-11 6.65882616e-09 2.61775487e-08 2.66497566e-06 -1.49941433e-08 -9.80896641e-08] [ 2.85758962e-09 3.62753694e-07 2.66497566e-06 2.92733120e-04 -1.33236932e-06 -1.00763414e-05] [-5.54803318e-08 -6.17284673e-09 -1.49941433e-08 -1.33236932e-06 2.39401365e-05 -5.26067671e-05] [ 1.21928871e-07 -2.38209029e-08 -9.80896641e-08 -1.00763414e-05 -5.26067671e-05 1.16285299e-04]] | -0.1076497 | 17.62921 | 2.200809 | 0.03564076 | 0.0153594 | 0.5451549 | -0.04318945 | 0.1678837 | [[ 7.57002561e-10 -7.28783593e-10 -1.40918178e-09 -4.16175339e-08 -9.82397297e-08 1.37124108e-07] [-3.86231380e-12 1.44033008e-08 2.14795127e-08 1.39728232e-06 1.00550474e-09 -9.94217539e-08] [-6.10818052e-12 2.14795127e-08 4.36031947e-08 3.13686551e-06 1.59038561e-09 -1.93404654e-07] [-3.85299423e-10 1.39728232e-06 3.13686551e-06 2.33580292e-04 1.00322482e-07 -1.36662865e-05] [-3.85868613e-08 1.00550474e-09 1.59038561e-09 1.00322482e-07 9.06537061e-06 -1.21353613e-05] [ 5.16511283e-08 -9.94217539e-08 -1.93404654e-07 -1.36662865e-05 -1.21353613e-05 1.70976178e-05]] | 0.6389596 | 12.92161 | 1.337717 | 0.04862541 | 0.01799632 | 0.4300969 | -0.02026639 | 0.1037402 | 0.5044992 | 0.5044995 | 1.513501 | 0 | 0 | -24.79185 | 6.7152 | 11.1331625 | 2 | 76642 | 1 | TRUE | TRUE
1502 | 8 | 169 | 62 | 1.187890625 | 1.179943 | -0.746640625 | 10.16878 | 0.01151458 | 21.25169 | [[ 7.43294739e-10 1.53988108e-11 4.76029412e-11 1.97626562e-09 -1.06230765e-07 2.33552963e-07] [-5.33947194e-13 7.87924526e-09 6.19621676e-09 3.39438545e-07 2.48789604e-10 -3.53499346e-08] [-1.30177582e-12 6.19621676e-09 2.46686630e-08 2.49565471e-06 6.08830867e-10 -1.24732118e-07] [-1.14934992e-10 3.39438545e-07 2.49565471e-06 2.71972043e-04 5.37717060e-08 -1.22880985e-05] [-5.16148908e-08 2.48789604e-10 6.08830867e-10 5.37717060e-08 2.23608361e-05 -4.92125906e-05] [ 1.13595454e-07 -3.53499346e-08 -1.24732118e-07 -1.22880985e-05 -4.92125906e-05 1.08953751e-04]] | -0.1083434 | 17.58277 | 2.200825 | 0.0357349 | 0.01543864 | 0.5353051 | -0.04306057 | 0.1680725 | [[ 1.26871652e-09 -5.33614892e-11 -1.05878788e-10 -2.91028130e-09 -1.65750090e-07 2.22157542e-07] [-1.13294474e-10 1.62357322e-08 2.42669233e-08 1.58795721e-06 3.01375971e-08 -1.51877501e-07] [-1.82206167e-10 2.42669233e-08 5.05210608e-08 3.67582553e-06 4.84680002e-08 -2.87531478e-07] [-1.16152324e-08 1.58795721e-06 3.67582553e-06 2.77004445e-04 3.08967744e-06 -2.00614076e-05] [-4.65473532e-08 3.01375971e-08 4.84680002e-08 3.08967744e-06 1.12063684e-05 -1.52280884e-05] [ 6.31594916e-08 -1.51877501e-07 -2.87531478e-07 -2.00614076e-05 -1.52280884e-05 2.16862428e-05]] | 0.6326703 | 13.05422 | 1.3378 | 0.04813147 | 0.01792227 | 0.4272178 | -0.0287768 | 0.1162864 | 0.5044994 | 0.5045005 | 1.5135 | 0 | 0 | -24.79185 | 6.7152 | 11.1331625 | 2 | 76696 | 1 | TRUE | TRUE
1503 | 8 | 169 | 63 | 1.19859375 | 1.18827 | -0.774921875 | 10.25148 | 0.01157384 | 21.178 | [[ 1.03731559e-09 2.56228259e-11 7.86137819e-11 3.36433471e-09 -1.46280229e-07 3.21539542e-07] [ 4.20397721e-12 7.42294680e-09 5.80554699e-09 3.20987959e-07 -1.94430257e-09 -2.82677051e-08] [ 1.01574194e-11 5.80554699e-09 2.26674900e-08 2.30838483e-06 -4.69563258e-09 -1.03023859e-07] [ 9.03001118e-10 3.20987959e-07 2.30838483e-06 2.53402297e-04 -4.17428765e-07 -1.03354313e-05] [-4.77938910e-08 -1.94430257e-09 -4.69563258e-09 -4.17428765e-07 2.04535996e-05 -4.49877011e-05] [ 1.05127313e-07 -2.82677051e-08 -1.03023859e-07 -1.03354313e-05 -4.49877011e-05 9.95425232e-05]] | -0.1096144 | 17.57404 | 2.200853 | 0.03575266 | 0.01533076 | 0.5415737 | -0.03355757 | 0.1469322 | [[ 1.43263368e-09 -1.25572971e-09 -2.43502630e-09 -7.25869404e-08 -1.85622792e-07 2.58226303e-07] [-1.48859277e-10 2.02262199e-08 2.99321032e-08 1.98498213e-06 3.90420322e-08 -1.89855622e-07] [-2.36586300e-10 2.99321032e-08 6.16991264e-08 4.54711362e-06 6.20492555e-08 -3.54900567e-07] [-1.52724151e-08 1.98498213e-06 4.54711362e-06 3.46978736e-04 4.00540864e-06 -2.50557543e-05] [-5.76995270e-08 3.90420322e-08 6.20492555e-08 4.00540864e-06 1.37049896e-05 -1.86364937e-05] [ 7.83421160e-08 -1.89855622e-07 -3.54900567e-07 -2.50557543e-05 -1.86364937e-05 2.65542895e-05]] | 0.6345409 | 13.03223 | 1.337776 | 0.04821265 | 0.01768171 | 0.418778 | -0.03031015 | 0.1183865 | 0.5044991 | 0.5045011 | 1.513501 | 0 | 0 | -24.79185 | 6.7152 | 11.1331625 | 2 | 76530 | 1 | TRUE | TRUE
1504 | 8 | 169 | 64 | 1.2078125 | 1.196597 | -0.794921875 | 10.26674 | 0.01157391 | 21.13759 | [[ 1.16192062e-09 3.12823386e-11 9.63620605e-11 4.17117254e-09 -1.63317427e-07 3.58946639e-07] [ 7.02996484e-12 8.92954756e-09 7.02000319e-09 3.98051856e-07 -3.21841661e-09 -3.23250070e-08] [ 1.69993525e-11 7.02000319e-09 2.77570489e-08 2.85017206e-06 -7.78009725e-09 -1.21456107e-07] [ 1.52461529e-09 3.98051856e-07 2.85017206e-06 3.14465974e-04 -6.97753673e-07 -1.23394654e-05] [-5.83622751e-08 -3.21841661e-09 -7.78009725e-09 -6.97753673e-07 2.47960507e-05 -5.45280659e-05] [ 1.28349744e-07 -3.23250070e-08 -1.21456107e-07 -1.23394654e-05 -5.45280659e-05 1.20633103e-04]] | -0.1104338 | 17.50527 | 2.200871 | 0.03589311 | 0.01517933 | 0.5198916 | -0.04312372 | 0.1682513 | [[ 9.05350237e-10 -8.39041548e-10 -1.62931151e-09 -4.88732295e-08 -1.16872122e-07 1.62978506e-07] [-7.79712045e-11 1.07613678e-08 1.59294995e-08 1.06151012e-06 2.03734940e-08 -1.00546724e-07] [-1.23794870e-10 1.59294995e-08 3.28999743e-08 2.43572543e-06 3.23463369e-08 -1.88254140e-07] [-8.02515773e-09 1.06151012e-06 2.43572543e-06 1.86640922e-04 2.09685639e-06 -1.33555580e-05] [-3.10057793e-08 2.03734940e-08 3.23463369e-08 2.09685639e-06 7.34351060e-06 -9.98188237e-06] [ 4.20834532e-08 -1.00546724e-07 -1.88254140e-07 -1.33555580e-05 -9.98188237e-06 1.42145979e-05]] | 0.6399352 | 13.0144 | 1.337704 | 0.04827871 | 0.01759577 | 0.4078416 | -0.0229169 | 0.1083364 | 0.5044991 | 0.5045004 | 1.513502 | 0 | 0 | -24.79185 | 6.7152 | 11.1331625 | 2 | 76643 | 1 | TRUE | TRUE
1505 | 8 | 169 | 65 | 1.2134375 | 1.204924 | -0.81578125 | 10.28963 | 0.0115896 | 21.18444 | [[ 1.34126924e-09 3.38908169e-11 1.04046465e-10 4.40384230e-09 -1.90207875e-07 4.18089191e-07] [ 5.96221068e-12 1.02690934e-08 8.13116827e-09 4.53572434e-07 -2.74807864e-09 -3.94592991e-08] [ 1.43925618e-11 8.13116827e-09 3.17004347e-08 3.21644500e-06 -6.63092626e-09 -1.43748367e-07] [ 1.27493532e-09 4.53572434e-07 3.21644500e-06 3.51477840e-04 -5.87365638e-07 -1.43714607e-05] [-6.62817166e-08 -2.74807864e-09 -6.63092626e-09 -5.87365638e-07 2.82786030e-05 -6.21981075e-05] [ 1.45791564e-07 -3.94592991e-08 -1.43748367e-07 -1.43714607e-05 -6.21981075e-05 1.37628978e-04]] | -0.1096612 | 17.52528 | 2.200854 | 0.03585212 | 0.0153658 | 0.5379338 | -0.04503052 | 0.1721042 | [[ 1.17716896e-09 -9.51993501e-10 -1.83964331e-09 -5.69833431e-08 -1.52243934e-07 2.11272825e-07] [-1.10899286e-10 1.45698611e-08 2.16092859e-08 1.44205572e-06 2.90272129e-08 -1.38353603e-07] [-1.76545698e-10 2.16092859e-08 4.48581728e-08 3.32696308e-06 4.62086739e-08 -2.59581513e-07] [-1.14624548e-08 1.44205572e-06 3.32696308e-06 2.55352194e-04 3.00010011e-06 -1.84295966e-05] [-4.25384618e-08 2.90272129e-08 4.62086739e-08 3.00010011e-06 1.00998699e-05 -1.37367932e-05] [ 5.77684990e-08 -1.38353603e-07 -2.59581513e-07 -1.84295966e-05 -1.37367932e-05 1.95652556e-05]] | 0.6363759 | 13.01747 | 1.337751 | 0.04826734 | 0.01757268 | 0.4017945 | -0.01859531 | 0.1032573 | 0.5044999 | 0.5045003 | 1.513501 | 0 | 0 | -24.79185 | 6.7152 | 11.1331625 | 2 | 76606 | 1 | TRUE | TRUE
1506 | 8 | 169 | 66 | 1.212109375 | 1.213251 | -0.83140625 | 10.29341 | 0.01159658 | 21.15497 | [[ 9.80894382e-10 2.85677105e-11 8.84272056e-11 3.84743822e-09 -1.37762787e-07 3.02746289e-07] [ 1.77941919e-11 8.24323656e-09 6.26374150e-09 3.46988568e-07 -8.25613024e-09 -1.72528253e-08] [ 4.35475939e-11 6.26374150e-09 2.53465448e-08 2.63192049e-06 -2.02027524e-08 -8.24850440e-08] [ 3.94973682e-09 3.46988568e-07 2.63192049e-06 2.93916163e-04 -1.83235764e-06 -8.81765328e-06] [-5.44135960e-08 -8.25613024e-09 -2.02027524e-08 -1.83235764e-06 2.34533609e-05 -5.15081979e-05] [ 1.19521934e-07 -1.72528253e-08 -8.24850440e-08 -8.81765328e-06 -5.15081979e-05 1.13786439e-04]] | -0.111231 | 17.63543 | 2.200888 | 0.03562819 | 0.01506847 | 0.5177944 | -0.03800564 | 0.1577127 | [[ 1.00424737e-09 -8.04597511e-10 -1.53950760e-09 -5.03125690e-08 -1.28546915e-07 1.78437960e-07] [-3.14600463e-12 1.56413899e-08 2.30434456e-08 1.56369516e-06 8.19291039e-10 -1.07523575e-07] [-4.99434960e-12 2.30434456e-08 4.80154477e-08 3.62599039e-06 1.30088353e-09 -2.13737907e-07] [-3.30102576e-10 1.56369516e-06 3.62599039e-06 2.83273811e-04 8.59847089e-08 -1.58486273e-05] [-4.65713040e-08 8.19291039e-10 1.30088353e-09 8.59847089e-08 1.10166059e-05 -1.47445096e-05] [ 6.23280821e-08 -1.07523575e-07 -2.13737907e-07 -1.58486273e-05 -1.47445096e-05 2.06864207e-05]] | 0.6448626 | 13.04693 | 1.337638 | 0.04815834 | 0.01729973 | 0.3883452 | -0.02174548 | 0.1084893 | 0.504499 | 0.5045005 | 1.513501 | 0 | 0 | -24.79185 | 6.7152 | 11.1331625 | 2 | 76542 | 1 | TRUE | TRUE
1507 | 8 | 169 | 67 | 1.223515625 | 1.221578 | -0.8475 | 10.23779 | 0.01156694 | 21.21176 | [[ 8.24493422e-10 4.84586598e-11 1.50820618e-10 6.35167163e-09 -1.17743584e-07 2.58390997e-07] [ 1.86752156e-11 8.10666368e-09 6.49221179e-09 3.50527902e-07 -8.76621471e-09 -1.69429657e-08] [ 4.53711691e-11 6.49221179e-09 2.51218404e-08 2.49531426e-06 -2.12951161e-08 -7.87633887e-08] [ 3.93227275e-09 3.50527902e-07 2.49531426e-06 2.67824328e-04 -1.84560859e-06 -8.10273251e-06] [-5.19706227e-08 -8.76621471e-09 -2.12951161e-08 -1.84560859e-06 2.25198219e-05 -4.94484467e-05] [ 1.14137165e-07 -1.69429657e-08 -7.87633887e-08 -8.10273251e-06 -4.94484467e-05 1.09232931e-04]] | -0.119495 | 17.57427 | 2.20107 | 0.03575218 | 0.01570754 | 0.5610177 | -0.03718537 | 0.1532746 | [[ 1.13126851e-09 -2.27362203e-10 -4.44502106e-10 -1.36918693e-08 -1.46409103e-07 1.97675558e-07] [-3.42872593e-12 1.18255611e-08 1.76812342e-08 1.18422557e-06 9.06698913e-10 -8.29238488e-08] [-5.52904265e-12 1.76812342e-08 3.74683280e-08 2.79354236e-06 1.46230792e-09 -1.67437785e-07] [-3.60769801e-10 1.18422557e-06 2.79354236e-06 2.15456262e-04 9.54178105e-08 -1.22525425e-05] [-3.59568877e-08 9.06698913e-10 1.46230792e-09 9.54178105e-08 8.63979192e-06 -1.15654837e-05] [ 4.81302479e-08 -8.29238488e-08 -1.67437785e-07 -1.22525425e-05 -1.15654837e-05 1.62257161e-05]] | 0.6477275 | 13.05242 | 1.3376 | 0.0481381 | 0.0175295 | 0.3857446 | -0.01626791 | 0.1004025 | 0.5044994 | 0.5045012 | 1.513502 | 0 | 0 | -24.79185 | 6.7152 | 11.1331625 | 2 | 76519 | 1 | TRUE | TRUE
1508 | 8 | 169 | 68 | 1.2359375 | 1.229905 | -0.851015625 | 10.22649 | 0.01157251 | 21.19653 | [[ 8.96148434e-10 5.07717920e-11 1.57758485e-10 6.64511868e-09 -1.28093072e-07 2.81133957e-07] [ 8.67482943e-12 8.31511699e-09 6.65168911e-09 3.68853139e-07 -4.02498631e-09 -2.83523292e-08] [ 2.10845461e-11 6.65168911e-09 2.61041340e-08 2.62625488e-06 -9.78062636e-09 -1.08831904e-07] [ 1.85192812e-09 3.68853139e-07 2.62625488e-06 2.84525780e-04 -8.59050315e-07 -1.08964658e-05] [-5.40799407e-08 -4.02498631e-09 -9.78062636e-09 -8.59050315e-07 2.32307667e-05 -5.10729653e-05] [ 1.18904592e-07 -2.83523292e-08 -1.08831904e-07 -1.08964658e-05 -5.10729653e-05 1.12963688e-04]] | -0.1187596 | 17.51537 | 2.201054 | 0.0358724 | 0.01549197 | 0.5376438 | -0.03258623 | 0.14416 | [[ 7.73301590e-10 -1.07451622e-10 -2.11009652e-10 -6.08495121e-09 -1.00812524e-07 1.35706095e-07] [-1.01194859e-10 1.44193894e-08 2.16379426e-08 1.39709486e-06 2.66180277e-08 -1.34495126e-07] [-1.61385077e-10 2.16379426e-08 4.43070919e-08 3.16655773e-06 4.24494798e-08 -2.51291226e-07] [-1.01108900e-08 1.39709486e-06 3.16655773e-06 2.34304678e-04 2.65944550e-06 -1.72265765e-05] [-3.92709482e-08 2.66180277e-08 4.24494798e-08 2.65944550e-06 9.32724967e-06 -1.26835471e-05] [ 5.33184964e-08 -1.34495126e-07 -2.51291226e-07 -1.72265765e-05 -1.26835471e-05 1.81107139e-05]] | 0.6401646 | 12.94221 | 1.337701 | 0.04854799 | 0.01812941 | 0.4328336 | -0.02401043 | 0.1084499 | 0.5044998 | 0.5045011 | 1.513498 | 0 | 0 | -24.79185 | 6.7152 | 11.1331625 | 2 | 76361 | 1 | TRUE | TRUE
1509 | 8 | 169 | 69 | 1.247109375 | 1.238231 | -0.8803125 | 10.52933 | 0.01173163 | 21.11929 | [[ 1.00140358e-09 4.31541068e-11 1.35928422e-10 5.68572059e-09 -1.43965653e-07 3.16168919e-07] [ 1.02885697e-11 9.26527826e-09 7.25417069e-09 3.90094764e-07 -4.88368944e-09 -3.01247935e-08] [ 2.55798902e-11 7.25417069e-09 2.94592455e-08 2.96682230e-06 -1.21393185e-08 -1.20826126e-07] [ 2.24927742e-09 3.90094764e-07 2.96682230e-06 3.21936551e-04 -1.06740960e-06 -1.21352334e-05] [-6.15776742e-08 -4.88368944e-09 -1.21393185e-08 -1.06740960e-06 2.70892233e-05 -5.95517986e-05] [ 1.35381223e-07 -3.01247935e-08 -1.20826126e-07 -1.21352334e-05 -5.95517986e-05 1.31688327e-04]] | -0.1151546 | 17.63455 | 2.200975 | 0.03562996 | 0.01553319 | 0.5334449 | -0.03414246 | 0.1478794 | [[ 8.38830162e-10 -5.75265832e-10 -1.12710869e-09 -3.53132416e-08 -1.09300857e-07 1.50932580e-07] [-8.72403566e-11 1.41257543e-08 2.13422481e-08 1.37692078e-06 2.33267441e-08 -1.29099916e-07] [-1.41177926e-10 2.13422481e-08 4.45641599e-08 3.19132634e-06 3.77484087e-08 -2.46635955e-07] [-8.86035652e-09 1.37692078e-06 3.19132634e-06 2.36670027e-04 2.36907196e-06 -1.69785538e-05] [-4.00446934e-08 2.33267441e-08 3.77484087e-08 2.36907196e-06 9.68062867e-06 -1.31352666e-05] [ 5.42626383e-08 -1.29099916e-07 -2.46635955e-07 -1.69785538e-05 -1.31352666e-05 1.86967566e-05]] | 0.6296015 | 13.01395 | 1.337841 | 0.04828039 | 0.01816758 | 0.4298439 | -0.02749327 | 0.1137523 | 0.5045005 | 0.5044996 | 1.5135 | 0 | 0 | -24.79185 | 6.7152 | 11.1331625 | 2 | 76504 | 1 | TRUE | TRUE
1510 | 8 | 169 | 70 | 1.24 | 1.246558 | -0.885234375 | 10.46459 | 0.01169054 | 21.07449 | [[ 7.59037686e-10 2.99097747e-11 9.36490279e-11 3.96015186e-09 -1.08624207e-07 2.38596947e-07] [ 6.39320948e-12 7.21270209e-09 5.83477176e-09 3.21173430e-07 -2.98603316e-09 -2.60296934e-08] [ 1.56221453e-11 5.83477176e-09 2.29493123e-08 2.28617702e-06 -7.29452172e-09 -9.85222207e-08] [ 1.35857397e-09 3.21173430e-07 2.28617702e-06 2.45322731e-04 -6.34351080e-07 -9.73267315e-06] [-4.70813564e-08 -2.98603316e-09 -7.29452172e-09 -6.34351080e-07 2.03478140e-05 -4.47414145e-05] [ 1.03531090e-07 -2.60296934e-08 -9.85222207e-08 -9.73267315e-06 -4.47414145e-05 9.89758674e-05]] | -0.1140364 | 17.50611 | 2.20095 | 0.03589139 | 0.01564007 | 0.5408574 | -0.03706034 | 0.1536575 | [[ 1.43853408e-09 -1.01355850e-09 -1.98584200e-09 -6.29866923e-08 -1.87255267e-07 2.58839327e-07] [-1.25079977e-10 1.81955976e-08 2.71234447e-08 1.85498804e-06 3.31307400e-08 -1.70497352e-07] [-2.02721482e-10 2.71234447e-08 5.85931124e-08 4.47423896e-06 5.36954056e-08 -3.31456044e-07] [-1.35329195e-08 1.85498804e-06 4.47423896e-06 3.53226789e-04 3.58445904e-06 -2.42705668e-05] [-5.91621516e-08 3.31307400e-08 5.36954056e-08 3.58445904e-06 1.43019231e-05 -1.93993381e-05] [ 8.01530654e-08 -1.70497352e-07 -3.31456044e-07 -2.42705668e-05 -1.93993381e-05 2.74804941e-05]] | 0.6336419 | 13.10247 | 1.337787 | 0.04795422 | 0.01717667 | 0.3556011 | -0.02781337 | 0.1178955 | 0.5044992 | 0.504499 | 1.513499 | 0 | 0 | -24.79185 | 6.7152 | 11.1331625 | 2 | 76569 | 1 | TRUE | TRUE
1511 | 8 | 169 | 71 | 1.253125 | 1.254885 | -0.87359375 | 10.5071 | 0.01172414 | 21.15802 | [[ 9.77206674e-10 4.78567722e-11 1.50272533e-10 6.26842848e-09 -1.40502192e-07 3.08478348e-07] [ 8.38895805e-12 6.75558657e-09 5.26684142e-09 2.85102989e-07 -3.96631327e-09 -2.09721446e-08] [ 2.08233730e-11 5.26684142e-09 2.14278762e-08 2.16970889e-06 -9.84333460e-09 -8.56415795e-08] [ 1.84120674e-09 2.85102989e-07 2.16970889e-06 2.36566497e-04 -8.70335763e-07 -8.67628896e-06] [-4.49552525e-08 -3.96631327e-09 -9.84333460e-09 -8.70335763e-07 1.97125685e-05 -4.33299975e-05] [ 9.88249444e-08 -2.09721446e-08 -8.56415795e-08 -8.67628896e-06 -4.33299975e-05 9.58047618e-05]] | -0.1167364 | 17.62931 | 2.20101 | 0.03564057 | 0.01544816 | 0.5285322 | -0.03967092 | 0.160714 | [[ 6.65812771e-10 -5.87149990e-10 -1.15423021e-09 -3.46327544e-08 -8.78827290e-08 1.22307695e-07] [-7.00954412e-11 1.00764361e-08 1.52361315e-08 9.93580256e-07 1.85795744e-08 -9.48473913e-08] [-1.13152061e-10 1.52361315e-08 3.19565579e-08 2.31160762e-06 2.99916738e-08 -1.80765622e-07] [-7.16692254e-09 9.93580256e-07 2.31160762e-06 1.73013934e-04 1.89960937e-06 -1.25416450e-05] [-2.92750927e-08 1.85795744e-08 2.99916738e-08 1.89960937e-06 7.03104465e-06 -9.55245311e-06] [ 3.97165853e-08 -9.48473913e-08 -1.80765622e-07 -1.25416450e-05 -9.55245311e-06 1.36045165e-05]] | 0.6398429 | 12.96959 | 1.337705 | 0.04844552 | 0.01796973 | 0.404099 | -0.01961414 | 0.1038361 | 0.5044994 | 0.504499 | 1.513499 | 0 | 0 | -24.79185 | 6.7152 | 11.1331625 | 2 | 76440 | 1 | TRUE | TRUE
1512 | 8 | 169 | 72 | 1.250703125 | 1.246558 | -0.8125 | 10.49927 | 0.01171962 | 21.11369 | [[ 1.27495745e-09 5.92383437e-11 1.86453079e-10 7.97358136e-09 -1.82825838e-07 4.01442485e-07] [ 1.39374704e-11 9.24845544e-09 7.40328806e-09 4.08705326e-07 -6.51757552e-09 -2.71766936e-08] [ 3.42742447e-11 7.40328806e-09 2.96189258e-08 2.97497871e-06 -1.60250441e-08 -1.12677843e-07] [ 3.00612352e-09 4.08705326e-07 2.97497871e-06 3.21459754e-04 -1.40550570e-06 -1.13954455e-05] [-6.11678094e-08 -6.51757552e-09 -1.60250441e-08 -1.40550570e-06 2.65188308e-05 -5.82764411e-05] [ 1.34434550e-07 -2.71766936e-08 -1.12677843e-07 -1.13954455e-05 -5.82764411e-05 1.28836819e-04]] | -0.11627 | 17.52503 | 2.200999 | 0.03585263 | 0.01552471 | 0.5286126 | -0.03378415 | 0.1473925 | [[ 1.00936943e-09 -9.88487144e-10 -1.95759744e-09 -5.61968878e-08 -1.32783663e-07 1.85510853e-07] [-1.16262858e-10 1.76624916e-08 2.66874561e-08 1.69562186e-06 3.09756548e-08 -1.63208474e-07] [-1.86959542e-10 2.66874561e-08 5.47892590e-08 3.85350640e-06 4.98104296e-08 -3.07075124e-07] [-1.15359256e-08 1.69562186e-06 3.85350640e-06 2.80771523e-04 3.07339810e-06 -2.07430324e-05] [-4.73679669e-08 3.09756548e-08 4.98104296e-08 3.07339810e-06 1.13747815e-05 -1.54583047e-05] [ 6.42745080e-08 -1.63208474e-07 -3.07075124e-07 -2.07430324e-05 -1.54583047e-05 2.20745710e-05]] | 0.6381513 | 12.96648 | 1.337728 | 0.04845715 | 0.01842136 | 0.4522052 | -0.02634507 | 0.1113256 | 0.5045005 | 0.5045009 | 1.513504 | 0 | 0 | -24.79185 | 6.7152 | 11.1331625 | 2 | 76442 | 1 | TRUE | TRUE
1513 | 8 | 169 | 73 | 1.234921875 | 1.238231 | -0.78015625 | 10.38338 | 0.01166208 | 21.10507 | [[ 1.07100447e-09 5.66826419e-11 1.74227504e-10 7.09788249e-09 -1.53365129e-07 3.36675778e-07] [ 1.08030187e-11 8.31833019e-09 6.57217083e-09 3.57024481e-07 -5.05605416e-09 -2.56720214e-08] [ 2.62901715e-11 6.57217083e-09 2.57019849e-08 2.58191747e-06 -1.23020259e-08 -1.01511896e-07] [ 2.30495072e-09 3.57024481e-07 2.58191747e-06 2.79949442e-04 -1.07854364e-06 -1.02184268e-05] [-5.36712156e-08 -5.05605416e-09 -1.23020259e-08 -1.07854364e-06 2.32205377e-05 -5.10372641e-05] [ 1.17978098e-07 -2.56720214e-08 -1.01511896e-07 -1.02184268e-05 -5.10372641e-05 1.12848326e-04]] | -0.1169995 | 17.59112 | 2.201015 | 0.03571793 | 0.01554528 | 0.5507873 | -0.03718268 | 0.1541949 | [[ 1.09842683e-09 -7.65822090e-10 -1.48861659e-09 -4.75690888e-08 -1.42504495e-07 1.96895486e-07] [-8.20598546e-11 1.22359893e-08 1.81304332e-08 1.24765565e-06 2.16564417e-08 -1.13358600e-07] [-1.32432126e-10 1.81304332e-08 3.90197209e-08 2.99973603e-06 3.49497526e-08 -2.19723306e-07] [-8.90062861e-09 1.24765565e-06 2.99973603e-06 2.38440076e-04 2.34891045e-06 -1.62048942e-05] [-3.97154647e-08 2.16564417e-08 3.49497526e-08 2.34891045e-06 9.56698051e-06 -1.29722737e-05] [ 5.37896518e-08 -1.13358600e-07 -2.19723306e-07 -1.62048942e-05 -1.29722737e-05 1.83676246e-05]] | 0.6330113 | 13.1175 | 1.337796 | 0.04789926 | 0.01707413 | 0.3565861 | -0.02811443 | 0.1184525 | 0.5044999 | 0.5044995 | 1.513502 | 0 | 0 | -24.79185 | 6.7152 | 11.1331625 | 2 | 76346 | 1 | TRUE | TRUE
1514 | 8 | 169 | 74 | 1.232109375 | 1.229905 | -0.739765625 | 10.53658 | 0.01175073 | 21.03536 | [[ 1.07274238e-09 5.40172596e-11 1.70496700e-10 7.22546924e-09 -1.54092259e-07 3.38286210e-07] [ 1.23173743e-11 8.15325458e-09 6.41848812e-09 3.48691420e-07 -5.82788408e-09 -2.33447839e-08] [ 3.06626585e-11 6.41848812e-09 2.62095707e-08 2.64259145e-06 -1.45054366e-08 -9.92324741e-08] [ 2.69990801e-09 3.48691420e-07 2.64259145e-06 2.86695233e-04 -1.27721616e-06 -1.00809025e-05] [-5.45815913e-08 -5.82788408e-09 -1.45054366e-08 -1.27721616e-06 2.39619789e-05 -5.26573588e-05] [ 1.19958664e-07 -2.33447839e-08 -9.92324741e-08 -1.00809025e-05 -5.26573588e-05 1.16402207e-04]] | -0.1174505 | 17.59982 | 2.201025 | 0.03570029 | 0.01550134 | 0.5247915 | -0.03882253 | 0.1581425 | [[ 1.13839570e-09 -8.41313903e-10 -1.65015373e-09 -5.12078222e-08 -1.49071234e-07 2.06297550e-07] [-1.34781587e-10 2.08653508e-08 3.14094962e-08 2.07333674e-06 3.59269861e-08 -1.92974402e-07] [-2.18520638e-10 3.14094962e-08 6.66001909e-08 4.89153330e-06 5.82475073e-08 -3.71866136e-07] [-1.40486379e-08 2.07333674e-06 4.89153330e-06 3.71786300e-04 3.74467480e-06 -2.62272833e-05] [-6.28109195e-08 3.59269861e-08 5.82475073e-08 3.74467480e-06 1.51976239e-05 -2.06178368e-05] [ 8.51041599e-08 -1.92974402e-07 -3.71866136e-07 -2.62272833e-05 -2.06178368e-05 2.92857479e-05]] | 0.6332197 | 13.04568 | 1.337793 | 0.04816295 | 0.01777597 | 0.397865 | -0.03111973 | 0.1200502 | 0.5044993 | 0.5045001 | 1.513501 | 0 | 0 | -24.79185 | 6.7152 | 11.1331625 | 2 | 76308 | 1 | TRUE | TRUE
1515 | 8 | 169 | 75 | 1.22546875 | 1.221578 | -0.70375 | 10.44494 | 0.01170397 | 21.13621 | [[ 7.77456460e-10 5.32150559e-11 1.65338225e-10 6.92399998e-09 -1.11094235e-07 2.43688593e-07] [ 9.55831863e-12 5.75522062e-09 4.47873351e-09 2.40855578e-07 -4.50278593e-09 -1.52610104e-08] [ 2.34240065e-11 4.47873351e-09 1.77522647e-08 1.79314976e-06 -1.10330418e-08 -6.46577984e-08] [ 2.06510493e-09 2.40855578e-07 1.79314976e-06 1.95523467e-04 -9.72681619e-07 -6.61598118e-06] [-3.74112890e-08 -4.50278593e-09 -1.10330418e-08 -9.72681619e-07 1.63036436e-05 -3.58218061e-05] [ 8.22095798e-08 -1.52610104e-08 -6.46577984e-08 -6.61598118e-06 -3.58218061e-05 7.91718562e-05]] | -0.1221434 | 17.64845 | 2.201129 | 0.03560191 | 0.01548806 | 0.5474906 | -0.04432344 | 0.1702274 | [[ 8.28553644e-10 -6.16632630e-10 -1.19388042e-09 -3.76620179e-08 -1.07640017e-07 1.48985153e-07] [-6.94034442e-11 1.06631536e-08 1.58548796e-08 1.07500599e-06 1.82333371e-08 -9.78180943e-08] [-1.11413727e-10 1.58548796e-08 3.36188953e-08 2.53899954e-06 2.92697367e-08 -1.87763333e-07] [-7.35955401e-09 1.07500599e-06 2.53899954e-06 1.98298393e-04 1.93342309e-06 -1.36140582e-05] [-3.30709795e-08 1.82333371e-08 2.92697367e-08 1.93342309e-06 7.90900976e-06 -1.07253800e-05] [ 4.47937398e-08 -9.78180943e-08 -1.87763333e-07 -1.36140582e-05 -1.07253800e-05 1.52107829e-05]] | 0.634627 | 13.05223 | 1.337774 | 0.04813879 | 0.01731276 | 0.3719413 | -0.02573167 | 0.1144727 | 0.5045014 | 0.5045011 | 1.513504 | 0 | 0 | -24.79185 | 6.7152 | 11.1331625 | 2 | 76250 | 1 | TRUE | TRUE
1516 | 8 | 169 | 76 | 1.21421875 | 1.213251 | -0.669375 | 10.50725 | 0.01174206 | 21.10894 | [[ 9.79099192e-10 6.74919107e-11 2.11411848e-10 8.87871945e-09 -1.40671821e-07 3.08556594e-07] [ 1.54130166e-11 7.85954097e-09 6.24156347e-09 3.38961570e-07 -7.26457865e-09 -1.90460805e-08] [ 3.80043072e-11 6.24156347e-09 2.49620693e-08 2.50150831e-06 -1.79101680e-08 -8.54385123e-08] [ 3.32488132e-09 3.38961570e-07 2.50150831e-06 2.70115498e-04 -1.56688879e-06 -8.74933801e-06] [-5.17916476e-08 -7.26457865e-09 -1.79101680e-08 -1.56688879e-06 2.26082931e-05 -4.96606411e-05] [ 1.13781044e-07 -1.90460805e-08 -8.54385123e-08 -8.74933801e-06 -4.96606411e-05 1.09734898e-04]] | -0.1224806 | 17.58088 | 2.201136 | 0.03573873 | 0.01558319 | 0.5377458 | -0.04359286 | 0.1684213 | [[ 8.06864887e-10 -6.59935412e-10 -1.29405824e-09 -3.97076384e-08 -1.05989115e-07 1.47150131e-07] [-7.81747997e-11 1.20732844e-08 1.81916625e-08 1.18889426e-06 2.07973070e-08 -1.11478145e-07] [-1.26309888e-10 1.81916625e-08 3.81846215e-08 2.77197515e-06 3.36025329e-08 -2.13186443e-07] [-8.03033363e-09 1.18889426e-06 2.77197515e-06 2.08288999e-04 2.13630363e-06 -1.48627636e-05] [-3.51709805e-08 2.07973070e-08 3.36025329e-08 2.13630363e-06 8.47691624e-06 -1.15049593e-05] [ 4.76707998e-08 -1.11478145e-07 -2.13186443e-07 -1.48627636e-05 -1.15049593e-05 1.63652640e-05]] | 0.6383524 | 13.01402 | 1.337725 | 0.04828014 | 0.0179417 | 0.4112711 | -0.02926003 | 0.1168513 | 0.5045001 | 0.5044993 | 1.513498 | 0 | 0 | -24.79185 | 6.7152 | 11.1331625 | 2 | 76208 | 1 | TRUE | TRUE
1517 | 8 | 169 | 77 | 1.201484375 | 1.204924 | -0.65015625 | 10.43419 | 0.01168951 | 21.1559 | [[ 9.08823776e-10 6.43444612e-11 1.99136235e-10 8.20739895e-09 -1.30335243e-07 2.85872215e-07] [ 1.19076669e-11 6.39179553e-09 5.10720304e-09 2.77660131e-07 -5.57637793e-09 -1.62713542e-08] [ 2.89815562e-11 5.10720304e-09 1.99094843e-08 1.98680407e-06 -1.35702899e-08 -6.96734997e-08] [ 2.52399763e-09 2.77660131e-07 1.98680407e-06 2.13994764e-04 -1.18181978e-06 -7.08264925e-06] [-4.12437714e-08 -5.57637793e-09 -1.35702899e-08 -1.18181978e-06 1.78491971e-05 -3.92100163e-05] [ 9.06152530e-08 -1.62713542e-08 -6.96734997e-08 -7.08264925e-06 -3.92100163e-05 8.66534400e-05]] | -0.1223042 | 17.5636 | 2.201132 | 0.03577389 | 0.01563436 | 0.5526984 | -0.04203616 | 0.1647174 | [[ 7.22139628e-10 -5.04488389e-10 -9.79638466e-10 -3.21483705e-08 -9.36368217e-08 1.29421805e-07] [-6.37399444e-11 9.96079466e-09 1.48150613e-08 1.01133573e-06 1.68459683e-08 -9.13703669e-08] [-1.02962876e-10 1.48150613e-08 3.18004911e-08 2.42282205e-06 2.72120130e-08 -1.77237837e-07] [-6.85930085e-09 1.01133573e-06 2.42282205e-06 1.90875950e-04 1.81282398e-06 -1.29664931e-05] [-3.18847823e-08 1.68459683e-08 2.72120130e-08 1.81282398e-06 7.68384538e-06 -1.04146119e-05] [ 4.31674698e-08 -9.13703669e-08 -1.77237837e-07 -1.29664931e-05 -1.04146119e-05 1.47487437e-05]] | 0.6379275 | 13.09759 | 1.33773 | 0.04797208 | 0.01720767 | 0.3629582 | -0.02688691 | 0.1166907 | 0.5044999 | 0.5044989 | 1.513502 | 0 | 0 | -24.79185 | 6.7152 | 11.1331625 | 2 | 76360 | 1 | TRUE | TRUE
1518 | 8 | 169 | 78 | 1.194453125 | 1.196597 | -0.606484375 | 10.55379 | 0.01176549 | 21.09295 | [[ 8.80126015e-10 4.94304518e-11 1.55515509e-10 6.48270847e-09 -1.27004486e-07 2.78748738e-07] [ 1.13783939e-11 6.82239397e-09 5.36668734e-09 2.88114748e-07 -5.41302081e-09 -1.83143467e-08] [ 2.83522790e-11 5.36668734e-09 2.18329226e-08 2.19109287e-06 -1.34859496e-08 -7.96501929e-08] [ 2.48431237e-09 2.88114748e-07 2.19109287e-06 2.36917501e-04 -1.18166559e-06 -8.09502958e-06] [-4.54659014e-08 -5.41302081e-09 -1.34859496e-08 -1.18166559e-06 2.00470746e-05 -4.40471471e-05] [ 9.99097532e-08 -1.83143467e-08 -7.96501929e-08 -8.09502958e-06 -4.40471471e-05 9.73516926e-05]] | -0.1187572 | 17.6281 | 2.201054 | 0.03564302 | 0.01558434 | 0.5334913 | -0.03779408 | 0.1560403 | [[ 9.66344626e-10 -6.50029172e-10 -1.27192562e-09 -4.22222161e-08 -1.26138240e-07 1.74182069e-07] [-9.58790402e-11 1.44969917e-08 2.16820734e-08 1.49047771e-06 2.56694371e-08 -1.35609873e-07] [-1.57126960e-10 2.16820734e-08 4.77182255e-08 3.67160817e-06 4.20667264e-08 -2.68197084e-07] [-1.05663991e-08 1.49047771e-06 3.67160817e-06 2.92036289e-04 2.82885476e-06 -1.98000429e-05] [-4.91265610e-08 2.56694371e-08 4.20667264e-08 2.82885476e-06 1.20282810e-05 -1.63013696e-05] [ 6.65064841e-08 -1.35609873e-07 -2.68197084e-07 -1.98000429e-05 -1.63013696e-05 2.30480777e-05]] | 0.6386167 | 13.15924 | 1.337721 | 0.04774733 | 0.01710146 | 0.344542 | -0.03458792 | 0.1280003 | 0.5044997 | 0.5044995 | 1.513499 | 0 | 0 | -24.79185 | 6.7152 | 11.1331625 | 2 | 76241 | 1 | TRUE | TRUE
1519 | 8 | 169 | 79 | 1.192734375 | 1.18827 | -0.570546875 | 10.49694 | 0.0117383 | 21.18877 | [[ 1.07944947e-09 6.65149586e-11 2.08056551e-10 8.74430131e-09 -1.55027515e-07 3.40165500e-07] [ 1.29341257e-11 7.36434771e-09 5.83250411e-09 3.16452502e-07 -6.09752796e-09 -1.93320586e-08] [ 3.18949807e-11 5.83250411e-09 2.33407242e-08 2.34198358e-06 -1.50341105e-08 -8.36816875e-08] [ 2.79392175e-09 3.16452502e-07 2.34198358e-06 2.53229073e-04 -1.31693609e-06 -8.52366052e-06] [-4.85141144e-08 -6.09752796e-09 -1.50341105e-08 -1.31693609e-06 2.11821490e-05 -4.65371073e-05] [ 1.06599772e-07 -1.93320586e-08 -8.36816875e-08 -8.52366052e-06 -4.65371073e-05 1.02851823e-04]] | -0.1202998 | 17.58902 | 2.201088 | 0.0357222 | 0.01556748 | 0.5377913 | -0.04412459 | 0.1699014 | [[ 1.18684717e-09 -9.13840282e-10 -1.78538188e-09 -5.58511124e-08 -1.55560800e-07 2.15558958e-07] [-1.03424994e-10 1.52421910e-08 2.27925811e-08 1.55042464e-06 2.73770481e-08 -1.42498289e-07] [-1.67597466e-10 2.27925811e-08 4.91170886e-08 3.72648514e-06 4.43631819e-08 -2.76780420e-07] [-1.11169600e-08 1.55042464e-06 3.72648514e-06 2.92285469e-04 2.94263307e-06 -2.01428909e-05] [-4.90530531e-08 2.73770481e-08 4.43631819e-08 2.94263307e-06 1.18428567e-05 -1.60631319e-05] [ 6.64541169e-08 -1.42498289e-07 -2.76780420e-07 -2.01428909e-05 -1.60631319e-05 2.27636346e-05]] | 0.6371915 | 13.07584 | 1.33774 | 0.04805186 | 0.01726335 | 0.35748 | -0.0222818 | 0.1104558 | 0.5045001 | 0.5044984 | 1.513497 | 0 | 0 | -24.79185 | 6.7152 | 11.1331625 | 2 | 76182 | 1 | TRUE | TRUE
1520 | 8 | 169 | 80 | 1.1803125 | 1.179943 | -0.536796875 | 10.45235 | 0.01171465 | 21.01637 | [[ 8.77541895e-10 5.06559413e-11 1.58248942e-10 6.71767648e-09 -1.24990340e-07 2.74301701e-07] [ 1.15574843e-11 7.09081909e-09 5.58559061e-09 3.02417299e-07 -5.43262914e-09 -1.93785289e-08] [ 2.83045211e-11 5.58559061e-09 2.20889762e-08 2.22078172e-06 -1.33026070e-08 -8.12748578e-08] [ 2.48384512e-09 3.02417299e-07 2.22078172e-06 2.40874347e-04 -1.16734748e-06 -8.26553855e-06] [-4.61606640e-08 -5.43262914e-09 -1.33026070e-08 -1.16734748e-06 2.00739880e-05 -4.41074091e-05] [ 1.01439143e-07 -1.93785289e-08 -8.12748578e-08 -8.26553855e-06 -4.41074091e-05 9.74923787e-05]] | -0.1195298 | 17.60585 | 2.201071 | 0.03568805 | 0.01554153 | 0.5458005 | -0.03344313 | 0.1453816 | [[ 1.05988062e-09 -9.55779709e-10 -1.86906974e-09 -5.55676506e-08 -1.38624396e-07 1.93066898e-07] [-1.06775392e-10 1.59424840e-08 2.39232635e-08 1.55719148e-06 2.81804914e-08 -1.47363158e-07] [-1.71009756e-10 2.39232635e-08 4.94779749e-08 3.57090698e-06 4.51327236e-08 -2.77966741e-07] [-1.08140127e-08 1.55719148e-06 3.57090698e-06 2.66792424e-04 2.85398358e-06 -1.92570618e-05] [-4.47882866e-08 2.81804914e-08 4.51327236e-08 2.85398358e-06 1.06908787e-05 -1.45220580e-05] [ 6.07511895e-08 -1.47363158e-07 -2.77966741e-07 -1.92570618e-05 -1.45220580e-05 2.06944250e-05]] | 0.6379537 | 12.97679 | 1.33773 | 0.04841864 | 0.01799904 | 0.4221215 | -0.02326235 | 0.1076167 | 0.5044994 | 0.5044993 | 1.5135 | 0 | 0 | -24.79185 | 6.7152 | 11.1331625 | 2 | 76165 | 1 | TRUE | TRUE
1521 | 8 | 169 | 81 | 1.17328125 | 1.171616 | -0.49640625 | 10.48755 | 0.01172997 | 20.78 | [[ 8.22085168e-10 4.73713085e-11 1.48254354e-10 6.24191434e-09 -1.17952482e-07 2.58862638e-07] [ 9.05060962e-12 6.12503612e-09 4.91874725e-09 2.72529775e-07 -4.21915916e-09 -1.82684780e-08] [ 2.21786217e-11 4.91874725e-09 1.95656792e-08 1.96415348e-06 -1.03373888e-08 -7.49410136e-08] [ 1.94412157e-09 2.72529775e-07 1.96415348e-06 2.12128109e-04 -9.06137487e-07 -7.56803498e-06] [-4.03511173e-08 -4.21915916e-09 -1.03373888e-08 -9.06137487e-07 1.74346845e-05 -3.83146364e-05] [ 8.86859259e-08 -1.82684780e-08 -7.49410136e-08 -7.56803498e-06 -3.83146364e-05 8.47097561e-05]] | -0.1192189 | 17.50904 | 2.201064 | 0.03588537 | 0.01552516 | 0.5300971 | -0.03221722 | 0.1426841 | [[ 9.65238693e-10 -9.74072942e-10 -1.92555935e-09 -5.65059522e-08 -1.27496599e-07 1.78384181e-07] [-1.05600003e-10 1.43092525e-08 2.16148785e-08 1.40443198e-06 2.79268593e-08 -1.36497491e-07] [-1.69946804e-10 2.16148785e-08 4.50530178e-08 3.24452911e-06 4.49429311e-08 -2.58232719e-07] [-1.07190928e-08 1.40443198e-06 3.24452911e-06 2.41791596e-04 2.83464297e-06 -1.78174151e-05] [-4.08725652e-08 2.79268593e-08 4.49429311e-08 2.83464297e-06 9.78568003e-06 -1.33095763e-05] [ 5.55050259e-08 -1.36497491e-07 -2.58232719e-07 -1.78174151e-05 -1.33095763e-05 1.89833245e-05]] | 0.6461114 | 12.95394 | 1.337622 | 0.04850403 | 0.01802757 | 0.4106254 | -0.02201166 | 0.1052048 | 0.5045002 | 0.5044993 | 1.5135 | 0 | 0 | -24.79185 | 6.7152 | 11.1331625 | 2 | 76222 | 1 | TRUE | TRUE
1522 | 8 | 169 | 82 | 1.17296875 | 1.163289 | -0.46296875 | 10.42653 | 0.01169219 | 20.90679 | [[ 9.38556592e-10 5.40792220e-11 1.68095130e-10 7.05423240e-09 -1.33875453e-07 2.93809501e-07] [ 1.36641836e-11 8.50663296e-09 6.62291719e-09 3.60814205e-07 -6.39833626e-09 -2.31630682e-08] [ 3.34487277e-11 6.62291719e-09 2.63585220e-08 2.67662679e-06 -1.56601404e-08 -9.74956951e-08] [ 2.96528334e-09 3.60814205e-07 2.67662679e-06 2.92984297e-04 -1.38827937e-06 -1.00073135e-05] [-5.55690133e-08 -6.39833626e-09 -1.56601404e-08 -1.38827937e-06 2.41004465e-05 -5.29560782e-05] [ 1.22117316e-07 -2.31630682e-08 -9.74956951e-08 -1.00073135e-05 -5.29560782e-05 1.17050793e-04]] | -0.1191378 | 17.6183 | 2.201063 | 0.03566284 | 0.01539583 | 0.538042 | -0.03876931 | 0.1574476 | [[ 8.81225489e-10 -7.47511659e-10 -1.44849783e-09 -4.57970805e-08 -1.14452457e-07 1.59150029e-07] [-1.01927457e-10 1.35887966e-08 2.02379800e-08 1.36166561e-06 2.66911365e-08 -1.29178643e-07] [-1.63067234e-10 2.02379800e-08 4.25630710e-08 3.18448472e-06 4.27005244e-08 -2.44961867e-07] [-1.06729471e-08 1.36166561e-06 3.18448472e-06 2.46402849e-04 2.79475223e-06 -1.75488887e-05] [-4.11718546e-08 2.66911365e-08 4.27005244e-08 2.79475223e-06 9.80256098e-06 -1.33229819e-05] [ 5.58785746e-08 -1.29178643e-07 -2.44961867e-07 -1.75488887e-05 -1.33229819e-05 1.89469307e-05]] | 0.6451489 | 13.0119 | 1.337634 | 0.04828799 | 0.01743345 | 0.3787596 | -0.02304036 | 0.1092107 | 0.5044984 | 0.5044985 | 1.513502 | 0 | 0 | -24.79185 | 6.7152 | 11.1331625 | 2 | 76269 | 1 | TRUE | TRUE
1523 | 8 | 169 | 83 | 1.15265625 | 1.154963 | -0.423359375 | 10.39739 | 0.01167408 | 20.8866 | [[ 1.10413966e-09 8.09091437e-11 2.50332138e-10 1.05378366e-08 -1.57012959e-07 3.44332287e-07] [ 1.48616396e-11 8.87104850e-09 6.88564271e-09 3.73063349e-07 -6.96568141e-09 -2.33736169e-08] [ 3.62952885e-11 6.88564271e-09 2.72432300e-08 2.76466179e-06 -1.70091324e-08 -9.90196191e-08] [ 3.21502791e-09 3.73063349e-07 2.76466179e-06 3.02714420e-04 -1.50664623e-06 -1.01819620e-05] [-5.75836290e-08 -6.96568141e-09 -1.70091324e-08 -1.50664623e-06 2.49776156e-05 -5.48794137e-05] [ 1.26536126e-07 -2.33736169e-08 -9.90196191e-08 -1.01819620e-05 -5.48794137e-05 1.21291808e-04]] | -0.1235806 | 17.63755 | 2.20116 | 0.03562392 | 0.01541238 | 0.5443946 | -0.03680034 | 0.1528047 | [[ 1.20300554e-09 -9.49017679e-10 -1.83659857e-09 -5.87004993e-08 -1.55434603e-07 2.15622818e-07] [-1.20359588e-10 1.62236406e-08 2.40553570e-08 1.62260499e-06 3.16909678e-08 -1.53665895e-07] [-1.92912327e-10 2.40553570e-08 5.06893801e-08 3.80965233e-06 5.07932190e-08 -2.91982128e-07] [-1.26857862e-08 1.62260499e-06 3.80965233e-06 2.96259062e-04 3.34007181e-06 -2.10137714e-05] [-4.94346924e-08 3.16909678e-08 5.07932190e-08 3.34007181e-06 1.18342277e-05 -1.60808802e-05] [ 6.70799866e-08 -1.53665895e-07 -2.91982128e-07 -2.10137714e-05 -1.60808802e-05 2.28539755e-05]] | 0.6412326 | 13.07199 | 1.337687 | 0.04806603 | 0.01740287 | 0.387938 | -0.02261862 | 0.1086359 | 0.5045008 | 0.5045005 | 1.513499 | 0 | 0 | -24.79185 | 6.7152 | 11.1331625 | 2 | 76292 | 1 | TRUE | TRUE
1524 | 8 | 169 | 84 | 1.143046875 | 1.146636 | -0.393984375 | 10.38139 | 0.01166838 | 20.88307 | [[ 1.11378108e-09 6.78427457e-11 2.09220365e-10 8.76144417e-09 -1.58862193e-07 3.48601483e-07] [ 2.85567953e-11 9.19366020e-09 7.30519821e-09 4.01641314e-07 -1.32801017e-08 -1.16409133e-08] [ 6.92369090e-11 7.30519821e-09 2.84951176e-08 2.86724482e-06 -3.21952648e-08 -7.15690559e-08] [ 6.08087088e-09 4.01641314e-07 2.86724482e-06 3.11097124e-04 -2.82758710e-06 -7.74853267e-06] [-5.94084538e-08 -1.32801017e-08 -3.21952648e-08 -2.82758710e-06 2.55588098e-05 -5.60795524e-05] [ 1.30382108e-07 -1.16409133e-08 -7.15690559e-08 -7.74853267e-06 -5.60795524e-05 1.23788423e-04]] | -0.119671 | 17.5519 | 2.201074 | 0.03579776 | 0.01550178 | 0.545691 | -0.0426888 | 0.1653465 | [[ 1.04097279e-09 -9.05971519e-10 -1.75804760e-09 -5.43293044e-08 -1.35329762e-07 1.88304660e-07] [-9.75878655e-14 1.44572416e-08 2.15315878e-08 1.43075333e-06 2.55172009e-11 -9.91240041e-08] [-1.54757788e-13 2.15315878e-08 4.48065175e-08 3.30748964e-06 4.06686791e-11 -1.97511900e-07] [-9.99536772e-12 1.43075333e-06 3.30748964e-06 2.52644354e-04 2.62832847e-09 -1.43309333e-05] [-4.19256484e-08 2.55172009e-11 4.06686791e-11 2.62832847e-09 9.97541235e-06 -1.33456531e-05] [ 5.60903508e-08 -9.91240041e-08 -1.97511900e-07 -1.43309333e-05 -1.33456531e-05 1.87396354e-05]] | 0.6423783 | 13.01411 | 1.337671 | 0.04827978 | 0.01765415 | 0.4037115 | -0.01052387 | 0.09128721 | 0.5045009 | 0.5044996 | 1.513501 | 0 | 0 | -24.79185 | 6.7152 | 11.1331625 | 2 | 76249 | 1 | TRUE | TRUE
1525 | 8 | 169 | 85 | 1.13671875 | 1.138309 | -0.353828125 | 10.29855 | 0.01162204 | 20.93401 | [[ 9.49337512e-10 7.75205972e-11 2.41927068e-10 1.01122351e-08 -1.35873363e-07 2.97850417e-07] [ 1.94405027e-11 1.06550766e-08 8.43058605e-09 4.48448038e-07 -9.18701524e-09 -2.69119139e-08] [ 4.73533193e-11 8.43058605e-09 3.26761909e-08 3.24938113e-06 -2.23747229e-08 -1.14410945e-07] [ 4.10813202e-09 4.48448038e-07 3.24938113e-06 3.49659432e-04 -1.94109249e-06 -1.15902716e-05] [-6.81038914e-08 -9.18701524e-09 -2.23747229e-08 -1.94109249e-06 2.96874976e-05 -6.52165820e-05] [ 1.49631123e-07 -2.69119139e-08 -1.14410945e-07 -1.15902716e-05 -6.52165820e-05 1.44121286e-04]] | -0.1261624 | 17.63589 | 2.201217 | 0.03562727 | 0.01571562 | 0.567611 | -0.0381585 | 0.1545129 | [[ 1.37431159e-09 -1.93101970e-10 -3.74741529e-10 -1.21751838e-08 -1.77544259e-07 2.39076427e-07] [-1.04742469e-10 1.43100599e-08 2.11935049e-08 1.47946167e-06 2.75019413e-08 -1.35738096e-07] [-1.69040257e-10 2.11935049e-08 4.60440871e-08 3.59174426e-06 4.43836783e-08 -2.63662530e-07] [-1.15209266e-08 1.47946167e-06 3.59174426e-06 2.89453037e-04 3.02492480e-06 -1.96980875e-05] [-4.80948334e-08 2.75019413e-08 4.43836783e-08 3.02492480e-06 1.15575513e-05 -1.56822596e-05] [ 6.51818475e-08 -1.35738096e-07 -2.63662530e-07 -1.96980875e-05 -1.56822596e-05 2.21987123e-05]] | 0.6441056 | 13.10614 | 1.337648 | 0.04794079 | 0.01682776 | 0.3296346 | -0.02243191 | 0.111234 | 0.5044996 | 0.5044993 | 1.513499 | 0 | 0 | -24.79185 | 6.7152 | 11.1331625 | 2 | 76245 | 1 | TRUE | TRUE
1526 | 8 | 169 | 86 | 1.133515625 | 1.129982 | -0.32703125 | 10.44701 | 0.01169332 | 20.89462 | [[ 1.16509194e-09 6.31471956e-11 1.96992058e-10 8.29074317e-09 -1.66747476e-07 3.66011003e-07] [ 1.41079563e-11 8.17669012e-09 6.46813238e-09 3.55443294e-07 -6.59664503e-09 -2.17977150e-08] [ 3.46060328e-11 6.46813238e-09 2.58055176e-08 2.60509750e-06 -1.61788266e-08 -9.34108982e-08] [ 3.05031331e-09 3.55443294e-07 2.60509750e-06 2.83146869e-04 -1.42604805e-06 -9.55950370e-06] [-5.37780552e-08 -6.59664503e-09 -1.61788266e-08 -1.42604805e-06 2.33040967e-05 -5.12009301e-05] [ 1.18170122e-07 -2.17977150e-08 -9.34108982e-08 -9.55950370e-06 -5.12009301e-05 1.13165924e-04]] | -0.1181804 | 17.56283 | 2.201041 | 0.03577546 | 0.01546268 | 0.5324618 | -0.04148834 | 0.1634818 | [[ 9.50070103e-10 -8.26679201e-10 -1.62131451e-09 -4.81588051e-08 -1.24390224e-07 1.73020945e-07] [-9.22123911e-11 1.42592807e-08 2.13239559e-08 1.42033998e-06 2.43201619e-08 -1.30903370e-07] [-1.48212318e-10 2.13239559e-08 4.48755249e-08 3.32371993e-06 3.90891622e-08 -2.50277924e-07] [-9.60727248e-09 1.42033998e-06 3.32371993e-06 2.54682573e-04 2.53377078e-06 -1.78009199e-05] [-4.26902401e-08 2.43201619e-08 3.90891622e-08 2.53377078e-06 1.02236497e-05 -1.38694949e-05] [ 5.78408428e-08 -1.30903370e-07 -2.50277924e-07 -1.78009199e-05 -1.38694949e-05 1.97006491e-05]] | 0.6356585 | 13.0236 | 1.337761 | 0.04824461 | 0.0176124 | 0.3913338 | -0.02708027 | 0.1143982 | 0.5045002 | 0.5045003 | 1.513498 | 0 | 0 | -24.79185 | 6.7152 | 11.1331625 | 2 | 76404 | 1 | TRUE | TRUE
1527 | 8 | 169 | 87 | 1.125703125 | 1.121655 | -0.29578125 | 10.46665 | 0.01170278 | 20.88789 | [[ 9.34361656e-10 5.50039541e-11 1.71456839e-10 7.11435192e-09 -1.33566783e-07 2.93114636e-07] [ 1.01659326e-11 6.60520363e-09 4.99619784e-09 2.66863331e-07 -4.83076876e-09 -1.77025276e-08] [ 2.53523217e-11 4.99619784e-09 2.06039400e-08 2.11439379e-06 -1.20452199e-08 -7.69070486e-08] [ 2.27202799e-09 2.66863331e-07 2.11439379e-06 2.33766903e-04 -1.07945643e-06 -7.96799798e-06] [-4.40866002e-08 -4.83076876e-09 -1.20452199e-08 -1.07945643e-06 1.94440881e-05 -4.27275184e-05] [ 9.68895426e-08 -1.77025276e-08 -7.69070486e-08 -7.96799798e-06 -4.27275184e-05 9.44346534e-05]] | -0.1195058 | 17.7241 | 2.201071 | 0.03544996 | 0.01528593 | 0.5259185 | -0.03513023 | 0.1502579 | [[ 1.02358212e-09 -7.93928943e-10 -1.54482191e-09 -4.88736321e-08 -1.33184154e-07 1.84629608e-07] [-1.28118572e-10 1.82738651e-08 2.73638279e-08 1.81122660e-06 3.39895842e-08 -1.71643197e-07] [-2.06551041e-10 2.73638279e-08 5.76048727e-08 4.24183261e-06 5.47965817e-08 -3.27487630e-07] [-1.33148764e-08 1.81122660e-06 4.24183261e-06 3.23282788e-04 3.53229269e-06 -2.31212067e-05] [-5.43866562e-08 3.39895842e-08 5.47965817e-08 3.53229269e-06 1.30920972e-05 -1.77828547e-05] [ 7.37701897e-08 -1.71643197e-07 -3.27487630e-07 -2.31212067e-05 -1.77828547e-05 2.52898108e-05]] | 0.6390299 | 13.04493 | 1.337716 | 0.04816574 | 0.01772501 | 0.4021615 | -0.02509995 | 0.1110158 | 0.504498 | 0.5044995 | 1.513501 | 0 | 0 | -24.79185 | 6.7152 | 11.1331625 | 2 | 76424 | 1 | TRUE | TRUE
1528 | 8 | 169 | 88 | 1.11359375 | 1.113328 | -0.26703125 | 10.4561 | 0.0117017 | 20.92948 | [[ 7.89904347e-10 5.48383610e-11 1.70965080e-10 7.23008163e-09 -1.12775375e-07 2.47359689e-07] [ 1.47076083e-11 7.61306135e-09 6.00100543e-09 3.28903094e-07 -6.88011468e-09 -1.85579699e-08] [ 3.60443743e-11 6.00100543e-09 2.39015189e-08 2.41518624e-06 -1.68591299e-08 -8.24358201e-08] [ 3.17992112e-09 3.28903094e-07 2.41518624e-06 2.62863768e-04 -1.48733727e-06 -8.50259491e-06] [-4.99483686e-08 -6.88011468e-09 -1.68591299e-08 -1.48733727e-06 2.16487573e-05 -4.75544670e-05] [ 1.09734670e-07 -1.85579699e-08 -8.24358201e-08 -8.50259491e-06 -4.75544670e-05 1.05084083e-04]] | -0.1227216 | 17.57699 | 2.201142 | 0.03574665 | 0.01545363 | 0.534791 | -0.03578507 | 0.1508136 | [[ 8.59398524e-10 -7.25675539e-10 -1.41306928e-09 -4.44536203e-08 -1.11697425e-07 1.55309260e-07] [-9.91701718e-11 1.37186384e-08 2.04440377e-08 1.37628003e-06 2.61837156e-08 -1.29631409e-07] [-1.59638071e-10 2.04440377e-08 4.33432751e-08 3.25046694e-06 4.21481552e-08 -2.47948746e-07] [-1.04732608e-08 1.37628003e-06 3.25046694e-06 2.52167350e-04 2.76514120e-06 -1.78155142e-05] [-4.22422611e-08 2.61837156e-08 4.21481552e-08 2.76514120e-06 1.01452807e-05 -1.37794215e-05] [ 5.72963686e-08 -1.29631409e-07 -2.47948746e-07 -1.78155142e-05 -1.37794215e-05 1.95729468e-05]] | 0.6445171 | 13.062 | 1.337643 | 0.04810277 | 0.01743666 | 0.3815086 | -0.02204575 | 0.1081289 | 0.5044989 | 0.5044995 | 1.513497 | 0 | 0 | -24.79185 | 6.7152 | 11.1331625 | 2 | 76361 | 1 | TRUE | TRUE
1529 | 8 | 169 | 89 | 1.10359375 | 1.105001 | -0.242890625 | 10.49197 | 0.01172491 | 20.96715 | [[ 6.73026555e-10 3.81076164e-11 1.18849817e-10 4.90616495e-09 -9.65984652e-08 2.12012323e-07] [ 9.63603298e-12 6.60272062e-09 5.25514988e-09 2.78992613e-07 -4.56995425e-09 -1.93197842e-08] [ 2.35810329e-11 5.25514988e-09 2.04795063e-08 2.02786793e-06 -1.11815645e-08 -7.79368303e-08] [ 2.03717423e-09 2.78992613e-07 2.02786793e-06 2.17216422e-04 -9.65965240e-07 -7.77139454e-06] [-4.24433104e-08 -4.56995425e-09 -1.11815645e-08 -9.65965240e-07 1.85709369e-05 -4.08107382e-05] [ 9.32829146e-08 -1.93197842e-08 -7.79368303e-08 -7.77139454e-06 -4.08107382e-05 9.02200516e-05]] | -0.118674 | 17.62668 | 2.201052 | 0.03564588 | 0.01577964 | 0.5657852 | -0.03883785 | 0.1563932 | [[ 1.12624396e-09 -8.45009499e-10 -1.65565512e-09 -5.25004726e-08 -1.46766890e-07 2.03281150e-07] [-1.05525877e-10 1.53098105e-08 2.28998764e-08 1.54580089e-06 2.80984879e-08 -1.43860423e-07] [-1.71374597e-10 2.28998764e-08 4.92394663e-08 3.70910254e-06 4.56314109e-08 -2.79028036e-07] [-1.12904785e-08 1.54580089e-06 3.70910254e-06 2.89005944e-04 3.00624358e-06 -2.01544798e-05] [-4.86315125e-08 2.80984879e-08 4.56314109e-08 3.00624358e-06 1.17959328e-05 -1.60060009e-05] [ 6.59064077e-08 -1.43860423e-07 -2.79028036e-07 -2.01544798e-05 -1.60060009e-05 2.26970276e-05]] | 0.6381642 | 13.10097 | 1.337727 | 0.04795968 | 0.01740053 | 0.3733022 | -0.02096013 | 0.1071917 | 0.5045006 | 0.5045008 | 1.513498 | 0 | 0 | -24.79185 | 6.7152 | 11.1331625 | 2 | 76320 | 1 | TRUE | TRUE
1530 | 8 | 169 | 90 | 1.099609375 | 1.096674 | -0.219375 | 10.33268 | 0.01163434 | 20.96393 | [[ 7.89287820e-10 4.21398514e-11 1.30020792e-10 5.52299527e-09 -1.11685704e-07 2.45159676e-07] [ 1.03130922e-11 6.42294807e-09 4.98358411e-09 2.77548697e-07 -4.77081790e-09 -1.75550654e-08] [ 2.51182537e-11 4.98358411e-09 1.98880905e-08 2.04297050e-06 -1.16178562e-08 -7.38976275e-08] [ 2.25337826e-09 2.77548697e-07 2.04297050e-06 2.25748906e-04 -1.04223437e-06 -7.66763989e-06] [-4.21173528e-08 -4.77081790e-09 -1.16178562e-08 -1.04223437e-06 1.80784072e-05 -3.97244988e-05] [ 9.25574410e-08 -1.75550654e-08 -7.38976275e-08 -7.66763989e-06 -3.97244988e-05 8.78080105e-05]] | -0.1179558 | 17.57659 | 2.201037 | 0.03574746 | 0.01520451 | 0.524087 | -0.03692812 | 0.1542721 | [[ 9.48434179e-10 -8.75030918e-10 -1.69621418e-09 -5.15396005e-08 -1.23059147e-07 1.71574333e-07] [-8.68092671e-11 1.21836695e-08 1.80668429e-08 1.20842901e-06 2.26950934e-08 -1.13598834e-07] [-1.38160866e-10 1.80668429e-08 3.75405971e-08 2.79063970e-06 3.61195911e-08 -2.13841157e-07] [-8.99013861e-09 1.20842901e-06 2.79063970e-06 2.14652061e-04 2.35026778e-06 -1.52372946e-05] [-3.57098128e-08 2.26950934e-08 3.61195911e-08 2.35026778e-06 8.47098257e-06 -1.15090922e-05] [ 4.84484927e-08 -1.13598834e-07 -2.13841157e-07 -1.52372946e-05 -1.15090922e-05 1.63755821e-05]] | 0.6427723 | 13.01472 | 1.337666 | 0.04827754 | 0.01753373 | 0.3979336 | -0.02081049 | 0.1055644 | 0.5045001 | 0.5044994 | 1.513497 | 0 | 0 | -24.79185 | 6.7152 | 11.1331625 | 2 | 76336 | 1 | TRUE | TRUE
1531 | 8 | 169 | 91 | 1.083828125 | 1.088347 | -0.198203125 | 10.47109 | 0.0117183 | 20.98025 | [[ 1.00244598e-09 6.14975177e-11 1.93205165e-10 8.29772027e-09 -1.42470568e-07 3.12599225e-07] [ 1.32325258e-11 7.59030019e-09 5.86739229e-09 3.18628868e-07 -6.23862705e-09 -1.94042753e-08] [ 3.27936546e-11 5.86739229e-09 2.39152641e-08 2.43759130e-06 -1.54587005e-08 -8.57745852e-08] [ 2.91903571e-09 3.18628868e-07 2.43759130e-06 2.67455263e-04 -1.37599722e-06 -8.87447648e-06] [-5.05138421e-08 -6.23862705e-09 -1.54587005e-08 -1.37599722e-06 2.21000165e-05 -4.85546977e-05] [ 1.10995594e-07 -1.94042753e-08 -8.57745852e-08 -8.87447648e-06 -4.85546977e-05 1.07303830e-04]] | -0.1210581 | 17.64131 | 2.201105 | 0.03561632 | 0.0153526 | 0.5252308 | -0.02963789 | 0.1381564 | [[ 9.84268763e-10 -7.84389409e-10 -1.53239955e-09 -4.86302593e-08 -1.28481002e-07 1.78297641e-07] [-9.97615916e-11 1.43059923e-08 2.14794340e-08 1.41720791e-06 2.64835017e-08 -1.34411699e-07] [-1.61021220e-10 2.14794340e-08 4.52403292e-08 3.31904050e-06 4.27452356e-08 -2.56720956e-07] [-1.03417534e-08 1.41720791e-06 3.31904050e-06 2.52001952e-04 2.74531630e-06 -1.80605812e-05] [-4.24748045e-08 2.64835017e-08 4.27452356e-08 2.74531630e-06 1.02293068e-05 -1.38939554e-05] [ 5.76112820e-08 -1.34411699e-07 -2.56720956e-07 -1.80605812e-05 -1.38939554e-05 1.97624964e-05]] | 0.6425537 | 13.03134 | 1.337669 | 0.04821595 | 0.01777827 | 0.4018392 | -0.02849414 | 0.1153722 | 0.5045009 | 0.5044995 | 1.513501 | 0 | 0 | -24.79185 | 6.7152 | 11.1331625 | 2 | 76254 | 1 | TRUE | TRUE
1532 | 8 | 169 | 92 | 1.078984375 | 1.080021 | -0.176953125 | 10.43481 | 0.01169216 | 20.97752 | [[ 9.31628328e-10 5.95898896e-11 1.84822637e-10 7.66045771e-09 -1.33665252e-07 2.93268413e-07] [ 1.14202347e-11 7.45908333e-09 5.93459224e-09 3.26284833e-07 -5.33118519e-09 -2.15230005e-08] [ 2.79101770e-11 5.93459224e-09 2.34742070e-08 2.36130170e-06 -1.30268977e-08 -8.86490448e-08] [ 2.45104352e-09 3.26284833e-07 2.36130170e-06 2.55856326e-04 -1.14399370e-06 -8.98786100e-06] [-4.87537790e-08 -5.33118519e-09 -1.30268977e-08 -1.14399370e-06 2.10755002e-05 -4.63129315e-05] [ 1.07147952e-07 -2.15230005e-08 -8.86490448e-08 -8.98786100e-06 -4.63129315e-05 1.02383692e-04]] | -0.1205053 | 17.5481 | 2.201093 | 0.03580551 | 0.01550951 | 0.5375578 | -0.03593992 | 0.1512576 | [[ 1.17243960e-09 -9.28596602e-10 -1.81292580e-09 -5.62537562e-08 -1.53074571e-07 2.12309984e-07] [-1.42526116e-10 2.01397413e-08 3.01473883e-08 2.02949245e-06 3.74467999e-08 -1.89508153e-07] [-2.29253065e-10 3.01473883e-08 6.39775950e-08 4.79016549e-06 6.02321003e-08 -3.63041605e-07] [-1.50119336e-08 2.02949245e-06 4.79016549e-06 3.70799648e-04 3.94405780e-06 -2.60569856e-05] [-6.21889931e-08 3.74467999e-08 6.02321003e-08 3.94405780e-06 1.48702288e-05 -2.01896776e-05] [ 8.43248670e-08 -1.89508153e-07 -3.63041605e-07 -2.60569856e-05 -2.01896776e-05 2.86756614e-05]] | 0.6372945 | 13.00904 | 1.337739 | 0.0482986 | 0.01742567 | 0.3683665 | -0.02885104 | 0.1172081 | 0.5045005 | 0.5044991 | 1.513497 | 0 | 0 | -24.79185 | 6.7152 | 11.1331625 | 2 | 76330 | 1 | TRUE | TRUE
1533 | 8 | 169 | 93 | 1.067421875 | 1.071694 | -0.1625 | 10.38481 | 0.01165892 | 21.05106 | [[ 1.08599079e-09 7.04092696e-11 2.17608904e-10 9.12252466e-09 -1.54901623e-07 3.39844529e-07] [ 1.57097640e-11 9.06891795e-09 7.18831671e-09 4.01877128e-07 -7.26892789e-09 -2.43362236e-08] [ 3.82878960e-11 7.18831671e-09 2.85647938e-08 2.90134435e-06 -1.77132643e-08 -1.03676348e-07] [ 3.39618439e-09 4.01877128e-07 2.90134435e-06 3.16880848e-04 -1.57116887e-06 -1.06705043e-05] [-5.95769337e-08 -7.26892789e-09 -1.77132643e-08 -1.57116887e-06 2.55695198e-05 -5.61784999e-05] [ 1.30912743e-07 -2.43362236e-08 -1.03676348e-07 -1.06705043e-05 -5.61784999e-05 1.24172867e-04]] | -0.1209048 | 17.51901 | 2.201102 | 0.03586496 | 0.01535018 | 0.5251652 | -0.04386658 | 0.1694218 | [[ 1.00717936e-09 -7.96690125e-10 -1.54945707e-09 -4.81751976e-08 -1.30663991e-07 1.81225722e-07] [-1.00434980e-10 1.50461680e-08 2.24142467e-08 1.48097851e-06 2.64772713e-08 -1.38531829e-07] [-1.60661299e-10 2.24142467e-08 4.65810774e-08 3.42031081e-06 4.23538759e-08 -2.61958648e-07] [-1.03317393e-08 1.48097851e-06 3.42031081e-06 2.59986819e-04 2.72363930e-06 -1.84613741e-05] [-4.34516398e-08 2.64772713e-08 4.23538759e-08 2.72363930e-06 1.03780944e-05 -1.40909645e-05] [ 5.89159865e-08 -1.38531829e-07 -2.61958648e-07 -1.84613741e-05 -1.40909645e-05 2.00482344e-05]] | 0.6366826 | 13.0278 | 1.337747 | 0.04822906 | 0.01774897 | 0.4133414 | -0.0249618 | 0.1111059 | 0.5044999 | 0.5045018 | 1.513506 | 0 | 0 | -24.79185 | 6.7152 | 11.1331625 | 2 | 76398 | 1 | TRUE | TRUE
1534 | 8 | 169 | 94 | 1.062421875 | 1.063367 | -0.14453125 | 10.42335 | 0.01168137 | 20.9787 | [[ 8.12551588e-10 4.40160081e-11 1.36963410e-10 5.78068034e-09 -1.16048264e-07 2.54726796e-07] [ 8.24246748e-12 5.46912076e-09 4.30104731e-09 2.35086814e-07 -3.86047049e-09 -1.56643969e-08] [ 2.02105729e-11 4.30104731e-09 1.71364409e-08 1.73200446e-06 -9.46436655e-09 -6.48991534e-08] [ 1.78340248e-09 2.35086814e-07 1.73200446e-06 1.88600006e-04 -8.35135761e-07 -6.60900674e-06] [-3.58548897e-08 -3.86047049e-09 -9.46436655e-09 -8.35135761e-07 1.55563283e-05 -3.41854157e-05] [ 7.88011239e-08 -1.56643969e-08 -6.48991534e-08 -6.60900674e-06 -3.41854157e-05 7.55711763e-05]] | -0.118154 | 17.5882 | 2.201041 | 0.03572386 | 0.01545505 | 0.536054 | -0.03646576 | 0.1524432 | [[ 1.12925092e-09 -9.44568826e-10 -1.83515850e-09 -5.81026203e-08 -1.46836353e-07 2.04094587e-07] [-1.04025277e-10 1.37381510e-08 2.04928215e-08 1.36453744e-06 2.75122690e-08 -1.31374513e-07] [-1.67237792e-10 2.04928215e-08 4.30936792e-08 3.19362348e-06 4.42294829e-08 -2.49402582e-07] [-1.08479226e-08 1.36453744e-06 3.19362348e-06 2.44944475e-04 2.86890335e-06 -1.76931622e-05] [-4.11059563e-08 2.75122690e-08 4.42294829e-08 2.86890335e-06 9.87018432e-06 -1.34203739e-05] [ 5.58086423e-08 -1.31374513e-07 -2.49402582e-07 -1.76931622e-05 -1.34203739e-05 1.90972399e-05]] | 0.6448171 | 13.05218 | 1.337639 | 0.04813895 | 0.01762146 | 0.39871 | -0.02158166 | 0.1070498 | 0.5044994 | 0.5044996 | 1.513501 | 0 | 0 | -24.79185 | 6.7152 | 11.1331625 | 2 | 76387 | 1 | TRUE | TRUE
1535 | 8 | 169 | 95 | 1.060390625 | 1.05504 | -0.129921875 | 10.45026 | 0.01170196 | 20.99811 | [[ 1.00353071e-09 5.78998008e-11 1.80997099e-10 7.71570345e-09 -1.43118546e-07 3.14086165e-07] [ 1.24659495e-11 7.83064986e-09 6.16148426e-09 3.36502843e-07 -5.83754302e-09 -2.17485816e-08] [ 3.05313171e-11 6.16148426e-09 2.44826745e-08 2.47262727e-06 -1.42949333e-08 -9.10207211e-08] [ 2.69193982e-09 3.36502843e-07 2.47262727e-06 2.69113350e-04 -1.26036499e-06 -9.28524937e-06] [-5.12203712e-08 -5.83754302e-09 -1.42949333e-08 -1.26036499e-06 2.22127841e-05 -4.88090775e-05] [ 1.12562484e-07 -2.17485816e-08 -9.10207211e-08 -9.28524937e-06 -4.88090775e-05 1.07890069e-04]] | -0.1195072 | 17.58883 | 2.201071 | 0.03572259 | 0.01546626 | 0.5381308 | -0.04078302 | 0.1621667 | [[ 1.27469529e-09 -1.22844436e-09 -2.40441890e-09 -7.09565281e-08 -1.67491053e-07 2.33839693e-07] [-1.31182780e-10 1.93714276e-08 2.90504659e-08 1.91274488e-06 3.44169816e-08 -1.79492480e-07] [-2.09825458e-10 2.90504659e-08 6.04139807e-08 4.41106478e-06 5.50487371e-08 -3.39486043e-07] [-1.34135448e-08 1.91274488e-06 4.41106478e-06 3.33195644e-04 3.51906065e-06 -2.37873116e-05] [-5.58673723e-08 3.44169816e-08 5.50487371e-08 3.51906065e-06 1.32832694e-05 -1.80393046e-05] [ 7.57652377e-08 -1.79492480e-07 -3.39486043e-07 -2.37873116e-05 -1.80393046e-05 2.56824919e-05]] | 0.6417881 | 12.95886 | 1.337679 | 0.04848565 | 0.01779613 | 0.4005483 | -0.0255057 | 0.1114572 | 0.5044999 | 0.5045004 | 1.513504 | 0 | 0 | -24.79185 | 6.7152 | 11.1331625 | 2 | 76315 | 1 | TRUE | TRUE
1536 | 8 | 169 | 96 | 1.045859375 | 1.046713 | -0.116171875 | 10.41789 | 0.01167915 | 21.01792 | [[ 8.62567206e-10 4.44972512e-11 1.38813609e-10 5.94899684e-09 -1.22779121e-07 2.69528830e-07] [ 9.44888342e-12 6.61630073e-09 5.09197193e-09 2.79476811e-07 -4.43406435e-09 -1.90460078e-08] [ 2.34265316e-11 5.09197193e-09 2.09111224e-08 2.14706922e-06 -1.09914152e-08 -8.05213526e-08] [ 2.10120219e-09 2.79476811e-07 2.14706922e-06 2.36984998e-04 -9.85843395e-07 -8.31156315e-06] [-4.43074613e-08 -4.43406435e-09 -1.09914152e-08 -9.85843395e-07 1.93210984e-05 -4.24624616e-05] [ 9.73857656e-08 -1.90460078e-08 -8.05213526e-08 -8.31156315e-06 -4.24624616e-05 9.38688688e-05]] | -0.1177066 | 17.62723 | 2.201031 | 0.03564476 | 0.01523622 | 0.5147533 | -0.03846945 | 0.1581288 | [[ 8.46042624e-10 -7.67792654e-10 -1.49714677e-09 -4.50575223e-08 -1.10599689e-07 1.54087100e-07] [-1.31248386e-10 1.86379124e-08 2.79020900e-08 1.84571830e-06 3.46393132e-08 -1.74829438e-07] [-2.10792292e-10 2.79020900e-08 5.84407084e-08 4.29560137e-06 5.56316614e-08 -3.32037009e-07] [-1.35638949e-08 1.84571830e-06 4.29560137e-06 3.26727876e-04 3.57968630e-06 -2.34000504e-05] [-5.48615446e-08 3.46393132e-08 5.56316614e-08 3.57968630e-06 1.31334848e-05 -1.78419553e-05] [ 7.44248991e-08 -1.74829438e-07 -3.32037009e-07 -2.34000504e-05 -1.78419553e-05 2.53880096e-05]] | 0.6407579 | 13.01215 | 1.337693 | 0.04828706 | 0.01772772 | 0.4005533 | -0.02864996 | 0.1158285 | 0.5044999 | 0.5045001 | 1.513499 | 0 | 0 | -24.79185 | 6.7152 | 11.1331625 | 2 | 76376 | 1 | TRUE | TRUE
1537 | 8 | 169 | 97 | 1.04015625 | 1.038386 | -0.10078125 | 10.41717 | 0.01167386 | 21.03649 | [[ 1.28775146e-09 7.77880650e-11 2.42348727e-10 1.03838685e-08 -1.83399333e-07 4.02435578e-07] [ 2.61095984e-11 9.22863419e-09 7.37084283e-09 4.02767090e-07 -1.21856827e-08 -1.43716735e-08] [ 6.33805413e-11 7.37084283e-09 2.86759393e-08 2.86848469e-06 -2.95777405e-08 -7.82383917e-08] [ 5.53318055e-09 4.02767090e-07 2.86848469e-06 3.09606462e-04 -2.58213881e-06 -8.29501668e-06] [-5.95112023e-08 -1.21856827e-08 -2.95777405e-08 -2.58213881e-06 2.56754346e-05 -5.63498721e-05] [ 1.30638591e-07 -1.43716735e-08 -7.82383917e-08 -8.29501668e-06 -5.63498721e-05 1.24418073e-04]] | -0.1202183 | 17.55364 | 2.201086 | 0.03579421 | 0.01559215 | 0.5509422 | -0.04082005 | 0.1616854 | [[ 9.76852027e-10 -1.12097881e-09 -2.20284624e-09 -6.38159680e-08 -1.28143306e-07 1.80283438e-07] [-2.31732685e-12 1.36918130e-08 2.05506348e-08 1.33752379e-06 6.10906157e-10 -9.49625430e-08] [-3.70915141e-12 2.05506348e-08 4.24529479e-08 3.06230443e-06 9.78027683e-10 -1.87933746e-07] [-2.34492836e-10 1.33752379e-06 3.06230443e-06 2.28654113e-04 6.18331418e-08 -1.33189123e-05] [-3.81399338e-08 6.10906157e-10 9.78027683e-10 6.18331418e-08 9.08818022e-06 -1.21630457e-05] [ 5.10421648e-08 -9.49625430e-08 -1.87933746e-07 -1.33189123e-05 -1.21630457e-05 1.71122059e-05]] | 0.6518597 | 12.97216 | 1.337545 | 0.04843591 | 0.01800558 | 0.4230305 | -0.02679229 | 0.1123442 | 0.5044995 | 0.5044981 | 1.513502 | 0 | 0 | -24.79185 | 6.7152 | 11.1331625 | 2 | 76440 | 1 | TRUE | TRUE
1538 | 8 | 169 | 98 | 1.053125 | 1.030059 | -0.09421875 | 10.24274 | 0.01157927 | 21.12619 | [[ 8.48742104e-10 5.59580250e-11 1.73753220e-10 7.30393478e-09 -1.21158325e-07 2.65795784e-07] [ 9.15758236e-12 6.71882783e-09 5.22886424e-09 2.85687322e-07 -4.29257097e-09 -2.00013312e-08] [ 2.25223895e-11 5.22886424e-09 2.10230640e-08 2.13863070e-06 -1.05553875e-08 -8.20046444e-08] [ 2.00059749e-09 2.85687322e-07 2.13863070e-06 2.34281690e-04 -9.37592445e-07 -8.37258970e-06] [-4.42817942e-08 -4.29257097e-09 -1.05553875e-08 -9.37592445e-07 1.92447693e-05 -4.22968216e-05] [ 9.73341161e-08 -2.00013312e-08 -8.20046444e-08 -8.37258970e-06 -4.22968216e-05 9.35117687e-05]] | -0.1214516 | 17.61266 | 2.201114 | 0.03567426 | 0.01536838 | 0.5304004 | -0.04057238 | 0.1621737 | [[ 6.64027426e-10 -9.88787179e-11 -1.93136058e-10 -5.75604140e-09 -8.62829975e-08 1.16206776e-07] [-7.57504666e-11 1.02873837e-08 1.53880894e-08 1.01586387e-06 1.99632756e-08 -9.75024770e-08] [-1.21414006e-10 1.53880894e-08 3.21017349e-08 2.35377430e-06 3.19967593e-08 -1.84242857e-07] [-7.79441508e-09 1.01586387e-06 2.35377430e-06 1.78604087e-04 2.05405979e-06 -1.29413244e-05] [-2.99723203e-08 1.99632756e-08 3.19967593e-08 2.05405979e-06 7.16104419e-06 -9.73599564e-06] [ 4.06889426e-08 -9.75024770e-08 -1.84242857e-07 -1.29413244e-05 -9.73599564e-06 1.38672830e-05]] | 0.6419238 | 13.00369 | 1.337677 | 0.04831847 | 0.01775937 | 0.4047332 | -0.02516132 | 0.1112747 | 0.5044998 | 0.5045013 | 1.513497 | 0 | 0 | -24.79185 | 6.7152 | 11.1331625 | 2 | 76393 | 1 | TRUE | TRUE
1539 | 8 | 169 | 99 | 1.016015625 | 1.021732 | -0.085625 | 10.40729 | 0.01167918 | 21.0617 | [[ 9.60223818e-10 5.55333246e-11 1.71458556e-10 7.06334877e-09 -1.37128805e-07 3.00955780e-07] [ 1.21384910e-11 7.59281936e-09 5.91505733e-09 3.22857146e-07 -5.69124003e-09 -2.07749717e-08] [ 2.98374152e-11 5.91505733e-09 2.37388933e-08 2.41227332e-06 -1.39873106e-08 -8.80465517e-08] [ 2.64736394e-09 3.22857146e-07 2.41227332e-06 2.64024064e-04 -1.24102588e-06 -9.04006009e-06] [-4.99762334e-08 -5.69124003e-09 -1.39873106e-08 -1.24102588e-06 2.17206136e-05 -4.77275022e-05] [ 1.09827969e-07 -2.07749717e-08 -8.80465517e-08 -9.04006009e-06 -4.77275022e-05 1.05494746e-04]] | -0.1187395 | 17.61273 | 2.201054 | 0.03567412 | 0.01538457 | 0.5320579 | -0.04267619 | 0.1666752 | [[ 9.76955240e-10 -8.63707383e-10 -1.68363047e-09 -5.16018742e-08 -1.27439309e-07 1.77426673e-07] [-1.28375544e-10 1.71994833e-08 2.56267232e-08 1.72345393e-06 3.38879645e-08 -1.63881596e-07] [-2.06541045e-10 2.56267232e-08 5.42596405e-08 4.06457571e-06 5.45205507e-08 -3.12710478e-07] [-1.35357688e-08 1.72345393e-06 4.06457571e-06 3.14988292e-04 3.57296946e-06 -2.24293504e-05] [-5.27793549e-08 3.38879645e-08 5.45205507e-08 3.57296946e-06 1.26710227e-05 -1.72186566e-05] [ 7.16214490e-08 -1.63881596e-07 -3.12710478e-07 -2.24293504e-05 -1.72186566e-05 2.44712952e-05]] | 0.642692 | 13.06001 | 1.337667 | 0.04811012 | 0.01745278 | 0.3833674 | -0.02807275 | 0.1164046 | 0.5044993 | 0.5045001 | 1.513499 | 0 | 0 | -24.79185 | 6.7152 | 11.1331625 | 2 | 76298 | 1 | TRUE | TRUE
1540 | 8 | 169 | 100 | 1.0096875 | 1.013405 | -0.0765625 | 10.44353 | 0.01169405 | 21.0813 | [[ 1.14441052e-09 6.71226398e-11 2.09028863e-10 8.79592120e-09 -1.63177491e-07 3.58096495e-07] [ 1.32177932e-11 9.25844252e-09 7.21297099e-09 3.86553129e-07 -6.24292398e-09 -2.68005197e-08] [ 3.24614600e-11 7.21297099e-09 2.86417499e-08 2.88708526e-06 -1.53293020e-08 -1.09776958e-07] [ 2.85586814e-09 3.86553129e-07 2.88708526e-06 3.14200435e-04 -1.34861100e-06 -1.11323321e-05] [-6.02662908e-08 -6.24292398e-09 -1.53293020e-08 -1.34861100e-06 2.63284823e-05 -5.78610124e-05] [ 1.32459688e-07 -2.68005197e-08 -1.09776958e-07 -1.11323321e-05 -5.78610124e-05 1.27909941e-04]] | -0.1195603 | 17.65359 | 2.201072 | 0.03559155 | 0.01552247 | 0.5483617 | -0.04356355 | 0.1682223 | [[ 7.18095617e-10 -8.18162606e-10 -1.62328190e-09 -4.50932491e-08 -9.41573465e-08 1.32378412e-07] [-8.63391137e-11 1.25499870e-08 1.88782952e-08 1.21484331e-06 2.30340116e-08 -1.17271439e-07] [-1.39036441e-10 1.88782952e-08 3.90569567e-08 2.78879627e-06 3.70922075e-08 -2.21414847e-07] [-8.70424282e-09 1.21484331e-06 2.78879627e-06 2.06289198e-04 2.32208486e-06 -1.51679131e-05] [-3.47918750e-08 2.30340116e-08 3.70922075e-08 2.32208486e-06 8.38185381e-06 -1.13932552e-05] [ 4.72196759e-08 -1.17271439e-07 -2.21414847e-07 -1.51679131e-05 -1.13932552e-05 1.62506697e-05]] | 0.6408744 | 13.01646 | 1.337691 | 0.04827107 | 0.01820734 | 0.442301 | -0.02871041 | 0.1141264 | 0.5045001 | 0.5044996 | 1.513501 | 0 | 0 | -24.79185 | 6.7152 | 11.1331625 | 2 | 76369 | 1 | TRUE | TRUE
1541 | 8 | 169 | 101 | 1.0075 | 1.005079 | -0.071484375 | 10.48458 | 0.01171656 | 21.0767 | [[ 1.01420264e-09 4.91181142e-11 1.54074691e-10 6.50264648e-09 -1.45097750e-07 3.18572346e-07] [ 1.04485689e-11 7.85105294e-09 6.07294144e-09 3.27151729e-07 -4.94381869e-09 -2.33915203e-08] [ 2.59041976e-11 6.07294144e-09 2.46651922e-08 2.50433963e-06 -1.22544492e-08 -9.66314954e-08] [ 2.29652115e-09 3.27151729e-07 2.50433963e-06 2.73976209e-04 -1.08639476e-06 -9.84191266e-06] [-5.20466238e-08 -4.94381869e-09 -1.22544492e-08 -1.08639476e-06 2.28315680e-05 -5.01813522e-05] [ 1.14404512e-07 -2.33915203e-08 -9.66314954e-08 -9.84191266e-06 -5.01813522e-05 1.10940601e-04]] | -0.1167644 | 17.65747 | 2.20101 | 0.03558372 | 0.01541801 | 0.5317681 | -0.03866115 | 0.1581259 | [[ 1.19343589e-09 -9.08605252e-10 -1.76524392e-09 -5.72229284e-08 -1.55473027e-07 2.15441220e-07] [-1.33179288e-10 1.69934486e-08 2.53618885e-08 1.72659049e-06 3.52174692e-08 -1.64916656e-07] [-2.15451276e-10 2.53618885e-08 5.45391109e-08 4.14176656e-06 5.69718134e-08 -3.17659958e-07] [-1.43042182e-08 1.72659049e-06 4.14176656e-06 3.25195447e-04 3.78239634e-06 -2.30729562e-05] [-5.45886702e-08 3.52174692e-08 5.69718134e-08 3.78239634e-06 1.31661599e-05 -1.78940378e-05] [ 7.40891822e-08 -1.64916656e-07 -3.17659958e-07 -2.30729562e-05 -1.78940378e-05 2.54023691e-05]] | 0.6423548 | 13.07919 | 1.337672 | 0.04803955 | 0.01724819 | 0.3593665 | -0.02455189 | 0.1131654 | 0.5044994 | 0.5044997 | 1.513498 | 0 | 0 | -24.79185 | 6.7152 | 11.1331625 | 2 | 76375 | 1 | TRUE | TRUE
1542 | 8 | 169 | 102 | 1.0053125 | 0.9967516 | -0.059921875 | 10.55181 | 0.01176569 | 21.03546 | [[ 1.06131825e-09 5.01874814e-11 1.59460449e-10 6.85779730e-09 -1.52063232e-07 3.33871956e-07] [ 1.81685091e-11 7.01264417e-09 5.47614603e-09 2.93528102e-07 -8.65256004e-09 -1.18546761e-08] [ 4.53564532e-11 5.47614603e-09 2.24014242e-08 2.25714342e-06 -2.15983520e-08 -6.46993264e-08] [ 3.99042297e-09 2.93528102e-07 2.25714342e-06 2.44997518e-04 -1.90018773e-06 -6.84126911e-06] [-4.68960030e-08 -8.65256004e-09 -2.15983520e-08 -1.90018773e-06 2.07118758e-05 -4.54677678e-05] [ 1.02968725e-07 -1.18546761e-08 -6.46993264e-08 -6.84126911e-06 -4.54677678e-05 1.00400347e-04]] | -0.1169505 | 17.64851 | 2.201014 | 0.0356018 | 0.01553166 | 0.5305984 | -0.04112351 | 0.1632592 | [[ 1.16858367e-09 -9.30070672e-10 -1.82174062e-09 -5.81928118e-08 -1.53492521e-07 2.13004441e-07] [-2.34362518e-12 1.63859270e-08 2.46441540e-08 1.67180088e-06 6.22927474e-10 -1.15328355e-07] [-3.81848789e-12 2.46441540e-08 5.34810542e-08 4.04591275e-06 1.01520281e-09 -2.38100997e-07] [-2.52578891e-10 1.67180088e-06 4.04591275e-06 3.16362788e-04 6.71540903e-08 -1.76852324e-05] [-5.30786907e-08 6.22927474e-10 1.01520281e-09 6.71540903e-08 1.28695913e-05 -1.72221867e-05] [ 7.10285056e-08 -1.15328355e-07 -2.38100997e-07 -1.76852324e-05 -1.72221867e-05 2.41143300e-05]] | 0.6445536 | 13.07387 | 1.337642 | 0.04805912 | 0.01731592 | 0.3532636 | -0.02463685 | 0.1130765 | 0.5044995 | 0.5044999 | 1.513501 | 0 | 0 | -24.79185 | 6.7152 | 11.1331625 | 2 | 76224 | 1 | TRUE | TRUE
1543 | 8 | 169 | 103 | 0.997109375 | 0.9884247 | -0.05890625 | 10.31945 | 0.01162879 | 21.07897 | [[ 9.47950264e-10 6.17898765e-11 1.94063131e-10 8.19838432e-09 -1.36538797e-07 2.99543868e-07] [ 2.39191854e-11 8.39257054e-09 6.65929234e-09 3.66008702e-07 -1.12346187e-08 -1.27276176e-08] [ 5.91688266e-11 6.65929234e-09 2.69631254e-08 2.71853187e-06 -2.77884402e-08 -7.36287088e-08] [ 5.20991832e-09 3.66008702e-07 2.71853187e-06 2.94776835e-04 -2.44679775e-06 -7.86453457e-06] [-5.59965043e-08 -1.12346187e-08 -2.77884402e-08 -2.44679775e-06 2.44076755e-05 -5.35690242e-05] [ 1.22925034e-07 -1.27276176e-08 -7.36287088e-08 -7.86453457e-06 -5.35690242e-05 1.18274251e-04]] | -0.1214322 | 17.55672 | 2.201113 | 0.03578793 | 0.01548074 | 0.5235212 | -0.04123975 | 0.1633913 | [[ 1.03550517e-09 -7.02353198e-10 -1.46489186e-09 -3.17741479e-08 -1.38035232e-07 1.89759777e-07] [-7.86353217e-12 1.62719597e-08 2.46065569e-08 1.57668483e-06 2.09419462e-09 -1.15314901e-07] [-1.26777839e-11 2.46065569e-08 5.09222758e-08 3.61469118e-06 3.37657216e-09 -2.28210911e-07] [-7.89201046e-10 1.57668483e-06 3.61469118e-06 2.65705510e-04 2.10197458e-07 -1.58959323e-05] [-4.46375096e-08 2.09419462e-09 3.37657216e-09 2.10197458e-07 1.07269912e-05 -1.43666408e-05] [ 5.97763192e-08 -1.15314901e-07 -2.28210911e-07 -1.58959323e-05 -1.43666408e-05 2.02397378e-05]] | 0.6453215 | 12.97633 | 1.337632 | 0.04842036 | 0.01828324 | 0.4381718 | -0.02114984 | 0.1042185 | 0.5044988 | 0.5045 | 1.513501 | 0 | 0 | -24.79185 | 6.7152 | 11.1331625 | 2 | 76311 | 1 | TRUE | TRUE
1544 | 8 | 169 | 104 | 0.981015625 | 0.9800978 | -0.05421875 | 10.25643 | 0.01159338 | 21.0898 | [[ 9.07836050e-10 5.96202290e-11 1.85296378e-10 7.69657943e-09 -1.30182201e-07 2.85600355e-07] [ 1.99966067e-11 7.49012496e-09 5.93668585e-09 3.22786053e-07 -9.39087499e-09 -1.26187739e-08] [ 4.90005722e-11 5.93668585e-09 2.35043668e-08 2.35860767e-06 -2.30095717e-08 -6.69304086e-08] [ 4.29211030e-09 3.22786053e-07 2.35860767e-06 2.55198150e-04 -2.01545980e-06 -7.06562013e-06] [-4.89334513e-08 -9.39087499e-09 -2.30095717e-08 -2.01545980e-06 2.12694468e-05 -4.66876926e-05] [ 1.07434189e-07 -1.26187739e-08 -6.69304086e-08 -7.06562013e-06 -4.66876926e-05 1.03095797e-04]] | -0.1211414 | 17.58303 | 2.201107 | 0.03573438 | 0.01556053 | 0.5429566 | -0.03548987 | 0.1503125 | [[ 1.30399814e-09 -2.25750099e-10 -4.41382546e-10 -1.34059807e-08 -1.70802656e-07 2.30294095e-07] [-2.14192399e-12 1.74988030e-08 2.60983987e-08 1.79704054e-06 5.61820156e-10 -1.22109327e-07] [-3.45480483e-12 2.60983987e-08 5.62918642e-08 4.32058236e-06 9.06453102e-10 -2.50392581e-07] [-2.31779042e-10 1.79704054e-06 4.32058236e-06 3.42596091e-04 6.08149951e-08 -1.88694272e-05] [-5.68942412e-08 5.61820156e-10 9.06453102e-10 6.08149951e-08 1.36287658e-05 -1.82373300e-05] [ 7.61313977e-08 -1.22109327e-07 -2.50392581e-07 -1.88694272e-05 -1.82373300e-05 2.55280636e-05]] | 0.6448168 | 13.05215 | 1.337639 | 0.0481391 | 0.01705457 | 0.3391734 | -0.02897929 | 0.1194805 | 0.5045006 | 0.5044987 | 1.513505 | 0 | 0 | -24.79185 | 6.7152 | 11.1331625 | 2 | 76309 | 1 | TRUE | TRUE
1545 | 8 | 169 | 105 | 0.978671875 | 0.9717709 | -0.04859375 | 10.32337 | 0.01163299 | 21.07215 | [[ 7.94676773e-10 4.15128497e-11 1.30323776e-10 5.40707648e-09 -1.14386875e-07 2.51103054e-07] [ 1.56752258e-11 7.17510202e-09 5.67131252e-09 3.01540572e-07 -7.45595738e-09 -1.54060263e-08] [ 3.86833103e-11 5.67131252e-09 2.25209398e-08 2.24259818e-06 -1.83976638e-08 -7.23156190e-08] [ 3.36159104e-09 3.01540572e-07 2.24259818e-06 2.41223424e-04 -1.59874566e-06 -7.43051011e-06] [-4.68451923e-08 -7.45595738e-09 -1.83976638e-08 -1.59874566e-06 2.05963382e-05 -4.52303457e-05] [ 1.02891819e-07 -1.54060263e-08 -7.23156190e-08 -7.43051011e-06 -4.52303457e-05 9.99174135e-05]] | -0.117613 | 17.63947 | 2.201029 | 0.03562002 | 0.01570333 | 0.5533331 | -0.03135776 | 0.1405083 | [[ 1.31095970e-09 -1.89197345e-10 -3.67673340e-10 -1.24269351e-08 -1.69535413e-07 2.28355839e-07] [-1.01508014e-11 1.65275955e-08 2.48662213e-08 1.67197583e-06 2.68164667e-09 -1.18669984e-07] [-1.64355021e-11 2.48662213e-08 5.32290987e-08 3.98205960e-06 4.34222406e-09 -2.40914495e-07] [-1.07544816e-09 1.67197583e-06 3.98205960e-06 3.07937612e-04 2.84134498e-07 -1.76623418e-05] [-5.15974396e-08 2.68164667e-09 4.34222406e-09 2.84134498e-07 1.24073990e-05 -1.66194766e-05] [ 6.91058630e-08 -1.18669984e-07 -2.40914495e-07 -1.76623418e-05 -1.66194766e-05 2.33186687e-05]] | 0.6460344 | 13.02054 | 1.337623 | 0.04825595 | 0.01745615 | 0.3640292 | -0.02392404 | 0.1110394 | 0.5045 | 0.5044996 | 1.513499 | 0 | 0 | -24.79185 | 6.7152 | 11.1331625 | 2 | 76285 | 1 | TRUE | TRUE
1546 | 8 | 169 | 106 | 0.962265625 | 0.9634441 | -0.048828125 | 10.36144 | 0.01166122 | 21.02261 | [[ 1.08181984e-09 8.22501933e-11 2.57851213e-10 1.06124256e-08 -1.56654450e-07 3.43508954e-07] [ 2.46080083e-11 9.27326821e-09 7.41197996e-09 3.96582240e-07 -1.16844014e-08 -1.58037237e-08] [ 6.07241569e-11 7.41197996e-09 2.94058166e-08 2.91591156e-06 -2.88302614e-08 -8.37004324e-08] [ 5.25512524e-09 3.96582240e-07 2.91591156e-06 3.12126354e-04 -2.49497295e-06 -8.73296558e-06] [-6.07070837e-08 -1.16844014e-08 -2.88302614e-08 -2.49497295e-06 2.66505839e-05 -5.84996120e-05] [ 1.33283769e-07 -1.58037237e-08 -8.37004324e-08 -8.73296558e-06 -5.84996120e-05 1.29178324e-04]] | -0.124027 | 17.6003 | 2.20117 | 0.0356993 | 0.01575143 | 0.5509678 | -0.03800358 | 0.1550192 | [[ 1.13553146e-09 -4.97538611e-10 -9.99066853e-10 -2.66875414e-08 -1.49718389e-07 2.04143847e-07] [-1.31008221e-11 1.64417387e-08 2.50438955e-08 1.56137397e-06 3.52202230e-09 -1.18587107e-07] [-2.11940008e-11 2.50438955e-08 5.13180576e-08 3.53667490e-06 5.69805805e-09 -2.32451261e-07] [-1.28293710e-09 1.56137397e-06 3.53667490e-06 2.52585626e-04 3.44924814e-07 -1.57045865e-05] [-4.25878078e-08 3.52202230e-09 5.69805805e-09 3.44924814e-07 1.02890926e-05 -1.37914441e-05] [ 5.70730128e-08 -1.18587107e-07 -2.32451261e-07 -1.57045865e-05 -1.37914441e-05 1.94859749e-05]] | 0.655893 | 12.95833 | 1.337492 | 0.0484876 | 0.01876435 | 0.4723753 | -0.02048664 | 0.1013788 | 0.5044985 | 0.5044993 | 1.513499 | 0 | 0 | -24.79185 | 6.7152 | 11.1331625 | 2 | 76196 | 1 | TRUE | TRUE
1547 | 8 | 169 | 107 | 0.95921875 | 0.9551172 | -0.04453125 | 10.34774 | 0.01165871 | 21.03543 | [[ 9.27194507e-10 7.19240055e-11 2.25345724e-10 9.35363157e-09 -1.33742568e-07 2.93241890e-07] [ 2.07335983e-11 7.64020964e-09 6.01660581e-09 3.22987104e-07 -9.84331509e-09 -1.21799247e-08] [ 5.14209633e-11 6.01660581e-09 2.42590538e-08 2.43227101e-06 -2.44097759e-08 -6.77538605e-08] [ 4.50073325e-09 3.22987104e-07 2.43227101e-06 2.62916702e-04 -2.13649780e-06 -7.17028814e-06] [-5.05732736e-08 -9.84331509e-09 -2.44097759e-08 -2.13649780e-06 2.22390741e-05 -4.88141000e-05] [ 1.11030098e-07 -1.21799247e-08 -6.77538605e-08 -7.17028814e-06 -4.88141000e-05 1.07780367e-04]] | -0.124711 | 17.62665 | 2.201185 | 0.03564595 | 0.0155957 | 0.5387892 | -0.03967736 | 0.1593519 | [[ 1.26497003e-09 -4.35571082e-10 -8.61234685e-10 -2.47947172e-08 -1.65668285e-07 2.25051672e-07] [-1.32366427e-11 1.43948343e-08 2.17210197e-08 1.41115641e-06 3.53486612e-09 -1.04493607e-07] [-2.14291878e-11 2.17210197e-08 4.55240635e-08 3.28473155e-06 5.72296238e-09 -2.08150732e-07] [-1.35491441e-09 1.41115641e-06 3.28473155e-06 2.45384384e-04 3.61852927e-07 -1.47062934e-05] [-4.12816829e-08 3.53486612e-09 5.72296238e-09 3.61852927e-07 9.97303043e-06 -1.33689716e-05] [ 5.53276597e-08 -1.04493607e-07 -2.08150732e-07 -1.47062934e-05 -1.33689716e-05 1.88190076e-05]] | 0.6555478 | 13.02534 | 1.337496 | 0.04823817 | 0.01805324 | 0.4220111 | -0.02862703 | 0.1152457 | 0.5045 | 0.5044996 | 1.5135 | 0 | 0 | -24.79185 | 6.7152 | 11.1331625 | 2 | 76128 | 1 | TRUE | TRUE
1548 | 8 | 169 | 108 | 0.949375 | 0.9467903 | -0.040390625 | 10.40305 | 0.01169275 | 21.0533 | [[ 9.17624469e-10 6.10934102e-11 1.93606353e-10 8.10154511e-09 -1.32547136e-07 2.90761134e-07] [ 1.55550685e-11 6.28284405e-09 4.87815067e-09 2.57160997e-07 -7.47507178e-09 -1.11025900e-08] [ 3.90394591e-11 4.87815067e-09 2.00336592e-08 2.01201493e-06 -1.87586243e-08 -5.92061666e-08] [ 3.42295117e-09 2.57160997e-07 2.01201493e-06 2.17946558e-04 -1.64472639e-06 -6.21694812e-06] [-4.20276976e-08 -7.47507178e-09 -1.87586243e-08 -1.64472639e-06 1.87166364e-05 -4.10916026e-05] [ 9.22876740e-08 -1.11025900e-08 -5.92061666e-08 -6.21694812e-06 -4.10916026e-05 9.07414761e-05]] | -0.1221671 | 17.69764 | 2.201129 | 0.03550296 | 0.01560325 | 0.5368742 | -0.0321115 | 0.1430468 | [[ 1.03717349e-09 -3.62985421e-10 -7.25297892e-10 -2.02244270e-08 -1.36736082e-07 1.85775685e-07] [-2.25467736e-11 1.82397562e-08 2.76337283e-08 1.80996910e-06 6.04545487e-09 -1.35467045e-07] [-3.67698868e-11 2.76337283e-08 5.88392037e-08 4.28632433e-06 9.85944035e-09 -2.72766063e-07] [-2.34546514e-09 1.80996910e-06 4.28632433e-06 3.23138293e-04 6.28916258e-07 -1.94274873e-05] [-5.46447477e-08 6.04545487e-09 9.85944035e-09 6.28916258e-07 1.32880336e-05 -1.78233543e-05] [ 7.32771036e-08 -1.35467045e-07 -2.72766063e-07 -1.94274873e-05 -1.78233543e-05 2.50714401e-05]] | 0.6540064 | 13.04312 | 1.337517 | 0.0481724 | 0.0179185 | 0.4015318 | -0.02349293 | 0.1091354 | 0.5045001 | 0.5044993 | 1.5135 | 0 | 0 | -24.79185 | 6.7152 | 11.1331625 | 2 | 76090 | 1 | TRUE | TRUE
1549 | 8 | 169 | 109 | 0.93921875 | 0.9384634 | -0.04015625 | 10.36057 | 0.01168014 | 21.065 | [[ 8.50664257e-10 5.23216636e-11 1.64795396e-10 6.85735989e-09 -1.22956663e-07 2.69796060e-07] [ 1.79787817e-11 7.78977605e-09 6.22084517e-09 3.33554545e-07 -8.54226612e-09 -1.60871036e-08] [ 4.45179039e-11 6.22084517e-09 2.48687674e-08 2.47019974e-06 -2.11494698e-08 -7.78919987e-08] [ 3.85969394e-09 3.33554545e-07 2.47019974e-06 2.64669287e-04 -1.83363661e-06 -8.01370668e-06] [-5.13235759e-08 -8.54226612e-09 -2.11494698e-08 -1.83363661e-06 2.25629929e-05 -4.95440655e-05] [ 1.12717279e-07 -1.60871036e-08 -7.78919987e-08 -8.01370668e-06 -4.95440655e-05 1.09439243e-04]] | -0.1202795 | 17.59728 | 2.201088 | 0.03570544 | 0.01572622 | 0.5452639 | -0.04385736 | 0.1685258 | [[ 1.09138030e-09 -2.73148346e-10 -5.42556722e-10 -1.61581708e-08 -1.43754040e-07 1.94506630e-07] [-1.73438449e-11 1.87836737e-08 2.85065660e-08 1.85816188e-06 4.64797556e-09 -1.37439190e-07] [-2.82667910e-11 2.85065660e-08 6.05089722e-08 4.38302385e-06 7.57556917e-09 -2.76857889e-07] [-1.79318007e-09 1.85816188e-06 4.38302385e-06 3.28565941e-04 4.80582222e-07 -1.96340611e-05] [-5.55980729e-08 4.64797556e-09 7.57556917e-09 4.80582222e-07 1.35030270e-05 -1.81002499e-05] [ 7.45127075e-08 -1.37439190e-07 -2.76857889e-07 -1.96340611e-05 -1.81002499e-05 2.54584160e-05]] | 0.6509775 | 13.02449 | 1.337557 | 0.04824131 | 0.01799903 | 0.4054399 | -0.03412062 | 0.1228388 | 0.5044992 | 0.5044997 | 1.513502 | 0 | 0 | -24.79185 | 6.7152 | 11.1331625 | 2 | 75943 | 1 | TRUE | TRUE
1550 | 8 | 169 | 110 | 0.925234375 | 0.9301365 | -0.0371875 | 10.41715 | 0.01171237 | 21.04256 | [[ 9.57426160e-10 5.45373248e-11 1.73043541e-10 7.23842466e-09 -1.39050540e-07 3.05172752e-07] [ 1.63986937e-11 7.74446233e-09 6.24598556e-09 3.39074427e-07 -7.79278711e-09 -1.79362079e-08] [ 4.09994101e-11 6.24598556e-09 2.54853115e-08 2.53153364e-06 -1.94809069e-08 -8.44937649e-08] [ 3.55643792e-09 3.39074427e-07 2.53153364e-06 2.70511575e-04 -1.68982738e-06 -8.61626070e-06] [-5.21231385e-08 -7.79278711e-09 -1.94809069e-08 -1.68982738e-06 2.29740336e-05 -5.04573589e-05] [ 1.14495067e-07 -1.79362079e-08 -8.44937649e-08 -8.61626070e-06 -5.04573589e-05 1.11482816e-04]] | -0.1191251 | 17.54696 | 2.201062 | 0.03580784 | 0.01570849 | 0.5265335 | -0.03859422 | 0.1567241 | [[ 7.89172990e-10 -2.43191904e-10 -4.82855995e-10 -1.49003084e-08 -1.03831662e-07 1.40883517e-07] [-2.58965413e-11 1.38270470e-08 2.09845408e-08 1.38005639e-06 6.99638402e-09 -1.06374602e-07] [-4.25424764e-11 2.09845408e-08 4.52341047e-08 3.31515760e-06 1.14938687e-08 -2.15293615e-07] [-2.72925973e-09 1.38005639e-06 3.31515760e-06 2.51440463e-04 7.37380489e-07 -1.53855304e-05] [-4.27020712e-08 6.99638402e-09 1.14938687e-08 7.37380489e-07 1.04778659e-05 -1.40715871e-05] [ 5.73271371e-08 -1.06374602e-07 -2.15293615e-07 -1.53855304e-05 -1.40715871e-05 1.97967805e-05]] | 0.6585906 | 13.088 | 1.337456 | 0.04800723 | 0.01785856 | 0.394951 | -0.0236641 | 0.1098911 | 0.5044989 | 0.5045004 | 1.513504 | 0 | 0 | -24.79185 | 6.7152 | 11.1331625 | 2 | 75938 | 1 | TRUE | TRUE
1551 | 8 | 169 | 111 | 0.927421875 | 0.9218096 | -0.036328125 | 10.44075 | 0.01172787 | 21.03734 | [[ 9.35257765e-10 6.36790647e-11 2.02095472e-10 8.36884024e-09 -1.35704386e-07 2.97669473e-07] [ 1.93314243e-11 7.69681697e-09 6.04612891e-09 3.21610489e-07 -9.27795690e-09 -1.37092110e-08] [ 4.86561143e-11 6.04612891e-09 2.49630423e-08 2.49882367e-06 -2.33496500e-08 -7.36902131e-08] [ 4.25289363e-09 3.21610489e-07 2.49882367e-06 2.69433781e-04 -2.04090740e-06 -7.71292432e-06] [-5.19131943e-08 -9.27795690e-09 -2.33496500e-08 -2.04090740e-06 2.31094970e-05 -5.07350430e-05] [ 1.13992898e-07 -1.37092110e-08 -7.36902131e-08 -7.71292432e-06 -5.07350430e-05 1.12039230e-04]] | -0.1224101 | 17.65221 | 2.201135 | 0.03559434 | 0.01563583 | 0.5295627 | -0.04436197 | 0.169909 | [[ 7.41878706e-10 -2.63906575e-10 -5.22551245e-10 -1.63224535e-08 -9.73937768e-08 1.32441020e-07] [-2.53032690e-11 1.09137789e-08 1.65929113e-08 1.08116209e-06 6.83436448e-09 -8.56529008e-08] [-4.14975837e-11 1.65929113e-08 3.55078388e-08 2.57494267e-06 1.12086596e-08 -1.71710630e-07] [-2.63528022e-09 1.08116209e-06 2.57494267e-06 1.93285358e-04 7.11804077e-07 -1.21225385e-05] [-3.28578950e-08 6.83436448e-09 1.12086596e-08 7.11804077e-07 8.04739923e-06 -1.08185617e-05] [ 4.41519095e-08 -8.56529008e-08 -1.71710630e-07 -1.21225385e-05 -1.08185617e-05 1.52472803e-05]] | 0.6639018 | 13.06438 | 1.337385 | 0.04809401 | 0.01801557 | 0.4064741 | -0.02679698 | 0.1134037 | 0.5044994 | 0.5045005 | 1.513498 | 0 | 0 | -24.79185 | 6.7152 | 11.1331625 | 2 | 75909 | 1 | TRUE | TRUE
1552 | 8 | 169 | 112 | 0.921640625 | 0.9134827 | -0.035390625 | 10.44683 | 0.01173639 | 21.09048 | [[ 1.05681680e-09 7.71002024e-11 2.43138422e-10 9.79060913e-09 -1.54382689e-07 3.38582556e-07] [ 2.03606789e-11 8.06963384e-09 6.45018460e-09 3.36406835e-07 -9.84371879e-09 -1.45293653e-08] [ 5.09795456e-11 6.45018460e-09 2.59598060e-08 2.54785014e-06 -2.46443590e-08 -7.58512079e-08] [ 4.36607838e-09 3.36406835e-07 2.54785014e-06 2.70266334e-04 -2.11061272e-06 -7.79933168e-06] [-5.33533237e-08 -9.84371879e-09 -2.46443590e-08 -2.11061272e-06 2.38356131e-05 -5.23263952e-05] [ 1.17150535e-07 -1.45293653e-08 -7.58512079e-08 -7.79933168e-06 -5.23263952e-05 1.15552700e-04]] | -0.1229084 | 17.65794 | 2.201146 | 0.03558277 | 0.01593953 | 0.5563181 | -0.04186947 | 0.1632659 | [[ 6.29286513e-10 -2.56296633e-10 -5.13248150e-10 -1.51104146e-08 -8.33062514e-08 1.13514020e-07] [-1.88898109e-11 8.58307471e-09 1.31194739e-08 8.38030160e-07 5.17046376e-09 -6.72530821e-08] [-3.11868556e-11 1.31194739e-08 2.80076134e-08 1.99122708e-06 8.53656178e-09 -1.34959658e-07] [-1.94353275e-09 8.38030160e-07 1.99122708e-06 1.46675530e-04 5.31993215e-07 -9.34663919e-06] [-2.51100570e-08 5.17046376e-09 8.53656178e-09 5.31993215e-07 6.21508214e-06 -8.35459221e-06] [ 3.37380529e-08 -6.72530821e-08 -1.34959658e-07 -9.34663919e-06 -8.35459221e-06 1.17844086e-05]] | 0.6637187 | 13.09351 | 1.337388 | 0.04798702 | 0.01837278 | 0.4355252 | -0.02242967 | 0.1062275 | 0.5045001 | 0.5044997 | 1.513499 | 0 | 0 | -24.79185 | 6.7152 | 11.1331625 | 2 | 75843 | 1 | TRUE | TRUE
1553 | 8 | 169 | 113 | 0.905625 | 0.9051558 | -0.0359375 | 10.4298 | 0.01172968 | 21.12653 | [[ 9.90946483e-10 6.22690641e-11 1.98012044e-10 8.28079713e-09 -1.43115577e-07 3.13997165e-07] [ 1.76075146e-11 7.51825936e-09 5.87260075e-09 3.07192714e-07 -8.51244649e-09 -1.44195538e-08] [ 4.43929550e-11 5.87260075e-09 2.41774982e-08 2.41164308e-06 -2.14596255e-08 -7.40587611e-08] [ 3.86552486e-09 3.07192714e-07 2.41164308e-06 2.59562021e-04 -1.86858250e-06 -7.67893821e-06] [-5.04287356e-08 -8.51244649e-09 -2.14596255e-08 -1.86858250e-06 2.25838525e-05 -4.95880631e-05] [ 1.10748059e-07 -1.44195538e-08 -7.40587611e-08 -7.67893821e-06 -4.95880631e-05 1.09517675e-04]] | -0.1212581 | 17.70146 | 2.201109 | 0.0354953 | 0.01571121 | 0.5399086 | -0.0431012 | 0.1670738 | [[ 1.11783495e-09 -4.71653542e-10 -9.47672392e-10 -2.68992849e-08 -1.47477431e-07 2.01050696e-07] [-3.46409679e-11 1.48442834e-08 2.25898632e-08 1.44854078e-06 9.47753177e-09 -1.16640476e-07] [-5.70821573e-11 2.25898632e-08 4.81417482e-08 3.43878118e-06 1.56176354e-08 -2.33378265e-07] [-3.57418553e-09 1.44854078e-06 3.43878118e-06 2.54547377e-04 9.77901361e-07 -1.62297824e-05] [-4.34551697e-08 9.47753177e-09 1.56176354e-08 9.77901361e-07 1.07511162e-05 -1.44561286e-05] [ 5.84012244e-08 -1.16640476e-07 -2.33378265e-07 -1.62297824e-05 -1.44561286e-05 2.03910417e-05]] | 0.6611509 | 13.11753 | 1.337422 | 0.04789913 | 0.0183064 | 0.43861 | -0.02131533 | 0.1050648 | 0.5045011 | 0.5044993 | 1.513497 | 0 | 0 | -24.79185 | 6.7152 | 11.1331625 | 2 | 75806 | 1 | TRUE | TRUE
1554 | 8 | 169 | 114 | 0.897734375 | 0.8968289 | -0.030546875 | 10.43912 | 0.01174243 | 21.11508 | [[ 9.94518233e-10 4.78750807e-11 1.51992486e-10 6.24635873e-09 -1.44882578e-07 3.18110418e-07] [ 1.39474433e-11 7.87590701e-09 6.32535235e-09 3.35338565e-07 -6.70089521e-09 -2.07653653e-08] [ 3.49505670e-11 6.32535235e-09 2.56524093e-08 2.52829427e-06 -1.67892290e-08 -9.14485278e-08] [ 3.00689185e-09 3.35338565e-07 2.52829427e-06 2.68757480e-04 -1.44440539e-06 -9.15727761e-06] [-5.25351051e-08 -6.70089521e-09 -1.67892290e-08 -1.44440539e-06 2.33600631e-05 -5.13208684e-05] [ 1.15432918e-07 -2.07653653e-08 -9.14485278e-08 -9.15727761e-06 -5.13208684e-05 1.13420405e-04]] | -0.1163983 | 17.60977 | 2.201002 | 0.03568012 | 0.01585631 | 0.54324 | -0.03793017 | 0.1553409 | [[ 6.97361157e-10 -3.20928535e-10 -6.46220503e-10 -1.86750240e-08 -9.26951732e-08 1.26594136e-07] [-3.03019874e-11 1.13566720e-08 1.73377652e-08 1.12616349e-06 8.26315365e-09 -9.11154316e-08] [-5.01002243e-11 1.73377652e-08 3.74618757e-08 2.71180295e-06 1.36622584e-08 -1.83799331e-07] [-3.17577169e-09 1.12616349e-06 2.71180295e-06 2.03236143e-04 8.66032990e-07 -1.29349274e-05] [-3.47709082e-08 8.26315365e-09 1.36622584e-08 8.66032990e-07 8.60150541e-06 -1.15714105e-05] [ 4.67515299e-08 -9.11154316e-08 -1.83799331e-07 -1.29349274e-05 -1.15714105e-05 1.63103649e-05]] | 0.6665356 | 13.09986 | 1.33735 | 0.04796378 | 0.01808023 | 0.4077435 | -0.02188781 | 0.1069337 | 0.5045008 | 0.5045002 | 1.513499 | 0 | 0 | -24.79185 | 6.7152 | 11.1331625 | 2 | 75709 | 1 | TRUE | TRUE
1555 | 8 | 169 | 115 | 0.8865625 | 0.888502 | -0.034921875 | 10.41587 | 0.01172076 | 21.04943 | [[ 1.06700689e-09 6.27530310e-11 1.98677871e-10 8.19609516e-09 -1.55209596e-07 3.40612147e-07] [ 1.54810626e-11 7.38255243e-09 5.86648191e-09 3.18637515e-07 -7.37046553e-09 -1.68762092e-08] [ 3.89545523e-11 5.86648191e-09 2.43558257e-08 2.44283442e-06 -1.85438734e-08 -8.10088236e-08] [ 3.41291291e-09 3.18637515e-07 2.44283442e-06 2.63296069e-04 -1.62466351e-06 -8.33676087e-06] [-5.02616593e-08 -7.37046553e-09 -1.85438734e-08 -1.62466351e-06 2.22325325e-05 -4.88302987e-05] [ 1.10408817e-07 -1.68762092e-08 -8.10088236e-08 -8.33676087e-06 -4.88302987e-05 1.07884522e-04]] | -0.1194303 | 17.57979 | 2.201069 | 0.03574096 | 0.01557504 | 0.5153312 | -0.0375952 | 0.1556354 | [[ 8.84453801e-10 -5.60917426e-10 -1.12588819e-09 -3.19982085e-08 -1.17445113e-07 1.61586619e-07] [-5.16009066e-11 1.60261810e-08 2.44113684e-08 1.58690735e-06 1.39536140e-08 -1.31198479e-07] [-8.47322436e-11 2.44113684e-08 5.22868296e-08 3.78218444e-06 2.29131073e-08 -2.61380399e-07] [-5.36729957e-09 1.58690735e-06 3.78218444e-06 2.83188924e-04 1.45141826e-06 -1.83461118e-05] [-4.82495896e-08 1.39536140e-08 2.29131073e-08 1.45141826e-06 1.18303634e-05 -1.59343105e-05] [ 6.49449366e-08 -1.31198479e-07 -2.61380399e-07 -1.83461118e-05 -1.59343105e-05 2.24966589e-05]] | 0.6773979 | 13.05893 | 1.337206 | 0.04811408 | 0.01805534 | 0.4066114 | -0.02509396 | 0.111036 | 0.5044987 | 0.5045004 | 1.5135 | 0 | 0 | -24.79185 | 6.7152 | 11.1331625 | 2 | 75820 | 1 | TRUE | TRUE
1556 | 8 | 169 | 116 | 0.879140625 | 0.8801752 | -0.03234375 | 10.48303 | 0.01176423 | 21.0613 | [[ 9.20881861e-10 4.97447875e-11 1.58860128e-10 6.57860151e-09 -1.34750199e-07 2.95777844e-07] [ 1.45991615e-11 7.63254930e-09 6.34010121e-09 3.38237449e-07 -6.99636227e-09 -1.99642893e-08] [ 3.64160867e-11 6.34010121e-09 2.52789312e-08 2.44604030e-06 -1.74494745e-08 -8.78363549e-08] [ 3.07530649e-09 3.38237449e-07 2.44604030e-06 2.55300922e-04 -1.47357701e-06 -8.66633531e-06] [-5.05742597e-08 -6.99636227e-09 -1.74494745e-08 -1.47357701e-06 2.23986731e-05 -4.92019260e-05] [ 1.11110581e-07 -1.99642893e-08 -8.78363549e-08 -8.66633531e-06 -4.92019260e-05 1.08736726e-04]] | -0.1182069 | 17.51704 | 2.201042 | 0.03586899 | 0.01610171 | 0.5512505 | -0.04079869 | 0.1604974 | [[ 8.65122004e-10 -4.89844819e-10 -9.94120747e-10 -2.84273202e-08 -1.15911908e-07 1.59039868e-07] [-3.77360788e-11 1.21507328e-08 1.86617023e-08 1.19457595e-06 1.03776628e-08 -9.98841702e-08] [-6.27181035e-11 1.86617023e-08 4.03033415e-08 2.87388749e-06 1.72481369e-08 -2.01018862e-07] [-3.91820467e-09 1.19457595e-06 2.87388749e-06 2.12262066e-04 1.07755173e-06 -1.39142734e-05] [-3.65594773e-08 1.03776628e-08 1.72481369e-08 1.07755173e-06 9.10540723e-06 -1.22621801e-05] [ 4.92025956e-08 -9.98841702e-08 -2.01018862e-07 -1.39142734e-05 -1.22621801e-05 1.73117179e-05]] | 0.6746115 | 13.10271 | 1.337243 | 0.04795333 | 0.0183408 | 0.423617 | -0.02235337 | 0.1067221 | 0.5045006 | 0.5044998 | 1.513504 | 0 | 0 | -24.79185 | 6.7152 | 11.1331625 | 2 | 75746 | 1 | TRUE | TRUE
1557 | 8 | 169 | 117 | 0.873046875 | 0.8718483 | -0.032578125 | 10.5143 | 0.0117827 | 21.07049 | [[ 1.10517893e-09 5.92761218e-11 1.88071164e-10 7.65217952e-09 -1.61419407e-07 3.54330437e-07] [ 1.61253425e-11 8.45481946e-09 6.73946878e-09 3.49545470e-07 -7.84116259e-09 -2.06345853e-08] [ 4.06868050e-11 6.73946878e-09 2.74630660e-08 2.69484714e-06 -1.97818698e-08 -9.41463572e-08] [ 3.48424544e-09 3.49545470e-07 2.69484714e-06 2.85685841e-04 -1.69401602e-06 -9.43968599e-06] [-5.64161319e-08 -7.84116259e-09 -1.97818698e-08 -1.69401602e-06 2.53658139e-05 -5.57192033e-05] [ 1.23943996e-07 -2.06345853e-08 -9.41463572e-08 -9.43968599e-06 -5.57192033e-05 1.23115195e-04]] | -0.1178142 | 17.67584 | 2.201033 | 0.03554675 | 0.01595413 | 0.5518183 | -0.04227131 | 0.1644752 | [[ 8.40097243e-10 -3.79505752e-10 -7.69328315e-10 -2.15263222e-08 -1.11914211e-07 1.52760611e-07] [-3.72172924e-11 1.50147096e-08 2.30852650e-08 1.45197816e-06 1.02899989e-08 -1.19725895e-07] [-6.18102705e-11 2.30852650e-08 4.92734385e-08 3.44848345e-06 1.70898964e-08 -2.40069619e-07] [-3.79441068e-09 1.45197816e-06 3.44848345e-06 2.50195613e-04 1.04912096e-06 -1.63510541e-05] [-4.31100893e-08 1.02899989e-08 1.70898964e-08 1.04912096e-06 1.07580485e-05 -1.44720736e-05] [ 5.79608082e-08 -1.19725895e-07 -2.40069619e-07 -1.63510541e-05 -1.44720736e-05 2.04408714e-05]] | 0.6627812 | 13.10559 | 1.3374 | 0.04794279 | 0.01865219 | 0.4539394 | -0.03346096 | 0.1199951 | 0.5044995 | 0.5044993 | 1.513498 | 0 | 0 | -24.79185 | 6.7152 | 11.1331625 | 2 | 75734 | 1 | TRUE | TRUE
1558 | 8 | 169 | 118 | 0.863046875 | 0.8635214 | -0.030234375 | 10.55207 | 0.01180735 | 21.08804 | [[ 9.36992116e-10 5.15358673e-11 1.65021409e-10 6.65171580e-09 -1.37907691e-07 3.02699033e-07] [ 1.32037246e-11 6.61855412e-09 5.27382296e-09 2.72609185e-07 -6.45865609e-09 -1.55017491e-08] [ 3.36269315e-11 5.27382296e-09 2.18317732e-08 2.14084816e-06 -1.64466305e-08 -7.32768654e-08] [ 2.87827663e-09 2.72609185e-07 2.14084816e-06 2.26605999e-04 -1.40772342e-06 -7.36491788e-06] [-4.47525735e-08 -6.45865609e-09 -1.64466305e-08 -1.40772342e-06 2.02637101e-05 -4.45083826e-05] [ 9.83125086e-08 -1.55017491e-08 -7.32768654e-08 -7.36491788e-06 -4.45083826e-05 9.83342445e-05]] | -0.1182734 | 17.68386 | 2.201044 | 0.03553063 | 0.01597174 | 0.5442405 | -0.04257496 | 0.1653799 | [[ 8.98931203e-10 -4.24431643e-10 -8.54487378e-10 -2.64894408e-08 -1.20094958e-07 1.64185864e-07] [-5.29281793e-11 1.28528229e-08 1.97521335e-08 1.29629028e-06 1.45443267e-08 -1.11146942e-07] [-8.85768573e-11 1.97521335e-08 4.37430009e-08 3.20613671e-06 2.43405564e-08 -2.26302799e-07] [-5.67958459e-09 1.29629028e-06 3.20613671e-06 2.43126806e-04 1.56072741e-06 -1.60401793e-05] [-4.19436985e-08 1.45443267e-08 2.43405564e-08 1.56072741e-06 1.04946701e-05 -1.41547392e-05] [ 5.65291151e-08 -1.11146942e-07 -2.26302799e-07 -1.60401793e-05 -1.41547392e-05 1.99637575e-05]] | 0.6762125 | 13.12912 | 1.337222 | 0.04785687 | 0.01790722 | 0.3787361 | -0.01583203 | 0.09989443 | 0.5045004 | 0.504501 | 1.513499 | 0 | 0 | -24.79185 | 6.7152 | 11.1331625 | 2 | 75689 | 1 | TRUE | TRUE
1559 | 8 | 169 | 119 | 0.859375 | 0.8551945 | -0.031796875 | 10.56588 | 0.01181211 | 21.04202 | [[ 1.06131987e-09 4.74951041e-11 1.53750797e-10 6.39503906e-09 -1.55534962e-07 3.41541236e-07] [ 1.35892975e-11 8.96500670e-09 6.98218167e-09 3.67208113e-07 -6.64355979e-09 -2.51189523e-08] [ 3.52382303e-11 6.98218167e-09 3.03937468e-08 3.04781712e-06 -1.72244630e-08 -1.14528555e-07] [ 3.08784312e-09 3.67208113e-07 3.04781712e-06 3.28315221e-04 -1.50932178e-06 -1.15790470e-05] [-6.29941447e-08 -6.64355979e-09 -1.72244630e-08 -1.50932178e-06 2.86683783e-05 -6.30002530e-05] [ 1.38447844e-07 -2.51189523e-08 -1.14528555e-07 -1.15790470e-05 -6.30002530e-05 1.39246065e-04]] | -0.1159964 | 17.69331 | 2.200993 | 0.03551165 | 0.01563163 | 0.5039199 | -0.04408956 | 0.1704127 | [[ 9.50973852e-10 -5.71734238e-10 -1.16799616e-09 -3.22567790e-08 -1.28143671e-07 1.76040487e-07] [-6.91920788e-11 2.09855325e-08 3.23739476e-08 2.08455782e-06 1.91272627e-08 -1.75263012e-07] [-1.15910025e-10 3.23739476e-08 7.10010335e-08 5.09976615e-06 3.20422633e-08 -3.56828261e-07] [-7.28952826e-09 2.08455782e-06 5.09976615e-06 3.79262214e-04 2.01512934e-06 -2.48586947e-05] [-6.56814467e-08 1.91272627e-08 3.20422633e-08 2.01512934e-06 1.64799936e-05 -2.21977811e-05] [ 8.84123041e-08 -1.75263012e-07 -3.56828261e-07 -2.48586947e-05 -2.21977811e-05 3.13106927e-05]] | 0.6731018 | 13.122 | 1.337263 | 0.04788282 | 0.01824392 | 0.4063564 | -0.03356775 | 0.1224367 | 0.5045004 | 0.5044995 | 1.513503 | 0 | 0 | -24.79185 | 6.7152 | 11.1331625 | 2 | 75727 | 1 | TRUE | TRUE
1560 | 8 | 169 | 120 | 0.8440625 | 0.8468676 | -0.028203125 | 10.501 | 0.0117803 | 21.05401 | [[ 1.09650129e-09 4.40408360e-11 1.41033789e-10 5.80180554e-09 -1.60767740e-07 3.53120821e-07] [ 1.17850715e-11 8.27676669e-09 6.63137096e-09 3.49503546e-07 -5.70955814e-09 -2.47808547e-08] [ 2.98998862e-11 6.63137096e-09 2.74581510e-08 2.70532561e-06 -1.44831850e-08 -1.05624287e-07] [ 2.57207349e-09 3.49503546e-07 2.70532561e-06 2.87197542e-04 -1.24586808e-06 -1.04639084e-05] [-5.61382899e-08 -5.70955814e-09 -1.44831850e-08 -1.24586808e-06 2.52052610e-05 -5.53935479e-05] [ 1.23388428e-07 -2.47808547e-08 -1.05624287e-07 -1.04639084e-05 -5.53935479e-05 1.22457644e-04]] | -0.1141907 | 17.62815 | 2.200954 | 0.0356429 | 0.01587413 | 0.5339836 | -0.03812105 | 0.1559466 | [[ 1.10999683e-09 -7.74865326e-10 -1.57455170e-09 -4.41440137e-08 -1.49485652e-07 2.06229667e-07] [-6.77953465e-11 1.61081358e-08 2.48725373e-08 1.57429753e-06 1.86258358e-08 -1.39188778e-07] [-1.12611334e-10 2.48725373e-08 5.34227471e-08 3.75869262e-06 3.09385900e-08 -2.76792528e-07] [-6.94369510e-09 1.57429753e-06 3.75869262e-06 2.73902927e-04 1.90769455e-06 -1.88350264e-05] [-4.73390935e-08 1.86258358e-08 3.09385900e-08 1.90769455e-06 1.17630200e-05 -1.58812864e-05] [ 6.38549883e-08 -1.39188778e-07 -2.76792528e-07 -1.88350264e-05 -1.58812864e-05 2.24942123e-05]] | 0.6820958 | 13.05349 | 1.337144 | 0.04813413 | 0.01853222 | 0.4296362 | -0.02391605 | 0.1078696 | 0.5045002 | 0.5044997 | 1.5135 | 0 | 0 | -24.79185 | 6.7152 | 11.1331625 | 2 | 75669 | 1 | TRUE | TRUE
1561 | 8 | 169 | 121 | 0.84109375 | 0.8385407 | -0.0296875 | 10.55127 | 0.01179911 | 21.10411 | [[ 8.51350279e-10 3.25939524e-11 1.05478793e-10 4.39298190e-09 -1.24927608e-07 2.74417375e-07] [ 8.32031000e-12 6.45581541e-09 5.11420635e-09 2.68419502e-07 -4.06151768e-09 -2.00148153e-08] [ 2.14032233e-11 5.11420635e-09 2.17703964e-08 2.15768465e-06 -1.04458489e-08 -8.61166190e-08] [ 1.85285222e-09 2.68419502e-07 2.15768465e-06 2.30079473e-04 -9.04272222e-07 -8.55090751e-06] [-4.46940865e-08 -4.06151768e-09 -1.04458489e-08 -9.04272222e-07 2.02630409e-05 -4.45382108e-05] [ 9.82470525e-08 -2.00148153e-08 -8.61166190e-08 -8.55090751e-06 -4.45382108e-05 9.84667718e-05]] | -0.1139955 | 17.66185 | 2.200949 | 0.0355749 | 0.01579976 | 0.5192213 | -0.03931286 | 0.159256 | [[ 1.07776506e-09 -4.80982070e-10 -9.67794582e-10 -3.00852070e-08 -1.44466553e-07 1.97265861e-07] [-6.56990941e-11 1.54527408e-08 2.37760217e-08 1.58908360e-06 1.80137354e-08 -1.35012459e-07] [-1.10420926e-10 2.37760217e-08 5.36054715e-08 4.00590044e-06 3.02760584e-08 -2.78353804e-07] [-7.21258536e-09 1.58908360e-06 4.00590044e-06 3.09400562e-04 1.97760310e-06 -2.01047649e-05] [-5.33140886e-08 1.80137354e-08 3.02760584e-08 1.97760310e-06 1.33617632e-05 -1.80190801e-05] [ 7.18458332e-08 -1.35012459e-07 -2.78353804e-07 -2.01047649e-05 -1.80190801e-05 2.53737123e-05]] | 0.6740157 | 13.13335 | 1.337251 | 0.04784146 | 0.01758697 | 0.3429864 | -0.02820182 | 0.117811 | 0.504501 | 0.5044999 | 1.513499 | 0 | 0 | -24.79185 | 6.7152 | 11.1331625 | 2 | 75789 | 1 | TRUE | TRUE
1562 | 8 | 169 | 122 | 0.832265625 | 0.8302138 | -0.0290625 | 10.6242 | 0.01186458 | 21.04729 | [[ 7.03977311e-10 2.97918403e-11 9.66501802e-11 3.94050293e-09 -1.04159351e-07 2.28756612e-07] [ 9.83815112e-12 7.35305213e-09 5.95800381e-09 3.07441157e-07 -4.84100496e-09 -2.28761470e-08] [ 2.52486105e-11 5.95800381e-09 2.48386445e-08 2.40948116e-06 -1.24215666e-08 -9.71106142e-08] [ 2.13802222e-09 3.07441157e-07 2.40948116e-06 2.52143836e-04 -1.05182595e-06 -9.45229837e-06] [-5.01930984e-08 -4.84100496e-09 -1.24215666e-08 -1.05182595e-06 2.28648117e-05 -5.02536816e-05] [ 1.10328966e-07 -2.28761470e-08 -9.71106142e-08 -9.45229837e-06 -5.02536816e-05 1.11102072e-04]] | -0.1149621 | 17.65023 | 2.200971 | 0.03559833 | 0.01613074 | 0.5420053 | -0.04394404 | 0.1682081 | [[ 1.02689175e-09 -6.16496348e-10 -1.27174741e-09 -3.54242642e-08 -1.38970799e-07 1.90966212e-07] [-4.98197537e-11 1.49477782e-08 2.33702892e-08 1.44609176e-06 1.40006216e-08 -1.26003015e-07] [-8.41200955e-11 2.33702892e-08 5.07291204e-08 3.49273388e-06 2.36401817e-08 -2.55244078e-07] [-5.07981154e-09 1.44609176e-06 3.49273388e-06 2.49284506e-04 1.42757812e-06 -1.70486099e-05] [-4.37033213e-08 1.40006216e-08 2.36401817e-08 1.42757812e-06 1.10869171e-05 -1.49425536e-05] [ 5.88579301e-08 -1.26003015e-07 -2.55244078e-07 -1.70486099e-05 -1.49425536e-05 2.11398280e-05]] | 0.6754591 | 13.10302 | 1.337232 | 0.04795218 | 0.01895859 | 0.4527967 | -0.03366192 | 0.1198393 | 0.5044993 | 0.5045003 | 1.513501 | 0 | 0 | -24.79185 | 6.7152 | 11.1331625 | 2 | 75473 | 1 | TRUE | TRUE
1563 | 8 | 169 | 123 | 0.827265625 | 0.8218869 | -0.028203125 | 10.5521 | 0.01182269 | 21.11118 | [[ 9.18904035e-10 3.61588448e-11 1.16561874e-10 4.74839709e-09 -1.35098329e-07 2.96748203e-07] [ 8.16489125e-12 6.74443771e-09 5.34410345e-09 2.74103358e-07 -4.02243681e-09 -2.13409311e-08] [ 2.09862370e-11 5.34410345e-09 2.24611203e-08 2.20409710e-06 -1.03367337e-08 -8.99567013e-08] [ 1.79780809e-09 2.74103358e-07 2.20409710e-06 2.33372705e-04 -8.85493003e-07 -8.83037903e-06] [-4.60872840e-08 -4.02243681e-09 -1.03367337e-08 -8.85493003e-07 2.10323404e-05 -4.62317671e-05] [ 1.01315233e-07 -2.13409311e-08 -8.99567013e-08 -8.83037903e-06 -4.62317671e-05 1.02214591e-04]] | -0.1140734 | 17.71221 | 2.200951 | 0.03547376 | 0.01597653 | 0.5390735 | -0.04087821 | 0.1620024 | [[ 8.32049708e-10 -4.51575205e-10 -9.16985680e-10 -2.73860795e-08 -1.11424946e-07 1.52794690e-07] [-7.07399643e-11 1.62119806e-08 2.49873847e-08 1.63625061e-06 1.96388237e-08 -1.42474599e-07] [-1.19376636e-10 2.49873847e-08 5.59051380e-08 4.09572286e-06 3.31415251e-08 -2.92282765e-07] [-7.65092687e-09 1.63625061e-06 4.09572286e-06 3.10526522e-04 2.12406041e-06 -2.06884449e-05] [-5.38779850e-08 1.96388237e-08 3.31415251e-08 2.12406041e-06 1.36263777e-05 -1.83860597e-05] [ 7.26402704e-08 -1.42474599e-07 -2.92282765e-07 -2.06884449e-05 -1.83860597e-05 2.59263989e-05]] | 0.6788644 | 13.1751 | 1.337187 | 0.04768985 | 0.01795615 | 0.3809289 | -0.03207034 | 0.1217784 | 0.5045007 | 0.5044996 | 1.513501 | 0 | 0 | -24.79185 | 6.7152 | 11.1331625 | 2 | 75493 | 1 | TRUE | TRUE
1564 | 8 | 169 | 124 | 0.807421875 | 0.81356 | -0.03109375 | 10.62874 | 0.01186067 | 21.05717 | [[ 1.03749576e-09 3.02588787e-11 9.89105011e-11 4.10620664e-09 -1.52998097e-07 3.36223237e-07] [ 8.38169528e-12 7.57592643e-09 6.00975878e-09 3.08119336e-07 -4.14024131e-09 -2.48767751e-08] [ 2.16490896e-11 6.00975878e-09 2.54719270e-08 2.49793750e-06 -1.06914014e-08 -1.04277741e-07] [ 1.85362942e-09 3.08119336e-07 2.49793750e-06 2.64156347e-04 -9.15398820e-07 -1.02012600e-05] [-5.21517043e-08 -4.14024131e-09 -1.06914014e-08 -9.15398820e-07 2.38782724e-05 -5.24929357e-05] [ 1.14657716e-07 -2.48767751e-08 -1.04277741e-07 -1.02012600e-05 -5.24929357e-05 1.16068696e-04]] | -0.1113941 | 17.71029 | 2.200892 | 0.0354776 | 0.01598745 | 0.5343991 | -0.04124252 | 0.1630361 | [[ 1.09791229e-09 -7.00289017e-10 -1.43112274e-09 -4.16277139e-08 -1.48180424e-07 2.04011239e-07] [-8.47060776e-11 1.88341839e-08 2.93207681e-08 1.87118963e-06 2.35049838e-08 -1.66861379e-07] [-1.42674454e-10 2.93207681e-08 6.46206771e-08 4.59492524e-06 3.95907488e-08 -3.38449791e-07] [-8.88190205e-09 1.87118963e-06 4.59492524e-06 3.38211308e-04 2.46463719e-06 -2.32480144e-05] [-5.90639921e-08 2.35049838e-08 3.95907488e-08 2.46463719e-06 1.48754778e-05 -2.00864947e-05] [ 7.96838631e-08 -1.66861379e-07 -3.38449791e-07 -2.32480144e-05 -2.00864947e-05 2.84039570e-05]] | 0.684238 | 13.08841 | 1.337115 | 0.04800572 | 0.01839908 | 0.4028212 | -0.03726353 | 0.1270315 | 0.5045012 | 0.5044987 | 1.513505 | 0 | 0 | -24.79185 | 6.7152 | 11.1331625 | 2 | 75555 | 1 | TRUE | TRUE
1565 | 8 | 169 | 125 | 0.806796875 | 0.8052331 | -0.027578125 | 10.67449 | 0.01189081 | 21.04716 | [[ 8.89157922e-10 3.11642067e-11 1.01920629e-10 4.16451364e-09 -1.32079415e-07 2.90174061e-07] [ 6.27496871e-12 5.84065658e-09 4.73796540e-09 2.42604415e-07 -3.10601716e-09 -1.98421918e-08] [ 1.61886185e-11 4.73796540e-09 1.98596513e-08 1.91926970e-06 -8.01124221e-09 -8.19057690e-08] [ 1.36566450e-09 2.42604415e-07 1.91926970e-06 2.00143871e-04 -6.75811574e-07 -7.88879412e-06] [-4.00325794e-08 -3.10601716e-09 -8.01124221e-09 -6.75811574e-07 1.83419393e-05 -4.03232189e-05] [ 8.80156659e-08 -1.98421918e-08 -8.19057690e-08 -7.88879412e-06 -4.03232189e-05 8.91685667e-05]] | -0.1129602 | 17.66471 | 2.200926 | 0.03556915 | 0.0161982 | 0.5430226 | -0.03922195 | 0.1579633 | [[ 1.05197673e-09 -8.05327124e-10 -1.66689297e-09 -4.66183645e-08 -1.43667832e-07 1.98847442e-07] [-7.67447201e-11 1.33751297e-08 2.08970256e-08 1.33314435e-06 2.15297126e-08 -1.25563820e-07] [-1.30502884e-10 2.08970256e-08 4.66694518e-08 3.32424166e-06 3.66106620e-08 -2.55513694e-07] [-8.13639338e-09 1.33314435e-06 3.32424166e-06 2.45150865e-04 2.28252923e-06 -1.75104844e-05] [-4.31533148e-08 2.15297126e-08 3.66106620e-08 2.28252923e-06 1.10003736e-05 -1.48885992e-05] [ 5.83423216e-08 -1.25563820e-07 -2.55513694e-07 -1.75104844e-05 -1.48885992e-05 2.10787463e-05]] | 0.689921 | 13.13794 | 1.33704 | 0.04782473 | 0.0184162 | 0.4006119 | -0.025986 | 0.1122271 | 0.5045002 | 0.5044998 | 1.5135 | 0 | 0 | -24.79185 | 6.7152 | 11.1331625 | 2 | 75496 | 1 | TRUE | TRUE
1566 | 8 | 169 | 126 | 0.800078125 | 0.79690625 | -0.0296875 | 10.639 | 0.0118515 | 21.12368 | [[ 9.57672872e-10 3.08168151e-11 1.00236169e-10 4.07043496e-09 -1.41800151e-07 3.11575264e-07] [ 5.62443376e-12 6.38201353e-09 5.08686397e-09 2.58724754e-07 -2.78887530e-09 -2.25887767e-08] [ 1.45279372e-11 5.08686397e-09 2.14381860e-08 2.08900493e-06 -7.20162416e-09 -9.17376653e-08] [ 1.23575686e-09 2.58724754e-07 2.08900493e-06 2.19738997e-04 -6.12561720e-07 -8.86931516e-06] [-4.37344980e-08 -2.78887530e-09 -7.20162416e-09 -6.12561720e-07 2.00778876e-05 -4.41476955e-05] [ 9.61709823e-08 -2.25887767e-08 -9.17376653e-08 -8.86931516e-06 -4.41476955e-05 9.76374515e-05]] | -0.1120258 | 17.7177 | 2.200906 | 0.03546276 | 0.01609069 | 0.5422895 | -0.04585428 | 0.1728826 | [[ 1.00343123e-09 -5.90348063e-10 -1.20854485e-09 -3.54609699e-08 -1.35723242e-07 1.86470002e-07] [-7.04489192e-11 1.32255075e-08 2.05270343e-08 1.32968704e-06 1.96573324e-08 -1.21612029e-07] [-1.19413171e-10 2.05270343e-08 4.59902360e-08 3.33029080e-06 3.33197531e-08 -2.48378523e-07] [-7.56552445e-09 1.32968704e-06 3.33029080e-06 2.49593605e-04 2.11099140e-06 -1.73245678e-05] [-4.36350317e-08 1.96573324e-08 3.33197531e-08 2.11099140e-06 1.10833059e-05 -1.49844907e-05] [ 5.89363441e-08 -1.21612029e-07 -2.48378523e-07 -1.73245678e-05 -1.49844907e-05 2.11761929e-05]] | 0.6816095 | 13.1576 | 1.33715 | 0.04775327 | 0.01814571 | 0.3864076 | -0.02826732 | 0.1163811 | 0.5044997 | 0.5045008 | 1.513497 | 0 | 0 | -24.79185 | 6.7152 | 11.1331625 | 2 | 75745 | 1 | TRUE | TRUE
1567 | 8 | 169 | 127 | 0.793671875 | 0.7885794 | -0.0265625 | 10.60282 | 0.0118491 | 21.07248 | [[ 9.19903498e-10 2.21356030e-11 7.19274147e-11 2.94356920e-09 -1.35972019e-07 2.98885716e-07] [ 4.87102204e-12 8.04777358e-09 6.54455114e-09 3.37309001e-07 -2.39767244e-09 -3.15141788e-08] [ 1.24878596e-11 6.54455114e-09 2.71659442e-08 2.62770215e-06 -6.14439479e-09 -1.22566206e-07] [ 1.05436839e-09 3.37309001e-07 2.62770215e-06 2.74295204e-04 -5.18763039e-07 -1.16893695e-05] [-5.47568000e-08 -2.39767244e-09 -6.14439479e-09 -5.18763039e-07 2.49336921e-05 -5.48394318e-05] [ 1.20438425e-07 -3.15141788e-08 -1.22566206e-07 -1.16893695e-05 -5.48394318e-05 1.21326806e-04]] | -0.1096504 | 17.64459 | 2.200854 | 0.0356097 | 0.01617321 | 0.5454522 | -0.03843367 | 0.1558677 | [[ 1.14977995e-09 -7.97993046e-10 -1.62861963e-09 -4.95265003e-08 -1.55005593e-07 2.14050958e-07] [-9.51748528e-11 1.57476782e-08 2.44197793e-08 1.57024098e-06 2.66388920e-08 -1.48854199e-07] [-1.61237905e-10 2.44197793e-08 5.44007944e-08 3.91061045e-06 4.51292156e-08 -3.01360019e-07] [-1.01448567e-08 1.57024098e-06 3.91061045e-06 2.91106651e-04 2.83944094e-06 -2.08214735e-05] [-5.09814778e-08 2.66388920e-08 4.51292156e-08 2.83944094e-06 1.29707243e-05 -1.75647736e-05] [ 6.89594385e-08 -1.48854199e-07 -3.01360019e-07 -2.08214735e-05 -1.75647736e-05 2.48691096e-05]] | 0.6970099 | 13.17055 | 1.336946 | 0.04770634 | 0.01827748 | 0.4023179 | -0.03352084 | 0.1227805 | 0.5045004 | 0.5044999 | 1.5135 | 0 | 0 | -24.79185 | 6.7152 | 11.1331625 | 2 | 75518 | 1 | TRUE | TRUE
1568 | 8 | 169 | 128 | 0.78359375 | 0.7802525 | -0.0284375 | 10.69747 | 0.01189196 | 21.09467 | [[ 8.93177763e-10 1.34637674e-11 4.44617606e-11 1.84251775e-09 -1.32677337e-07 2.91766949e-07] [ 2.71331717e-12 5.60840114e-09 4.51442081e-09 2.33883414e-07 -1.34574288e-09 -2.26139319e-08] [ 7.10834926e-12 4.51442081e-09 1.96233650e-08 1.91666476e-06 -3.52373313e-09 -9.05732855e-08] [ 6.06529091e-10 2.33883414e-07 1.91666476e-06 2.01291190e-04 -3.00655180e-07 -8.70054149e-06] [-3.96212588e-08 -1.34574288e-09 -3.52373313e-09 -3.00655180e-07 1.82565174e-05 -4.01586385e-05] [ 8.71574772e-08 -2.26139319e-08 -9.05732855e-08 -8.70054149e-06 -4.01586385e-05 8.88517301e-05]] | -0.1071509 | 17.65492 | 2.200798 | 0.03558887 | 0.01603016 | 0.5146991 | -0.04503309 | 0.171508 | [[ 8.31591301e-10 -8.32221322e-10 -1.74247075e-09 -4.52390217e-08 -1.14515695e-07 1.59948531e-07] [-8.04439152e-11 1.36212448e-08 2.15043821e-08 1.31947385e-06 2.27106152e-08 -1.29029657e-07] [-1.36726487e-10 2.15043821e-08 4.70173203e-08 3.20709737e-06 3.85997693e-08 -2.58738700e-07] [-8.17758596e-09 1.31947385e-06 3.20709737e-06 2.26707711e-04 2.30862348e-06 -1.69783697e-05] [-4.01913389e-08 2.27106152e-08 3.85997693e-08 2.30862348e-06 1.02480706e-05 -1.38899428e-05] [ 5.44033122e-08 -1.29029657e-07 -2.58738700e-07 -1.69783697e-05 -1.38899428e-05 1.97500597e-05]] | 0.6925874 | 13.07089 | 1.337004 | 0.04807007 | 0.01911026 | 0.4466822 | -0.03175783 | 0.1173201 | 0.5045005 | 0.5044987 | 1.5135 | 0 | 0 | -24.79185 | 6.7152 | 11.1331625 | 2 | 75644 | 1 | TRUE | TRUE
1569 | 8 | 169 | 129 | 0.774453125 | 0.7719256 | -0.029296875 | 10.71324 | 0.01188204 | 21.1101 | [[ 9.14864315e-10 1.94500744e-11 6.39326065e-11 2.60253863e-09 -1.36124806e-07 2.99260224e-07] [ 3.75599917e-12 6.55427156e-09 5.18480153e-09 2.60377613e-07 -1.88558662e-09 -2.52624320e-08] [ 9.86069848e-12 5.18480153e-09 2.24409165e-08 2.18724595e-06 -4.94804888e-09 -1.01844297e-07] [ 8.39188524e-10 2.60377613e-07 2.18724595e-06 2.29941278e-04 -4.21085649e-07 -9.78161818e-06] [-4.58020034e-08 -1.88558662e-09 -4.94804888e-09 -4.21085649e-07 2.13174442e-05 -4.68873269e-05] [ 1.00745075e-07 -2.52624320e-08 -1.01844297e-07 -9.78161818e-06 -4.68873269e-05 1.03720364e-04]] | -0.1089144 | 17.76 | 2.200837 | 0.03537831 | 0.01611002 | 0.5326644 | -0.04312854 | 0.1673071 | [[ 6.34884410e-10 -5.32953316e-10 -1.10733004e-09 -3.06902914e-08 -8.68972622e-08 1.20654945e-07] [-7.98455907e-11 1.24117058e-08 1.94685166e-08 1.23071919e-06 2.26363577e-08 -1.20423838e-07] [-1.36727765e-10 1.94685166e-08 4.36756917e-08 3.08567516e-06 3.87620998e-08 -2.45235585e-07] [-8.45724283e-09 1.23071919e-06 3.08567516e-06 2.25819537e-04 2.39758805e-06 -1.66338869e-05] [-4.00482046e-08 2.26363577e-08 3.87620998e-08 2.39758805e-06 1.03096300e-05 -1.39745018e-05] [ 5.42169347e-08 -1.20423838e-07 -2.45235585e-07 -1.66338869e-05 -1.39745018e-05 1.98102693e-05]] | 0.6945233 | 13.17091 | 1.336979 | 0.04770501 | 0.01858755 | 0.4124025 | -0.03082961 | 0.1184587 | 0.5045 | 0.504499 | 1.513502 | 0 | 0 | -24.79185 | 6.7152 | 11.1331625 | 2 | 75882 | 1 | TRUE | TRUE
1570 | 8 | 169 | 130 | 0.762109375 | 0.7635987 | -0.028125 | 10.58248 | 0.01179563 | 21.1222 | [[ 1.03556471e-09 1.71027815e-11 5.57036745e-11 2.26795979e-09 -1.53615870e-07 3.37792964e-07] [ 2.05862789e-12 7.74040561e-09 6.27780143e-09 3.23461200e-07 -1.01742579e-09 -3.31351854e-08] [ 5.32069784e-12 6.27780143e-09 2.64422983e-08 2.56274962e-06 -2.62712949e-09 -1.26702882e-07] [ 4.50241395e-10 3.23461200e-07 2.56274962e-06 2.67771339e-04 -2.22292390e-07 -1.20268551e-05] [-5.32976017e-08 -1.01742579e-09 -2.62712949e-09 -2.22292390e-07 2.43854803e-05 -5.36513287e-05] [ 1.17264276e-07 -3.31351854e-08 -1.26702882e-07 -1.20268551e-05 -5.36513287e-05 1.18733949e-04]] | -0.1073955 | 17.651 | 2.200804 | 0.03559678 | 0.01614782 | 0.5367934 | -0.04063237 | 0.1611183 | [[ 1.08435368e-09 -9.53292334e-10 -1.95830504e-09 -5.59226091e-08 -1.47659107e-07 2.05400019e-07] [-1.36365695e-10 1.87085229e-08 2.91124665e-08 1.87454522e-06 3.81106416e-08 -1.86011377e-07] [-2.31321169e-10 2.91124665e-08 6.51288697e-08 4.68550830e-06 6.46469820e-08 -3.74919548e-07] [-1.45605008e-08 1.87454522e-06 4.68550830e-06 3.48921234e-04 4.06913785e-06 -2.58329424e-05] [-6.13274507e-08 3.81106416e-08 6.46469820e-08 4.06913785e-06 1.55955882e-05 -2.11683658e-05] [ 8.31295133e-08 -1.86011377e-07 -3.74919548e-07 -2.58329424e-05 -2.11683658e-05 3.00269621e-05]] | 0.7022987 | 13.14522 | 1.336875 | 0.04779827 | 0.01824781 | 0.3908529 | -0.03324916 | 0.1228552 | 0.5045011 | 0.5045002 | 1.513501 | 0 | 0 | -24.79185 | 6.7152 | 11.1331625 | 2 | 76058 | 1 | TRUE | TRUE
1571 | 8 | 169 | 131 | 0.751640625 | 0.7552718 | -0.028671875 | 10.64313 | 0.01181356 | 21.14956 | [[ 1.07797945e-09 2.86542882e-11 9.35586244e-11 3.84406637e-09 -1.59818727e-07 3.51260112e-07] [ 4.60280723e-12 7.75909518e-09 6.23272641e-09 3.20370293e-07 -2.27798459e-09 -3.01933166e-08] [ 1.19313370e-11 6.23272641e-09 2.64892475e-08 2.58059898e-06 -5.90240989e-09 -1.19815028e-07] [ 1.01493720e-09 3.20370293e-07 2.58059898e-06 2.70945592e-04 -5.02069514e-07 -1.15059336e-05] [-5.37057192e-08 -2.27798459e-09 -5.90240989e-09 -5.02069514e-07 2.46369305e-05 -5.41875697e-05] [ 1.18128104e-07 -3.01933166e-08 -1.19815028e-07 -1.15059336e-05 -5.41875697e-05 1.19878722e-04]] | -0.1104484 | 17.67727 | 2.200871 | 0.03554386 | 0.01607853 | 0.5322052 | -0.0538831 | 0.1909091 | [[ 1.00358099e-09 -8.88957954e-10 -1.82932076e-09 -5.23178042e-08 -1.36813025e-07 1.90380527e-07] [-8.76162627e-11 1.19723518e-08 1.86958368e-08 1.18245434e-06 2.46534757e-08 -1.19389191e-07] [-1.48866981e-10 1.86958368e-08 4.14844873e-08 2.92900301e-06 4.18873303e-08 -2.39515707e-07] [-9.20358611e-09 1.18245434e-06 2.92900301e-06 2.14227241e-04 2.58960721e-06 -1.61962378e-05] [-3.78344736e-08 2.46534757e-08 4.18873303e-08 2.58960721e-06 9.65940646e-06 -1.31189933e-05] [ 5.13110539e-08 -1.19389191e-07 -2.39515707e-07 -1.61962378e-05 -1.31189933e-05 1.86392968e-05]] | 0.7035513 | 13.14567 | 1.336859 | 0.04779662 | 0.01856916 | 0.4172428 | -0.02877906 | 0.1155731 | 0.5045002 | 0.5045006 | 1.513498 | 0 | 0 | -24.79185 | 6.7152 | 11.1331625 | 2 | 76262 | 1 | TRUE | TRUE
1572 | 8 | 169 | 132 | 0.752890625 | 0.7469449 | -0.028984375 | 10.75938 | 0.01187455 | 21.14184 | [[ 1.01581340e-09 2.18257601e-11 7.16059149e-11 2.89998679e-09 -1.51735726e-07 3.33578469e-07] [ 3.68929152e-12 7.20729937e-09 5.95051591e-09 3.01894259e-07 -1.83600622e-09 -2.93309853e-08] [ 9.51530530e-12 5.95051591e-09 2.46458045e-08 2.34608292e-06 -4.73300885e-09 -1.13050645e-07] [ 7.90450209e-10 3.01894259e-07 2.34608292e-06 2.41335537e-04 -3.93160064e-07 -1.05905551e-05] [-4.90364799e-08 -1.83600622e-09 -4.73300885e-09 -3.93160064e-07 2.25397713e-05 -4.95785149e-05] [ 1.07865163e-07 -2.93309853e-08 -1.13050645e-07 -1.05905551e-05 -4.95785149e-05 1.09699145e-04]] | -0.10887 | 17.64609 | 2.200836 | 0.03560668 | 0.0164298 | 0.5561047 | -0.04644698 | 0.172976 | [[ 7.95393047e-10 -8.47991289e-10 -1.77650197e-09 -4.68254231e-08 -1.09812016e-07 1.53839497e-07] [-1.13155865e-10 1.55060425e-08 2.45637793e-08 1.48754868e-06 3.20454056e-08 -1.55226350e-07] [-1.92411104e-10 2.45637793e-08 5.33897728e-08 3.58978513e-06 5.44889911e-08 -3.07712524e-07] [-1.13502923e-08 1.48754868e-06 3.58978513e-06 2.50222934e-04 3.21423173e-06 -1.98268137e-05] [-4.45572707e-08 3.20454056e-08 5.44889911e-08 3.21423173e-06 1.13774465e-05 -1.54741509e-05] [ 6.04999432e-08 -1.55226350e-07 -3.07712524e-07 -1.98268137e-05 -1.54741509e-05 2.20895998e-05]] | 0.7009949 | 13.05285 | 1.336893 | 0.0481365 | 0.01934526 | 0.4617657 | -0.03610031 | 0.1221874 | 0.5044999 | 0.5045001 | 1.5135 | 0 | 0 | -24.79185 | 6.7152 | 11.1331625 | 2 | 76305 | 1 | TRUE | TRUE
1573 | 8 | 169 | 133 | 0.740078125 | 0.738618 | -0.030234375 | 10.53251 | 0.01173931 | 21.2345 | [[ 1.08018624e-09 1.86886718e-11 6.01471132e-11 2.42852361e-09 -1.59396023e-07 3.50492666e-07] [ 9.18797991e-12 6.76633174e-09 5.41270894e-09 2.74389103e-07 -4.54051723e-09 -2.04660599e-08] [ 2.34835074e-11 5.41270894e-09 2.23101905e-08 2.16473243e-06 -1.16028952e-08 -8.64282159e-08] [ 1.98828292e-09 2.74389103e-07 2.16473243e-06 2.27173142e-04 -9.82368438e-07 -8.42539180e-06] [-4.55232391e-08 -4.54051723e-09 -1.16028952e-08 -9.82368438e-07 2.07868337e-05 -4.56849086e-05] [ 1.00061102e-07 -2.04660599e-08 -8.64282159e-08 -8.42539180e-06 -4.56849086e-05 1.00992619e-04]] | -0.1075129 | 17.71823 | 2.200806 | 0.03546171 | 0.01615274 | 0.5573732 | -0.04139458 | 0.1629111 | [[ 8.84074110e-10 -7.43161205e-10 -1.51897961e-09 -4.40192013e-08 -1.19326190e-07 1.65750787e-07] [-1.30334204e-12 1.68482892e-08 2.61746618e-08 1.66150414e-06 3.63151244e-10 -1.21268543e-07] [-2.19489455e-12 2.61746618e-08 5.74480022e-08 4.06548607e-06 6.11828907e-10 -2.54660391e-07] [-1.36062365e-10 1.66150414e-06 4.06548607e-06 2.97994398e-04 3.79291969e-08 -1.77080261e-05] [-5.19047275e-08 3.63151244e-10 6.11828907e-10 3.79291969e-08 1.31109116e-05 -1.75318088e-05] [ 6.94054909e-08 -1.21268543e-07 -2.54660391e-07 -1.77080261e-05 -1.75318088e-05 2.45843631e-05]] | 0.7009285 | 13.12075 | 1.336894 | 0.04788741 | 0.01850256 | 0.419901 | -0.02668886 | 0.1125934 | 0.5044999 | 0.5045003 | 1.5135 | 0 | 0 | -24.79185 | 6.7152 | 11.1331625 | 2 | 76427 | 1 | TRUE | TRUE
1574 | 8 | 169 | 134 | 0.731875 | 0.7302911 | -0.028671875 | 10.53892 | 0.01174849 | 21.22171 | [[ 8.26357730e-10 1.63477844e-11 5.42660763e-11 2.21114824e-09 -1.23954499e-07 2.72523499e-07] [ 7.49886023e-12 6.45218763e-09 5.14872332e-09 2.61392507e-07 -3.77279274e-09 -2.09742893e-08] [ 1.99206386e-11 5.14872332e-09 2.28333249e-08 2.22445318e-06 -1.00201526e-08 -9.25324677e-08] [ 1.69542892e-09 2.61392507e-07 2.22445318e-06 2.33098966e-04 -8.52792198e-07 -9.00396840e-06] [-4.61758384e-08 -3.77279274e-09 -1.00201526e-08 -8.52792198e-07 2.15988763e-05 -4.74801254e-05] [ 1.01515474e-07 -2.09742893e-08 -9.25324677e-08 -9.00396840e-06 -4.74801254e-05 1.04975644e-04]] | -0.108509 | 17.71709 | 2.200828 | 0.03546399 | 0.01610071 | 0.5131799 | -0.04330573 | 0.1681565 | [[ 1.20193938e-09 -2.14532620e-10 -4.48238277e-10 -1.26881589e-08 -1.65387903e-07 2.22922587e-07] [-1.37272758e-11 1.59937621e-08 2.54335772e-08 1.57102272e-06 3.92549450e-09 -1.22530858e-07] [-2.36859024e-11 2.54335772e-08 5.70210001e-08 3.92685700e-06 6.77364927e-09 -2.60975600e-07] [-1.42928239e-09 1.57102272e-06 3.92685700e-06 2.80173208e-04 4.08748773e-07 -1.76002805e-05] [-4.99861142e-08 3.92549450e-09 6.77364927e-09 4.08748773e-07 1.29435113e-05 -1.73368129e-05] [ 6.69404358e-08 -1.22530858e-07 -2.60975600e-07 -1.76002805e-05 -1.73368129e-05 2.43532124e-05]] | 0.7097441 | 13.12897 | 1.336777 | 0.0478574 | 0.01901272 | 0.427761 | -0.0286442 | 0.1139179 | 0.5044994 | 0.5044992 | 1.513503 | 0 | 0 | -24.79185 | 6.7152 | 11.1331625 | 2 | 76354 | 1 | TRUE | TRUE
1575 | 8 | 169 | 135 | 0.723828125 | 0.7219642 | -0.02828125 | 10.54821 | 0.01175721 | 21.21602 | [[ 1.15135351e-09 3.73369556e-11 1.22598332e-10 4.94413953e-09 -1.72699793e-07 3.79468128e-07] [ 1.48006991e-11 9.16364699e-09 7.42260568e-09 3.77864388e-07 -7.40461569e-09 -2.56749924e-08] [ 3.88395224e-11 7.42260568e-09 3.20430985e-08 3.09470569e-06 -1.94279679e-08 -1.17905432e-07] [ 3.27555882e-09 3.77864388e-07 3.09470569e-06 3.21984134e-04 -1.63845314e-06 -1.15186112e-05] [-6.43729437e-08 -7.40461569e-09 -1.94279679e-08 -1.63845314e-06 2.98752895e-05 -6.56449127e-05] [ 1.41463792e-07 -2.56749924e-08 -1.17905432e-07 -1.15186112e-05 -6.56449127e-05 1.45083461e-04]] | -0.1120101 | 17.68042 | 2.200906 | 0.03553754 | 0.01622057 | 0.5285327 | -0.04924934 | 0.1804818 | [[ 1.18362393e-09 -1.36891621e-10 -2.84675577e-10 -8.06397793e-09 -1.61644971e-07 2.17257560e-07] [-4.97508677e-12 1.35657295e-08 2.12771232e-08 1.36941610e-06 1.41528895e-09 -1.00991640e-07] [-8.58702393e-12 2.12771232e-08 4.87538741e-08 3.51621521e-06 2.44307569e-09 -2.19767556e-07] [-5.41838860e-10 1.36941610e-06 3.51621521e-06 2.62508066e-04 1.54160328e-07 -1.55466717e-05] [-4.63624905e-08 1.41528895e-09 2.44307569e-09 1.54160328e-07 1.20174881e-05 -1.60785915e-05] [ 6.20257784e-08 -1.00991640e-07 -2.19767556e-07 -1.55466717e-05 -1.60785915e-05 2.24912752e-05]] | 0.7043669 | 13.21937 | 1.336848 | 0.04753013 | 0.01828012 | 0.3844059 | -0.02785876 | 0.1161178 | 0.5044984 | 0.5044999 | 1.513498 | 0 | 0 | -24.79185 | 6.7152 | 11.1331625 | 2 | 76308 | 1 | TRUE | TRUE
1576 | 8 | 169 | 136 | 0.718515625 | 0.7136373 | -0.031015625 | 10.56921 | 0.01177424 | 21.24082 | [[ 9.67794418e-10 2.41469709e-11 7.95688638e-11 3.19191969e-09 -1.45293513e-07 3.19362872e-07] [ 8.35437061e-12 7.12415227e-09 5.76962678e-09 2.88120757e-07 -4.21044239e-09 -2.32997147e-08] [ 2.18962907e-11 5.76962678e-09 2.46199702e-08 2.35858867e-06 -1.10328997e-08 -9.92901439e-08] [ 1.83093791e-09 2.88120757e-07 2.35858867e-06 2.44026560e-04 -9.22539075e-07 -9.50696341e-06] [-4.94499250e-08 -4.21044239e-09 -1.10328997e-08 -9.22539075e-07 2.30655387e-05 -5.07025846e-05] [ 1.08710681e-07 -2.32997147e-08 -9.92901439e-08 -9.50696341e-06 -5.07025846e-05 1.12102656e-04]] | -0.1098733 | 17.72322 | 2.200858 | 0.03545172 | 0.01636796 | 0.5455965 | -0.05151206 | 0.1847172 | [[ 1.21650225e-09 -3.80989854e-10 -7.95017635e-10 -2.19391419e-08 -1.66713305e-07 2.26051026e-07] [-3.85404786e-11 2.19537987e-08 3.47330256e-08 2.15864955e-06 1.09734621e-08 -1.74913274e-07] [-6.62165157e-11 3.47330256e-08 7.76038335e-08 5.37888296e-06 1.88540509e-08 -3.68157460e-07] [-4.02125209e-09 2.15864955e-06 5.37888296e-06 3.86251108e-04 1.14499323e-06 -2.48964417e-05] [-6.86078003e-08 1.09734621e-08 1.88540509e-08 1.14499323e-06 1.76933604e-05 -2.37437668e-05] [ 9.20353406e-08 -1.74913274e-07 -3.68157460e-07 -2.48964417e-05 -2.37437668e-05 3.34042892e-05]] | 0.7187775 | 13.13509 | 1.336657 | 0.0478351 | 0.01889819 | 0.4263308 | -0.02502067 | 0.1096636 | 0.5045006 | 0.5045 | 1.513501 | 0 | 0 | -24.79185 | 6.7152 | 11.1331625 | 2 | 76239 | 1 | TRUE | TRUE
1577 | 8 | 169 | 137 | 0.709609375 | 0.7053105 | -0.028984375 | 10.57282 | 0.01177686 | 21.19798 | [[ 7.79292903e-10 9.15248277e-12 3.04026317e-11 1.22308599e-09 -1.17381259e-07 2.58173566e-07] [ 5.52845554e-12 6.78806851e-09 5.57062916e-09 2.78835166e-07 -2.78793008e-09 -2.52417073e-08] [ 1.44985197e-11 5.57062916e-09 2.37016846e-08 2.25402248e-06 -7.30914202e-09 -1.02777953e-07] [ 1.20346414e-09 2.78835166e-07 2.25402248e-06 2.31469109e-04 -6.06686802e-07 -9.68216792e-06] [-4.71508409e-08 -2.78793008e-09 -7.30914202e-09 -6.06686802e-07 2.19973735e-05 -4.83713727e-05] [ 1.03689537e-07 -2.52417073e-08 -1.02777953e-07 -9.68216792e-06 -4.83713727e-05 1.06989844e-04]] | -0.1060365 | 17.68927 | 2.200774 | 0.03551975 | 0.01647139 | 0.5469679 | -0.04748842 | 0.175788 | [[ 1.02615983e-09 -3.19768949e-10 -6.78605376e-10 -1.72880284e-08 -1.42209744e-07 1.92748091e-07] [-3.32065461e-11 1.84367261e-08 2.94522682e-08 1.77081592e-06 9.50566998e-09 -1.47513360e-07] [-5.70582159e-11 2.94522682e-08 6.47007161e-08 4.32126922e-06 1.63338662e-08 -3.06580255e-07] [-3.34437749e-09 1.77081592e-06 4.32126922e-06 2.99213198e-04 9.57392223e-07 -1.99828821e-05] [-5.34015935e-08 9.50566998e-09 1.63338662e-08 9.57392223e-07 1.37754172e-05 -1.84932393e-05] [ 7.16604455e-08 -1.47513360e-07 -3.06580255e-07 -1.99828821e-05 -1.84932393e-05 2.60995973e-05]] | 0.7136793 | 13.07322 | 1.336724 | 0.04806149 | 0.01949765 | 0.4634122 | -0.03367894 | 0.1191383 | 0.504501 | 0.5044993 | 1.513499 | 0 | 0 | -24.79185 | 6.7152 | 11.1331625 | 2 | 76231 | 1 | TRUE | TRUE
1578 | 8 | 169 | 138 | 0.7 | 0.6969836 | -0.028203125 | 10.605 | 0.01179323 | 21.22838 | [[ 7.02382363e-10 5.14262787e-12 1.71501568e-11 6.96736874e-10 -1.05286794e-07 2.31621200e-07] [ 3.88185240e-12 6.41006185e-09 5.15582694e-09 2.56824069e-07 -1.96923250e-09 -2.48910348e-08] [ 1.03044628e-11 5.15582694e-09 2.25477752e-08 2.16847225e-06 -5.22515049e-09 -1.01721954e-07] [ 8.65321690e-10 2.56824069e-07 2.16847225e-06 2.24883140e-04 -4.38769289e-07 -9.64656008e-06] [-4.53401630e-08 -1.96923250e-09 -5.22515049e-09 -4.38769289e-07 2.13253810e-05 -4.69033531e-05] [ 9.97264171e-08 -2.48910348e-08 -1.01721954e-07 -9.64656008e-06 -4.69033531e-05 1.03754682e-04]] | -0.1047741 | 17.74196 | 2.200746 | 0.03541427 | 0.01631841 | 0.5319585 | -0.05015857 | 0.1823279 | [[ 1.13248890e-09 -2.63105039e-10 -5.47733210e-10 -1.65825967e-08 -1.55069165e-07 2.09582480e-07] [-4.33949737e-11 2.09846476e-08 3.32197717e-08 2.09938310e-06 1.24406945e-08 -1.70894067e-07] [-7.53134075e-11 3.32197717e-08 7.60044372e-08 5.37529678e-06 2.15917959e-08 -3.65901402e-07] [-4.66215472e-09 2.09938310e-06 5.37529678e-06 3.93661581e-04 1.33661511e-06 -2.52087882e-05] [-7.01868042e-08 1.24406945e-08 2.15917959e-08 1.33661511e-06 1.82974443e-05 -2.45647903e-05] [ 9.41908089e-08 -1.70894067e-07 -3.65901402e-07 -2.52087882e-05 -2.45647903e-05 3.44998314e-05]] | 0.7180764 | 13.19755 | 1.336666 | 0.04760872 | 0.01860832 | 0.3993519 | -0.030135 | 0.1180289 | 0.5045001 | 0.5044994 | 1.513501 | 0 | 0 | -24.79185 | 6.7152 | 11.1331625 | 2 | 76251 | 1 | TRUE | TRUE
1579 | 8 | 169 | 139 | 0.696015625 | 0.6886567 | -0.026640625 | 10.54166 | 0.01176243 | 21.21025 | [[ 9.46275284e-10 5.54566083e-12 1.83500930e-11 7.29495815e-10 -1.42490914e-07 3.13490741e-07] [ 5.60675839e-12 9.07065089e-09 7.22354344e-09 3.59912917e-07 -2.84527008e-09 -3.47917822e-08] [ 1.49298596e-11 7.22354344e-09 3.19011100e-08 3.08801364e-06 -7.57328058e-09 -1.43596642e-07] [ 1.26215117e-09 3.59912917e-07 3.08801364e-06 3.22128034e-04 -6.40213541e-07 -1.37102787e-05] [-6.45326334e-08 -2.84527008e-09 -7.57328058e-09 -6.40213541e-07 3.03936691e-05 -6.68475876e-05] [ 1.41939132e-07 -3.47917822e-08 -1.43596642e-07 -1.37102787e-05 -6.68475876e-05 1.47866593e-04]] | -0.1042557 | 17.76175 | 2.200735 | 0.03537481 | 0.01622362 | 0.5253554 | -0.04010708 | 0.1608565 | [[ 8.98982219e-10 -2.30170864e-10 -4.81508688e-10 -1.37090068e-08 -1.23745757e-07 1.67386966e-07] [-2.56873890e-11 1.29695672e-08 2.05801549e-08 1.29566412e-06 7.37126437e-09 -1.05351968e-07] [-4.46230020e-11 2.05801549e-08 4.70678867e-08 3.31455205e-06 1.28053783e-08 -2.25747379e-07] [-2.75069728e-09 1.29566412e-06 3.31455205e-06 2.41705019e-04 7.89368371e-07 -1.54920758e-05] [-4.31716160e-08 7.37126437e-09 1.28053783e-08 7.89368371e-07 1.12612748e-05 -1.51162420e-05] [ 5.79282841e-08 -1.05351968e-07 -2.25747379e-07 -1.54920758e-05 -1.51162420e-05 2.12318694e-05]] | 0.7166513 | 13.18701 | 1.336685 | 0.04764676 | 0.0186765 | 0.4012426 | -0.03775882 | 0.1278733 | 0.5045002 | 0.5044998 | 1.513498 | 0 | 0 | -24.79185 | 6.7152 | 11.1331625 | 2 | 76193 | 1 | TRUE | TRUE
1580 | 8 | 169 | 140 | 0.6859375 | 0.6803298 | -0.02828125 | 10.64641 | 0.01181847 | 21.16608 | [[ 9.06833434e-10 -2.70544173e-13 -9.03248285e-13 -3.67796118e-11 -1.37163911e-07 3.01860543e-07] [-6.17489805e-12 7.48371921e-09 6.09927599e-09 3.02793270e-07 3.15068941e-09 -4.14831349e-08] [-1.65029398e-11 6.09927599e-09 2.68780748e-08 2.56088247e-06 8.42318348e-09 -1.53433393e-07] [-1.37291363e-09 3.02793270e-07 2.56088247e-06 2.62997695e-04 7.00762015e-07 -1.40689438e-05] [-5.34366131e-08 3.15068941e-09 8.42318348e-09 7.00762015e-07 2.53019218e-05 -5.57259124e-05] [ 1.17683470e-07 -4.14831349e-08 -1.53433393e-07 -1.40689438e-05 -5.57259124e-05 1.23440999e-04]] | -0.1024367 | 17.72101 | 2.200695 | 0.03545614 | 0.01646191 | 0.5300998 | -0.05089906 | 0.1835371 | [[ 9.41477010e-10 -3.01519442e-10 -6.39873266e-10 -1.76495987e-08 -1.30871033e-07 1.77530013e-07] [-2.00904733e-10 1.96697858e-08 3.14474669e-08 1.95165365e-06 5.82364018e-08 -2.23675173e-07] [-3.51391025e-10 3.14474669e-08 7.22083832e-08 5.01332279e-06 1.01852369e-07 -4.56167612e-07] [-2.13503273e-08 1.95165365e-06 5.01332279e-06 3.60595164e-04 6.18825011e-06 -3.01038569e-05] [-6.57787769e-08 5.82364018e-08 1.01852369e-07 6.18825011e-06 1.73344146e-05 -2.36690272e-05] [ 8.96449349e-08 -2.23675173e-07 -4.56167612e-07 -3.01038569e-05 -2.36690272e-05 3.37478568e-05]] | 0.7205752 | 13.18709 | 1.336633 | 0.04764649 | 0.01892866 | 0.410205 | -0.04613941 | 0.1385471 | 0.5045004 | 0.5045003 | 1.513502 | 0 | 0 | -24.79185 | 6.7152 | 11.1331625 | 2 | 76222 | 1 | TRUE | TRUE
1581 | 8 | 169 | 141 | 0.678515625 | 0.6720029 | -0.030390625 | 10.83222 | 0.01191444 | 21.08357 | [[ 1.21587821e-09 -2.03424396e-11 -6.83332863e-11 -2.73572105e-09 -1.84659269e-07 4.06709716e-07] [-8.59612707e-12 8.40100086e-09 6.94880594e-09 3.47713874e-07 4.36448886e-09 -4.88209582e-08] [-2.28279120e-11 6.94880594e-09 3.02058630e-08 2.86012138e-06 1.15933621e-08 -1.76932630e-07] [-1.88710332e-09 3.47713874e-07 2.86012138e-06 2.91952514e-04 9.58405930e-07 -1.60842418e-05] [-5.95524483e-08 4.36448886e-09 1.15933621e-08 9.58405930e-07 2.80333881e-05 -6.17535434e-05] [ 1.31175254e-07 -4.88209582e-08 -1.76932630e-07 -1.60842418e-05 -6.17535434e-05 1.36827680e-04]] | -0.09747799 | 17.67224 | 2.200585 | 0.03555399 | 0.01653915 | 0.5348856 | -0.04446533 | 0.1691467 | [[ 1.00279358e-09 -8.69256408e-10 -1.82735531e-09 -5.58284179e-08 -1.39512893e-07 1.94235358e-07] [-1.41720245e-10 1.34157465e-08 2.14412585e-08 1.33550448e-06 4.11075818e-08 -1.54500413e-07] [-2.48201696e-10 2.14412585e-08 4.94301989e-08 3.44651142e-06 7.19894650e-08 -3.15434233e-07] [-1.51416512e-08 1.33550448e-06 3.44651142e-06 2.48930082e-04 4.39156298e-06 -2.08872490e-05] [-4.54461776e-08 4.11075818e-08 7.19894650e-08 4.39156298e-06 1.19940317e-05 -1.63845613e-05] [ 6.19618149e-08 -1.54500413e-07 -3.15434233e-07 -2.08872490e-05 -1.63845613e-05 2.33615864e-05]] | 0.7223852 | 13.19729 | 1.336609 | 0.04760968 | 0.01886308 | 0.4046741 | -0.03529523 | 0.1244051 | 0.5044999 | 0.5044992 | 1.513498 | 0 | 0 | -24.79185 | 6.7152 | 11.1331625 | 2 | 76308 | 1 | TRUE | TRUE
1582 | 8 | 169 | 142 | 0.664296875 | 0.663676 | -0.02890625 | 10.76193 | 0.0118765 | 21.164 | [[ 1.23784427e-09 -2.44644187e-11 -8.14922170e-11 -3.24211756e-09 -1.87248649e-07 4.12471092e-07] [ 3.57688212e-11 8.32616693e-09 6.83223759e-09 3.36752954e-07 -1.82486778e-08 1.60109425e-09] [ 9.47031786e-11 6.83223759e-09 2.93926253e-08 2.77906606e-06 -4.83120687e-08 -4.12555133e-08] [ 7.81475658e-09 3.36752954e-07 2.77906606e-06 2.83889683e-04 -3.98658068e-06 -4.82464585e-06] [-5.84704804e-08 -1.82486778e-08 -4.83120687e-08 -3.98658068e-06 2.76096573e-05 -6.04840858e-05] [ 1.28133918e-07 1.60109425e-09 -4.12555133e-08 -4.82464585e-06 -6.04840858e-05 1.33273671e-04]] | -0.0966495 | 17.72672 | 2.200567 | 0.03544472 | 0.01658099 | 0.5480865 | -0.04632344 | 0.1729616 | [[ 9.53938744e-10 -9.28543685e-10 -1.94698491e-09 -5.74990347e-08 -1.32092380e-07 1.84686834e-07] [-8.16561729e-12 1.38568766e-08 2.19855096e-08 1.38311103e-06 2.36798176e-09 -1.05400650e-07] [-1.42879894e-11 2.19855096e-08 5.07193183e-08 3.57766131e-06 4.14373255e-09 -2.30754969e-07] [-8.82290315e-10 1.38311103e-06 3.57766131e-06 2.61450247e-04 2.55880805e-07 -1.59519141e-05] [-4.68691926e-08 2.36798176e-09 4.14373255e-09 2.55880805e-07 1.23588122e-05 -1.65429156e-05] [ 6.27298688e-08 -1.05400650e-07 -2.30754969e-07 -1.59519141e-05 -1.65429156e-05 2.31616867e-05]] | 0.7240901 | 13.25134 | 1.336586 | 0.04741548 | 0.01870196 | 0.4073926 | -0.02665208 | 0.1136326 | 0.5044996 | 0.5044997 | 1.513504 | 0 | 0 | -24.79185 | 6.7152 | 11.1331625 | 2 | 76298 | 1 | TRUE | TRUE
1583 | 8 | 169 | 143 | 0.658828125 | 0.6553491 | -0.026796875 | 10.488 | 0.011723 | 21.2921 | [[ 8.82848529e-10 1.10065837e-10 3.62934325e-10 1.41673462e-08 -1.33953890e-07 2.92929780e-07] [ 2.89789852e-11 6.98861953e-09 5.77583676e-09 2.82364797e-07 -1.47144445e-08 -1.66970885e-12] [ 7.53284308e-11 5.77583676e-09 2.38618989e-08 2.23551921e-06 -3.82457987e-08 -3.56454290e-08] [ 6.15523245e-09 2.82364797e-07 2.23551921e-06 2.27131133e-04 -3.12509423e-06 -4.06062101e-06] [-4.74196944e-08 -1.47144445e-08 -3.82457987e-08 -3.12509423e-06 2.21952431e-05 -4.86261664e-05] [ 1.03925213e-07 -1.66970885e-12 -3.56454290e-08 -4.06062101e-06 -4.86261664e-05 1.07158526e-04]] | -0.09914154 | 17.73056 | 2.200622 | 0.03543704 | 0.01671937 | 0.576804 | -0.04689472 | 0.1734817 | [[ 1.31429723e-09 -9.16388848e-10 -1.94779807e-09 -4.89869977e-08 -1.83125246e-07 2.52311967e-07] [-2.16879894e-11 1.91474877e-08 3.05522702e-08 1.87049201e-06 6.16524606e-09 -1.48618141e-07] [-3.72562426e-11 3.05522702e-08 6.78378236e-08 4.61747820e-06 1.05912429e-08 -3.13133186e-07] [-2.22276880e-09 1.87049201e-06 4.61747820e-06 3.25549546e-04 6.31897401e-07 -2.08519389e-05] [-5.80373943e-08 6.16524606e-09 1.05912429e-08 6.31897401e-07 1.49173052e-05 -1.99934410e-05] [ 7.77675130e-08 -1.48618141e-07 -3.13133186e-07 -2.08519389e-05 -1.99934410e-05 2.81363665e-05]] | 0.7354619 | 13.06218 | 1.336435 | 0.04810212 | 0.01916324 | 0.4318711 | -0.0167913 | 0.09786082 | 0.5044998 | 0.5044998 | 1.5135 | 0 | 0 | -24.79185 | 6.7152 | 11.1331625 | 2 | 76316 | 1 | TRUE | TRUE
1584 | 8 | 169 | 144 | 0.65 | 0.6470222 | -0.02984375 | 10.55482 | 0.01176151 | 21.24778 | [[ 9.77334128e-10 1.07143758e-10 3.59339979e-10 1.44660596e-08 -1.48505915e-07 3.24948184e-07] [ 3.20904990e-11 8.22279216e-09 6.74095140e-09 3.38212263e-07 -1.63181606e-08 -2.27377791e-09] [ 8.57186363e-11 6.74095140e-09 2.97406573e-08 2.83605786e-06 -4.35847155e-08 -5.32626475e-08] [ 7.13853981e-09 3.38212263e-07 2.83605786e-06 2.91207357e-04 -3.62963837e-06 -5.87796287e-06] [-5.90529016e-08 -1.63181606e-08 -4.35847155e-08 -3.62963837e-06 2.78824036e-05 -6.11087182e-05] [ 1.29461475e-07 -2.27377791e-09 -5.32626475e-08 -5.87796287e-06 -6.11087182e-05 1.34709846e-04]] | -0.09644564 | 17.68813 | 2.200563 | 0.03552204 | 0.01643009 | 0.523784 | -0.04744713 | 0.1761824 | [[ 1.14574780e-09 -5.26110736e-10 -1.11633980e-09 -3.06684724e-08 -1.58953148e-07 2.16969599e-07] [-2.24082656e-11 1.70375604e-08 2.72883079e-08 1.67715597e-06 6.51206074e-09 -1.34870222e-07] [-3.92094289e-11 2.72883079e-08 6.22282870e-08 4.27403703e-06 1.13950623e-08 -2.90685523e-07] [-2.35940518e-09 1.67715597e-06 4.27403703e-06 3.04223328e-04 6.85698139e-07 -1.95119093e-05] [-5.48823469e-08 6.51206074e-09 1.13950623e-08 6.85698139e-07 1.44540906e-05 -1.93781265e-05] [ 7.35591933e-08 -1.34870222e-07 -2.90685523e-07 -1.95119093e-05 -1.93781265e-05 2.72198224e-05]] | 0.731194 | 13.18748 | 1.336492 | 0.04764506 | 0.0191215 | 0.4284071 | -0.03300666 | 0.1201882 | 0.5045 | 0.5045003 | 1.513504 | 0 | 0 | -24.79185 | 6.7152 | 11.1331625 | 2 | 76300 | 1 | TRUE | TRUE
1585 | 8 | 169 | 145 | 0.63796875 | 0.6386953 | -0.02859375 | 10.44036 | 0.01168769 | 21.33277 | [[ 9.70841255e-10 1.11623985e-10 3.65982334e-10 1.41767401e-08 -1.47511413e-07 3.22743403e-07] [ 2.79383852e-11 7.18141098e-09 5.97584549e-09 2.95505019e-07 -1.41563302e-08 -2.37513511e-09] [ 7.29536873e-11 5.97584549e-09 2.49676372e-08 2.34104711e-06 -3.69624601e-08 -4.38949300e-08] [ 5.96774471e-09 2.95505019e-07 2.34104711e-06 2.37572134e-04 -3.02355842e-06 -4.79013933e-06] [-4.93175646e-08 -1.41563302e-08 -3.69624601e-08 -3.02355842e-06 2.30701813e-05 -5.05576457e-05] [ 1.08112566e-07 -2.37513511e-09 -4.38949300e-08 -4.79013933e-06 -5.05576457e-05 1.11450099e-04]] | -0.09552224 | 17.68896 | 2.200542 | 0.03552037 | 0.01669325 | 0.5646941 | -0.05266007 | 0.1865039 | [[ 9.70157186e-10 -3.56303268e-10 -7.48125740e-10 -2.20674071e-08 -1.33491941e-07 1.81536358e-07] [-1.41111464e-11 1.07545028e-08 1.70516791e-08 1.07835175e-06 4.07623279e-09 -8.47906196e-08] [-2.46520903e-11 1.70516791e-08 3.93811773e-08 2.79170387e-06 7.12144672e-09 -1.84389732e-07] [-1.52947586e-09 1.07835175e-06 2.79170387e-06 2.04957870e-04 4.41836831e-07 -1.27705799e-05] [-3.66717463e-08 4.07623279e-09 7.12144672e-09 4.41836831e-07 9.64002402e-06 -1.29220124e-05] [ 4.91448370e-08 -8.47906196e-08 -1.84389732e-07 -1.27705799e-05 -1.29220124e-05 1.81119259e-05]] | 0.7298101 | 13.2374 | 1.33651 | 0.0474654 | 0.01860424 | 0.398019 | -0.02939177 | 0.1171523 | 0.5045 | 0.5045005 | 1.513497 | 0 | 0 | -24.79185 | 6.7152 | 11.1331625 | 2 | 76429 | 1 | TRUE | TRUE
1586 | 8 | 169 | 146 | 0.635390625 | 0.6303684 | -0.0290625 | 10.4722 | 0.01170581 | 21.32805 | [[ 9.40688017e-10 1.00114829e-10 3.30401220e-10 1.29193582e-08 -1.43386388e-07 3.13836754e-07] [ 2.48647476e-11 6.96546751e-09 5.77046068e-09 2.87924786e-07 -1.26024097e-08 -4.76556463e-09] [ 6.55423823e-11 5.77046068e-09 2.46776676e-08 2.33069041e-06 -3.32165918e-08 -5.06503442e-08] [ 5.40286343e-09 2.87924786e-07 2.33069041e-06 2.37645008e-04 -2.73811688e-06 -5.36547772e-06] [-4.87841243e-08 -1.26024097e-08 -3.32165918e-08 -2.73811688e-06 2.28856562e-05 -5.01711489e-05] [ 1.06977156e-07 -4.76556463e-09 -5.06503442e-08 -5.36547772e-06 -5.01711489e-05 1.10634895e-04]] | -0.09348312 | 17.67775 | 2.200497 | 0.03554289 | 0.01657747 | 0.5458985 | -0.04256914 | 0.1647736 | [[ 9.65525784e-10 -4.93562917e-10 -1.03582738e-09 -2.95234988e-08 -1.33831516e-07 1.83117492e-07] [-3.54326728e-11 1.64131973e-08 2.61037106e-08 1.63650421e-06 1.01998080e-08 -1.34718502e-07] [-6.16942909e-11 2.61037106e-08 5.97637915e-08 4.19087904e-06 1.77600418e-08 -2.88620046e-07] [-3.78739105e-09 1.63650421e-06 4.19087904e-06 3.04359264e-04 1.09029083e-06 -1.97100161e-05] [-5.45094062e-08 1.01998080e-08 1.77600418e-08 1.09029083e-06 1.42582935e-05 -1.91464404e-05] [ 7.31664328e-08 -1.34718502e-07 -2.88620046e-07 -1.97100161e-05 -1.91464404e-05 2.69048346e-05]] | 0.7391597 | 13.18972 | 1.336386 | 0.04763698 | 0.01875466 | 0.4049894 | -0.02474341 | 0.1106962 | 0.5044992 | 0.5044997 | 1.513502 | 0 | 0 | -24.79185 | 6.7152 | 11.1331625 | 2 | 76425 | 1 | TRUE | TRUE
1587 | 8 | 169 | 147 | 0.623359375 | 0.6220416 | -0.0290625 | 10.50647 | 0.01173208 | 21.34912 | [[ 9.43798007e-10 8.99757706e-11 2.99277208e-10 1.17733330e-08 -1.44041360e-07 3.15424306e-07] [ 1.94218326e-11 6.50346820e-09 5.37997434e-09 2.62921993e-07 -9.94628866e-09 -8.39969581e-09] [ 5.13969401e-11 5.37997434e-09 2.29573626e-08 2.15150738e-06 -2.63188911e-08 -5.73351119e-08] [ 4.20293886e-09 2.62921993e-07 2.15150738e-06 2.18122603e-04 -2.15218117e-06 -5.78990445e-06] [-4.53309109e-08 -9.94628866e-09 -2.63188911e-08 -2.15218117e-06 2.14527672e-05 -4.70549833e-05] [ 9.94539004e-08 -8.39969581e-09 -5.73351119e-08 -5.78990445e-06 -4.70549833e-05 1.03815246e-04]] | -0.09088494 | 17.72639 | 2.20044 | 0.03544537 | 0.01672543 | 0.5581414 | -0.04990079 | 0.1805924 | [[ 1.18844566e-09 -7.07488895e-10 -1.51051267e-09 -3.91995735e-08 -1.65343920e-07 2.26947430e-07] [-3.44695037e-11 1.85796949e-08 2.96293467e-08 1.82683508e-06 1.00570133e-08 -1.50641303e-07] [-6.03826124e-11 2.96293467e-08 6.76886824e-08 4.67244682e-06 1.76180563e-08 -3.23579230e-07] [-3.65196294e-09 1.82683508e-06 4.67244682e-06 3.34390789e-04 1.06555505e-06 -2.17797347e-05] [-6.02843204e-08 1.00570133e-08 1.76180563e-08 1.06555505e-06 1.59418396e-05 -2.13964320e-05] [ 8.08805029e-08 -1.50641303e-07 -3.23579230e-07 -2.17797347e-05 -2.13964320e-05 3.00699187e-05]] | 0.7341859 | 13.23678 | 1.336452 | 0.04746763 | 0.01906834 | 0.4339731 | -0.03834062 | 0.1282678 | 0.5044994 | 0.5045002 | 1.513501 | 0 | 0 | -24.79185 | 6.7152 | 11.1331625 | 2 | 76332 | 1 | TRUE | TRUE
1588 | 8 | 169 | 148 | 0.618203125 | 0.6137147 | -0.0290625 | 10.47301 | 0.01170664 | 21.36632 | [[ 1.05000697e-09 8.42669678e-11 2.80860688e-10 1.11577548e-08 -1.59400379e-07 3.49297753e-07] [ 2.28580890e-11 7.23105609e-09 5.94348422e-09 2.94715830e-07 -1.16468863e-08 -7.93402560e-09] [ 6.06905683e-11 5.94348422e-09 2.57573114e-08 2.43919507e-06 -3.09209315e-08 -6.12084737e-08] [ 5.01699497e-09 2.94715830e-07 2.43919507e-06 2.49289718e-04 -2.55605841e-06 -6.30449014e-06] [-5.10779057e-08 -1.16468863e-08 -3.09209315e-08 -2.55605841e-06 2.41074620e-05 -5.28707543e-05] [ 1.12047936e-07 -7.93402560e-09 -6.12084737e-08 -6.30449014e-06 -5.28707543e-05 1.16629240e-04]] | -0.0870165 | 17.70788 | 2.200355 | 0.03548243 | 0.01655048 | 0.5409156 | -0.0450435 | 0.1705133 | [[ 6.72306568e-10 -3.08571954e-10 -6.52428316e-10 -1.81751721e-08 -9.32294649e-08 1.27261689e-07] [-1.69367891e-11 8.41770607e-09 1.34786629e-08 8.27760358e-07 4.91263548e-09 -6.88432427e-08] [-2.95846139e-11 1.34786629e-08 3.06528523e-08 2.10263280e-06 8.58144370e-09 -1.47096788e-07] [-1.77804408e-09 8.27760358e-07 2.10263280e-06 1.49468095e-04 5.15751114e-07 -9.83374334e-06] [-2.69452087e-08 4.91263548e-09 8.58144370e-09 5.15751114e-07 7.08106728e-06 -9.50738541e-06] [ 3.61629971e-08 -6.88432427e-08 -1.47096788e-07 -9.83374334e-06 -9.50738541e-06 1.33752721e-05]] | 0.7325273 | 13.17571 | 1.336474 | 0.04768765 | 0.01913302 | 0.4293499 | -0.03037431 | 0.1167301 | 0.5044988 | 0.5044991 | 1.513505 | 0 | 0 | -24.79185 | 6.7152 | 11.1331625 | 2 | 76420 | 1 | TRUE | TRUE
1589 | 8 | 169 | 149 | 0.610625 | 0.6053878 | -0.02859375 | 10.49432 | 0.01171763 | 21.35375 | [[ 9.41964838e-10 8.04324100e-11 2.67313585e-10 1.04216325e-08 -1.43753824e-07 3.14947275e-07] [ 1.86578490e-11 6.46660234e-09 5.33728007e-09 2.61171200e-07 -9.55008173e-09 -9.05014622e-09] [ 4.94024364e-11 5.33728007e-09 2.28315313e-08 2.14405068e-06 -2.52843981e-08 -5.89848567e-08] [ 4.04824384e-09 2.61171200e-07 2.14405068e-06 2.17746996e-04 -2.07188902e-06 -5.93060605e-06] [-4.51473536e-08 -9.55008173e-09 -2.52843981e-08 -2.07188902e-06 2.13615779e-05 -4.68597660e-05] [ 9.90603997e-08 -9.05014622e-09 -5.89848567e-08 -5.93060605e-06 -4.68597660e-05 1.03394433e-04]] | -0.08787029 | 17.72829 | 2.200374 | 0.03544157 | 0.01669389 | 0.5558661 | -0.04759801 | 0.175943 | [[ 1.13175409e-09 -5.74720903e-10 -1.21442238e-09 -3.52772753e-08 -1.57159121e-07 2.15071835e-07] [-4.63954702e-11 1.57469810e-08 2.52446214e-08 1.56632825e-06 1.34631804e-08 -1.35016803e-07] [-8.13726824e-11 2.52446214e-08 5.81216544e-08 4.03271413e-06 2.36133595e-08 -2.89088927e-07] [-4.94326429e-09 1.56632825e-06 4.03271413e-06 2.89814060e-04 1.43448090e-06 -1.94766256e-05] [-5.23463465e-08 1.34631804e-08 2.36133595e-08 1.43448090e-06 1.37965736e-05 -1.85565745e-05] [ 7.03663464e-08 -1.35016803e-07 -2.89088927e-07 -1.94766256e-05 -1.85565745e-05 2.61192213e-05]] | 0.7421371 | 13.18653 | 1.336347 | 0.04764852 | 0.01894745 | 0.4090084 | -0.03366908 | 0.1219914 | 0.5044995 | 0.5044994 | 1.513501 | 0 | 0 | -24.79185 | 6.7152 | 11.1331625 | 2 | 76432 | 1 | TRUE | TRUE
1590 | 8 | 169 | 150 | 0.6034375 | 0.5970609 | -0.028671875 | 10.55969 | 0.01175368 | 21.34397 | [[ 1.06466883e-09 9.19557566e-11 3.08428353e-10 1.20752793e-08 -1.62912738e-07 3.56892636e-07] [ 2.45782052e-11 8.84509525e-09 7.32001438e-09 3.53754836e-07 -1.26865937e-08 -1.33226960e-08] [ 6.54782499e-11 7.32001438e-09 3.14515487e-08 2.93409976e-06 -3.37947983e-08 -8.36146269e-08] [ 5.32973309e-09 3.53754836e-07 2.93409976e-06 2.96238952e-04 -2.75076780e-06 -8.30866652e-06] [-6.19497152e-08 -1.26865937e-08 -3.37947983e-08 -2.75076780e-06 2.95440836e-05 -6.48153849e-05] [ 1.35939331e-07 -1.33226960e-08 -8.36146269e-08 -8.30866652e-06 -6.48153849e-05 1.43023856e-04]] | -0.08869376 | 17.74971 | 2.200392 | 0.0353988 | 0.01681318 | 0.5599277 | -0.05097922 | 0.1827623 | [[ 7.21716757e-10 -3.67767932e-10 -7.80426702e-10 -2.29369347e-08 -1.00279001e-07 1.37270771e-07] [-4.40505739e-11 1.30639595e-08 2.10162238e-08 1.30258931e-06 1.28896910e-08 -1.14826046e-07] [-7.78531755e-11 2.10162238e-08 4.88903865e-08 3.39343381e-06 2.27810256e-08 -2.47330911e-07] [-4.73047875e-09 1.30258931e-06 3.39343381e-06 2.43981642e-04 1.38421452e-06 -1.66422220e-05] [-4.43210217e-08 1.28896910e-08 2.27810256e-08 1.38421452e-06 1.17882238e-05 -1.58676962e-05] [ 5.96207168e-08 -1.14826046e-07 -2.47330911e-07 -1.66422220e-05 -1.58676962e-05 2.23372838e-05]] | 0.7443808 | 13.21939 | 1.336317 | 0.04753007 | 0.01897484 | 0.4068231 | -0.0341711 | 0.122729 | 0.504501 | 0.5045011 | 1.513501 | 0 | 0 | -24.79185 | 6.7152 | 11.1331625 | 2 | 76437 | 1 | TRUE | TRUE
1591 | 8 | 169 | 151 | 0.587578125 | 0.588734 | -0.027890625 | 10.53937 | 0.01174474 | 21.37631 | [[ 9.87828082e-10 6.92211039e-11 2.33180900e-10 9.23444246e-09 -1.50480242e-07 3.29903510e-07] [ 1.47223177e-11 6.24832280e-09 5.06862294e-09 2.44016025e-07 -7.63557564e-09 -1.19298739e-08] [ 3.96666067e-11 5.06862294e-09 2.23681632e-08 2.11139385e-06 -2.05703439e-08 -6.72205402e-08] [ 3.26814353e-09 2.44016025e-07 2.11139385e-06 2.15371120e-04 -1.69477928e-06 -6.61701068e-06] [-4.45300483e-08 -7.63557564e-09 -2.05703439e-08 -1.69477928e-06 2.13868275e-05 -4.69397144e-05] [ 9.77524675e-08 -1.19298739e-08 -6.72205402e-08 -6.61701068e-06 -4.69397144e-05 1.03614319e-04]] | -0.08443993 | 17.79837 | 2.200298 | 0.03530202 | 0.01664823 | 0.5446478 | -0.04202679 | 0.1641228 | [[ 1.08454308e-09 -5.60738533e-10 -1.19719541e-09 -3.44452270e-08 -1.50469667e-07 2.06044784e-07] [-4.95300318e-11 1.41297929e-08 2.26673655e-08 1.40998152e-06 1.46262014e-08 -1.25125846e-07] [-8.80737844e-11 2.26673655e-08 5.32149244e-08 3.71782304e-06 2.60084914e-08 -2.71356808e-07] [-5.38632052e-09 1.40998152e-06 3.71782304e-06 2.69175126e-04 1.59060292e-06 -1.83667341e-05] [-4.90017688e-08 1.46262014e-08 2.60084914e-08 1.59060292e-06 1.31629798e-05 -1.77211196e-05] [ 6.59273922e-08 -1.25125846e-07 -2.71356808e-07 -1.83667341e-05 -1.77211196e-05 2.49275367e-05]] | 0.7427531 | 13.29279 | 1.336339 | 0.04726761 | 0.01891945 | 0.4099821 | -0.02712618 | 0.1137625 | 0.5044987 | 0.5044991 | 1.513503 | 0 | 0 | -24.79185 | 6.7152 | 11.1331625 | 2 | 76406 | 1 | TRUE | TRUE
1592 | 8 | 169 | 152 | 0.581484375 | 0.5804071 | -0.0278125 | 10.49546 | 0.01172378 | 21.42034 | [[ 1.33849281e-09 8.71944775e-11 2.92721059e-10 1.14563071e-08 -2.04812519e-07 4.49140815e-07] [ 2.46436110e-11 1.06972373e-08 8.88317881e-09 4.32675513e-07 -1.27166449e-08 -2.21294353e-08] [ 6.60223016e-11 8.88317881e-09 3.86573776e-08 3.61142076e-06 -3.40650906e-08 -1.19090366e-07] [ 5.38311393e-09 4.32675513e-07 3.61142076e-06 3.64518188e-04 -2.77746083e-06 -1.15555233e-05] [-7.58312875e-08 -1.27166449e-08 -3.40650906e-08 -2.77746083e-06 3.62060033e-05 -7.94690781e-05] [ 1.66473587e-07 -2.21294353e-08 -1.19090366e-07 -1.15555233e-05 -7.94690781e-05 1.75445249e-04]] | -0.08244815 | 17.72398 | 2.200254 | 0.0354502 | 0.01678282 | 0.5486469 | -0.05591305 | 0.1942944 | [[ 1.13502836e-09 -6.38772699e-10 -1.36898136e-09 -3.90372285e-08 -1.58606061e-07 2.17614808e-07] [-6.20898444e-11 1.49074492e-08 2.39807515e-08 1.48656978e-06 1.83537982e-08 -1.36161528e-07] [-1.10544497e-10 2.39807515e-08 5.63234070e-08 3.91964029e-06 3.26772949e-08 -2.93992727e-07] [-6.73423076e-09 1.48656978e-06 3.91964029e-06 2.82670336e-04 1.99066022e-06 -1.97766733e-05] [-5.15963026e-08 1.83537982e-08 3.26772949e-08 1.99066022e-06 1.38717543e-05 -1.87000955e-05] [ 6.95014554e-08 -1.36161528e-07 -2.93992727e-07 -1.97766733e-05 -1.87000955e-05 2.63399238e-05]] | 0.7463563 | 13.28115 | 1.336291 | 0.04730905 | 0.01898154 | 0.4103737 | -0.03132122 | 0.1193763 | 0.5044992 | 0.5044997 | 1.513498 | 0 | 0 | -24.79185 | 6.7152 | 11.1331625 | 2 | 76360 | 1 | TRUE | TRUE
1593 | 8 | 169 | 153 | 0.579453125 | 0.5720802 | -0.029453125 | 10.49482 | 0.01172758 | 21.37595 | [[ 1.13951299e-09 7.20074910e-11 2.40089366e-10 9.26738369e-09 -1.74514524e-07 3.82747623e-07] [ 1.92111558e-11 9.08046532e-09 7.55870413e-09 3.61358170e-07 -9.94472665e-09 -2.05710513e-08] [ 5.09515396e-11 7.55870413e-09 3.19732317e-08 2.95727750e-06 -2.63720549e-08 -1.02605460e-07] [ 4.11050859e-09 3.61358170e-07 2.95727750e-06 2.96654785e-04 -2.12753802e-06 -9.79604275e-06] [-6.27314890e-08 -9.94472665e-09 -2.63720549e-08 -2.12753802e-06 2.99371703e-05 -6.57189721e-05] [ 1.37734627e-07 -2.05710513e-08 -1.02605460e-07 -9.79604275e-06 -6.57189721e-05 1.45111064e-04]] | -0.08139191 | 17.76116 | 2.200231 | 0.03537598 | 0.01695506 | 0.5752223 | -0.05046549 | 0.1810927 | [[ 1.38101664e-09 -7.32398358e-10 -1.54978658e-09 -4.78651144e-08 -1.91744107e-07 2.62828061e-07] [-9.10186668e-11 1.75538008e-08 2.80610486e-08 1.77788089e-06 2.67113767e-08 -1.66904508e-07] [-1.61712262e-10 2.80610486e-08 6.65398402e-08 4.73961012e-06 4.74579524e-08 -3.59673092e-07] [-1.00750686e-08 1.77788089e-06 4.73961012e-06 3.49566544e-04 2.95673520e-06 -2.46794835e-05] [-6.33907779e-08 2.67113767e-08 4.74579524e-08 2.95673520e-06 1.69784203e-05 -2.29241727e-05] [ 8.55135668e-08 -1.66904508e-07 -3.59673092e-07 -2.46794835e-05 -2.29241727e-05 3.22928140e-05]] | 0.7532828 | 13.29453 | 1.336199 | 0.04726144 | 0.0185801 | 0.3819907 | -0.02809325 | 0.1163422 | 0.5045004 | 0.5045 | 1.513497 | 0 | 0 | -24.79185 | 6.7152 | 11.1331625 | 2 | 76306 | 1 | TRUE | TRUE
1594 | 8 | 169 | 154 | 0.56921875 | 0.5637533 | -0.028203125 | 10.4962 | 0.01172589 | 21.41963 | [[ 1.34674737e-09 7.47932192e-11 2.51727608e-10 9.78101832e-09 -2.06401710e-07 4.52834971e-07] [ 1.66663168e-11 9.29383043e-09 7.51703712e-09 3.56053364e-07 -8.72014596e-09 -2.34508772e-08] [ 4.51511467e-11 7.51703712e-09 3.32959019e-08 3.12889840e-06 -2.36205647e-08 -1.15620435e-07] [ 3.70291241e-09 3.56053364e-07 3.12889840e-06 3.18096680e-04 -1.93713453e-06 -1.10827943e-05] [-6.62753501e-08 -8.72014596e-09 -2.36205647e-08 -1.93713453e-06 3.20881484e-05 -7.04647714e-05] [ 1.45559847e-07 -2.34508772e-08 -1.15620435e-07 -1.10827943e-05 -7.04647714e-05 1.55621203e-04]] | -0.07963912 | 17.83858 | 2.200193 | 0.03522245 | 0.01674066 | 0.5504496 | -0.05656812 | 0.1958188 | [[ 1.04194975e-09 -5.68538081e-10 -1.20851634e-09 -3.64728058e-08 -1.45121146e-07 1.99032888e-07] [-6.75795829e-11 1.30564655e-08 2.09810000e-08 1.31080371e-06 2.00036629e-08 -1.24657134e-07] [-1.20659740e-10 2.09810000e-08 4.97019444e-08 3.49062309e-06 3.57154819e-08 -2.68908929e-07] [-7.41501480e-09 1.31080371e-06 3.49062309e-06 2.53983709e-04 2.19484792e-06 -1.81935292e-05] [-4.63935069e-08 2.00036629e-08 3.57154819e-08 2.19484792e-06 1.25114283e-05 -1.68960601e-05] [ 6.25941725e-08 -1.24657134e-07 -2.68908929e-07 -1.81935292e-05 -1.68960601e-05 2.38173724e-05]] | 0.7521588 | 13.30368 | 1.336214 | 0.04722891 | 0.01884005 | 0.398852 | -0.03405584 | 0.1237041 | 0.504499 | 0.5045 | 1.513499 | 0 | 0 | -24.79185 | 6.7152 | 11.1331625 | 2 | 76338 | 1 | TRUE | TRUE
1595 | 8 | 169 | 155 | 0.564296875 | 0.5554264 | -0.02765625 | 10.50487 | 0.01173857 | 21.3677 | [[ 9.87644187e-10 5.39431286e-11 1.83068014e-10 7.32651796e-09 -1.50755533e-07 3.30749509e-07] [ 1.54184031e-11 8.27667858e-09 6.82775091e-09 3.38012940e-07 -7.93111669e-09 -2.12434990e-08] [ 4.16730071e-11 6.82775091e-09 3.05119838e-08 2.88323847e-06 -2.14333694e-08 -1.05910197e-07] [ 3.43910324e-09 3.38012940e-07 2.88323847e-06 2.93401595e-04 -1.76878985e-06 -1.02065407e-05] [-5.99933563e-08 -7.93111669e-09 -2.14333694e-08 -1.76878985e-06 2.86489688e-05 -6.29108150e-05] [ 1.31758899e-07 -2.12434990e-08 -1.05910197e-07 -1.02065407e-05 -6.29108150e-05 1.38949768e-04]] | -0.08003674 | 17.70117 | 2.200201 | 0.03549587 | 0.01658935 | 0.5239952 | -0.05413713 | 0.1909188 | [[ 9.13770511e-10 -9.19422388e-10 -1.99363337e-09 -5.13743116e-08 -1.28398680e-07 1.79447708e-07] [-7.78786970e-11 1.29829596e-08 2.09217248e-08 1.27893565e-06 2.30953314e-08 -1.27947330e-07] [-1.38494946e-10 2.09217248e-08 4.86681969e-08 3.33656622e-06 4.10710831e-08 -2.70906791e-07] [-8.31629731e-09 1.27893565e-06 3.33656622e-06 2.37197955e-04 2.46620092e-06 -1.78497737e-05] [-4.35047162e-08 2.30953314e-08 4.10710831e-08 2.46620092e-06 1.17069591e-05 -1.58447690e-05] [ 5.88123105e-08 -1.27947330e-07 -2.70906791e-07 -1.78497737e-05 -1.58447690e-05 2.24174502e-05]] | 0.7630502 | 13.27265 | 1.336069 | 0.04733936 | 0.01923567 | 0.4316655 | -0.03417271 | 0.1221358 | 0.5044995 | 0.504499 | 1.513502 | 0 | 0 | -24.79185 | 6.7152 | 11.1331625 | 2 | 76236 | 1 | TRUE | TRUE
1596 | 8 | 169 | 156 | 0.548515625 | 0.5470995 | -0.026328125 | 10.49572 | 0.01171488 | 21.36519 | [[ 9.34844485e-10 4.96000425e-11 1.67285874e-10 6.58856551e-09 -1.42798685e-07 3.13324585e-07] [ 9.41596483e-12 6.21510339e-09 5.14845260e-09 2.48131781e-07 -4.87849346e-09 -1.82954109e-08] [ 2.52252646e-11 5.14845260e-09 2.23088024e-08 2.07809067e-06 -1.30672702e-08 -8.33022092e-08] [ 2.05041101e-09 2.48131781e-07 2.07809067e-06 2.09412115e-04 -1.06214631e-06 -7.83470896e-06] [-4.38065062e-08 -4.87849346e-09 -1.30672702e-08 -1.06214631e-06 2.09769662e-05 -4.60774839e-05] [ 9.62360695e-08 -1.82954109e-08 -8.33022092e-08 -7.83470896e-06 -4.60774839e-05 1.01800926e-04]] | -0.07918843 | 17.75211 | 2.200183 | 0.03539401 | 0.01684249 | 0.5565594 | -0.05017947 | 0.180903 | [[ 1.08200167e-09 -7.90137943e-10 -1.68967549e-09 -4.84869616e-08 -1.51426853e-07 2.09334508e-07] [-8.23168476e-11 1.33499014e-08 2.14434157e-08 1.33305287e-06 2.43312641e-08 -1.32422201e-07] [-1.46539847e-10 2.14434157e-08 5.04410881e-08 3.52218326e-06 4.33139790e-08 -2.82164619e-07] [-8.95554510e-09 1.33305287e-06 3.52218326e-06 2.54867293e-04 2.64703984e-06 -1.89241973e-05] [-4.65935762e-08 2.43312641e-08 4.33139790e-08 2.64703984e-06 1.25341292e-05 -1.69619650e-05] [ 6.29822485e-08 -1.32422201e-07 -2.82164619e-07 -1.89241973e-05 -1.69619650e-05 2.39659217e-05]] | 0.762879 | 13.2901 | 1.336072 | 0.0472772 | 0.01892729 | 0.4076644 | -0.03477662 | 0.1239146 | 0.5045006 | 0.5044993 | 1.513504 | 0 | 0 | -24.79185 | 6.7152 | 11.1331625 | 2 | 76478 | 1 | TRUE | TRUE
1597 | 8 | 169 | 157 | 0.536640625 | 0.5387727 | -0.02859375 | 10.47651 | 0.01170163 | 21.43243 | [[ 1.16398008e-09 4.86701352e-11 1.64508847e-10 6.52905299e-09 -1.77466675e-07 3.89600679e-07] [ 7.76694052e-12 6.76991995e-09 5.50002237e-09 2.62527932e-07 -4.05135523e-09 -2.22652389e-08] [ 2.10224114e-11 5.50002237e-09 2.43597419e-08 2.28958372e-06 -1.09631806e-08 -9.84111922e-08] [ 1.72458198e-09 2.62527932e-07 2.28958372e-06 2.32652880e-04 -8.99353384e-07 -9.24341586e-06] [-4.83421040e-08 -4.05135523e-09 -1.09631806e-08 -8.99353384e-07 2.33402242e-05 -5.12871493e-05] [ 1.06235222e-07 -2.22652389e-08 -9.84111922e-08 -9.24341586e-06 -5.12871493e-05 1.13341759e-04]] | -0.07596501 | 17.8125 | 2.200112 | 0.03527403 | 0.01672651 | 0.5470815 | -0.05175548 | 0.1849908 | [[ 7.58173676e-10 -4.80237272e-10 -1.02296306e-09 -3.03125868e-08 -1.05441464e-07 1.45182312e-07] [-6.60152851e-11 1.05193996e-08 1.68869305e-08 1.04665982e-06 1.96310862e-08 -1.04949500e-07] [-1.17888275e-10 1.68869305e-08 3.97983703e-08 2.77411111e-06 3.50563356e-08 -2.23937964e-07] [-7.19301168e-09 1.04665982e-06 2.77411111e-06 2.00467961e-04 2.13895944e-06 -1.49862862e-05] [-3.67400127e-08 1.96310862e-08 3.50563356e-08 2.13895944e-06 9.93911855e-06 -1.34535782e-05] [ 4.96737749e-08 -1.04949500e-07 -2.23937964e-07 -1.49862862e-05 -1.34535782e-05 1.90101915e-05]] | 0.7585647 | 13.32519 | 1.336129 | 0.04715267 | 0.01898663 | 0.4161851 | -0.04099559 | 0.1322704 | 0.5044993 | 0.5044999 | 1.5135 | 0 | 0 | -24.79185 | 6.7152 | 11.1331625 | 2 | 76511 | 1 | TRUE | TRUE
1598 | 8 | 169 | 158 | 0.53453125 | 0.5304458 | -0.0271875 | 10.48519 | 0.01170801 | 21.39963 | [[ 1.05306294e-09 3.49755600e-11 1.18170900e-10 4.60650377e-09 -1.61574655e-07 3.54866600e-07] [ 5.13362933e-12 6.96544943e-09 5.78536398e-09 2.79842449e-07 -2.66483714e-09 -2.68008552e-08] [ 1.38429161e-11 5.78536398e-09 2.53799750e-08 2.36454868e-06 -7.18323718e-09 -1.11626976e-07] [ 1.12566138e-09 2.79842449e-07 2.36454868e-06 2.38010036e-04 -5.84099425e-07 -1.02850417e-05] [-4.96505776e-08 -2.66483714e-09 -7.18323718e-09 -5.84099425e-07 2.38449203e-05 -5.24172551e-05] [ 1.09151078e-07 -2.68008552e-08 -1.11626976e-07 -1.02850417e-05 -5.24172551e-05 1.15895618e-04]] | -0.07312466 | 17.73748 | 2.200049 | 0.03542321 | 0.01683716 | 0.5476369 | -0.04408058 | 0.1681013 | [[ 9.21334512e-10 -7.72669856e-10 -1.66293731e-09 -4.70497206e-08 -1.29849704e-07 1.80355901e-07] [-9.49960818e-11 1.28284909e-08 2.06907974e-08 1.28425190e-06 2.82363144e-08 -1.34248065e-07] [-1.70117298e-10 2.06907974e-08 4.90827282e-08 3.42429874e-06 5.05640901e-08 -2.85943485e-07] [-1.03848676e-08 1.28425190e-06 3.42429874e-06 2.47548925e-04 3.08665244e-06 -1.90918584e-05] [-4.55540369e-08 2.82363144e-08 5.05640901e-08 3.08665244e-06 1.23337204e-05 -1.67284307e-05] [ 6.17038697e-08 -1.34248065e-07 -2.85943485e-07 -1.90918584e-05 -1.67284307e-05 2.36736484e-05]] | 0.7714234 | 13.30116 | 1.335958 | 0.04723789 | 0.01895791 | 0.4029944 | -0.03712679 | 0.1274638 | 0.5044984 | 0.5044998 | 1.5135 | 0 | 0 | -24.79185 | 6.7152 | 11.1331625 | 2 | 76491 | 1 | TRUE | TRUE
1599 | 8 | 169 | 159 | 0.525625 | 0.5221189 | -0.0259375 | 10.49593 | 0.0117232 | 21.43135 | [[ 1.14920938e-09 4.55889085e-11 1.53594505e-10 5.87832631e-09 -1.76477870e-07 3.87481890e-07] [ 1.57856946e-11 7.34496088e-09 5.98127668e-09 2.78245168e-07 -8.32778655e-09 -1.55202498e-08] [ 4.27745565e-11 5.98127668e-09 2.62161531e-08 2.43519773e-06 -2.25630195e-08 -8.23957983e-08] [ 3.46621373e-09 2.78245168e-07 2.43519773e-06 2.45286486e-04 -1.82836057e-06 -7.92637512e-06] [-5.19315334e-08 -8.32778655e-09 -2.25630195e-08 -1.82836057e-06 2.52994016e-05 -5.55362323e-05] [ 1.14018306e-07 -1.55202498e-08 -8.23957983e-08 -7.92637512e-06 -5.55362323e-05 1.22606217e-04]] | -0.07489134 | 17.86461 | 2.200088 | 0.03517113 | 0.01694056 | 0.5660824 | -0.05549784 | 0.1926682 | [[ 8.13575816e-10 -7.31615682e-10 -1.58398583e-09 -4.40916550e-08 -1.14317064e-07 1.59226778e-07] [-3.13175349e-12 1.53431738e-08 2.47240871e-08 1.53228047e-06 9.40216687e-10 -1.16756121e-07] [-5.64497083e-12 2.47240871e-08 5.90380916e-08 4.12204497e-06 1.69509466e-09 -2.65338883e-07] [-3.44999426e-10 1.53228047e-06 4.12204497e-06 2.98377037e-04 1.03601161e-07 -1.81838147e-05] [-5.47590293e-08 9.40216687e-10 1.69509466e-09 1.03601161e-07 1.49665526e-05 -2.00049917e-05] [ 7.31907294e-08 -1.16756121e-07 -2.65338883e-07 -1.81838147e-05 -2.00049917e-05 2.79335680e-05]] | 0.7739625 | 13.36743 | 1.335925 | 0.04700369 | 0.01900162 | 0.4128498 | -0.03124894 | 0.1192153 | 0.5044992 | 0.5045006 | 1.513501 | 0 | 0 | -24.79185 | 6.7152 | 11.1331625 | 2 | 76371 | 1 | TRUE | TRUE
1600 | 8 | 169 | 160 | 0.5190625 | 0.513792 | -0.027265625 | 10.15512 | 0.01153168 | 21.4739 | [[ 8.22415056e-10 3.70577011e-11 1.24470996e-10 4.81272406e-09 -1.26175671e-07 2.76965573e-07] [ 1.03025915e-11 5.87104326e-09 4.91880114e-09 2.36139056e-07 -5.35193174e-09 -1.58927130e-08] [ 2.75904943e-11 4.91880114e-09 2.11708897e-08 1.95464734e-06 -1.43304963e-08 -7.47675423e-08] [ 2.22248200e-09 2.36139056e-07 1.95464734e-06 1.95373526e-04 -1.15434262e-06 -7.02416074e-06] [-4.12401277e-08 -5.35193174e-09 -1.43304963e-08 -1.15434262e-06 1.97806337e-05 -4.34392012e-05] [ 9.05783049e-08 -1.58927130e-08 -7.47675423e-08 -7.02416074e-06 -4.34392012e-05 9.59521243e-05]] | -0.07640258 | 17.73677 | 2.200121 | 0.03542464 | 0.01698104 | 0.5633594 | -0.04809716 | 0.1758791 | [[ 1.61031554e-09 -3.83175551e-10 -8.26062302e-10 -2.33455665e-08 -2.24570513e-07 3.03398641e-07] [-1.74870085e-11 1.66699475e-08 2.67791631e-08 1.67177759e-06 5.22559289e-09 -1.32188888e-07] [-3.14343737e-11 2.67791631e-08 6.39366137e-08 4.49687525e-06 9.39390934e-09 -2.97513576e-07] [-1.93492123e-09 1.67177759e-06 4.49687525e-06 3.27810713e-04 5.78242258e-07 -2.04619358e-05] [-5.99238725e-08 5.22559289e-09 9.39390934e-09 5.78242258e-07 1.63140442e-05 -2.18417801e-05] [ 8.02129274e-08 -1.32188888e-07 -2.97513576e-07 -2.04619358e-05 -2.18417801e-05 3.05361701e-05]] | 0.7812373 | 13.36254 | 1.335828 | 0.0470209 | 0.01886545 | 0.4047853 | -0.0311582 | 0.119328 | 0.5044998 | 0.5044992 | 1.5135 | 0 | 0 | -24.79185 | 6.7152 | 11.1331625 | 2 | 76366 | 1 | TRUE | TRUE
1601 | 8 | 169 | 161 | 0.513671875 | 0.5054651 | -0.028125 | 10.05477 | 0.01146893 | 21.56139 | [[ 9.10611492e-10 2.55237854e-11 8.56947046e-11 3.40913436e-09 -1.37973130e-07 3.03103147e-07] [ 9.04442278e-12 7.24362468e-09 5.93861178e-09 2.90313057e-07 -4.66044611e-09 -2.33543128e-08] [ 2.43054282e-11 5.93861178e-09 2.61565000e-08 2.46755454e-06 -1.25216595e-08 -1.03796908e-07] [ 2.00171328e-09 2.90313057e-07 2.46755454e-06 2.51235665e-04 -1.03122549e-06 -9.80704902e-06] [-5.17074776e-08 -4.66044611e-09 -1.25216595e-08 -1.03122549e-06 2.46849573e-05 -5.42372506e-05] [ 1.13621541e-07 -2.33543128e-08 -1.03796908e-07 -9.80704902e-06 -5.42372506e-05 1.19858626e-04]] | -0.07175035 | 17.74214 | 2.200019 | 0.0354139 | 0.01663339 | 0.5388342 | -0.04860065 | 0.1786436 | [[ 1.09988410e-09 -3.11609369e-10 -6.69528651e-10 -1.87940591e-08 -1.52603040e-07 2.06595405e-07] [-2.34263618e-11 1.68122176e-08 2.67343519e-08 1.69036655e-06 6.97641738e-09 -1.34613347e-07] [-4.19355127e-11 2.67343519e-08 6.37940332e-08 4.55316032e-06 1.24889590e-08 -3.01440675e-07] [-2.61909019e-09 1.69036655e-06 4.55316032e-06 3.36853544e-04 7.80007258e-07 -2.10059958e-05] [-6.11185573e-08 6.97641738e-09 1.24889590e-08 7.80007258e-07 1.65983030e-05 -2.22363073e-05] [ 8.18589110e-08 -1.34613347e-07 -3.01440675e-07 -2.10059958e-05 -2.22363073e-05 3.10843183e-05]] | 0.7845152 | 13.40523 | 1.335785 | 0.04687116 | 0.0186331 | 0.4018374 | -0.04021671 | 0.1325746 | 0.504499 | 0.5045001 | 1.5135 | 0 | 0 | -24.79185 | 6.7152 | 11.1331625 | 2 | 76441 | 1 | TRUE | TRUE
1602 | 8 | 169 | 162 | 0.494375 | 0.4971382 | -0.02828125 | 10.15129 | 0.01153706 | 21.54708 | [[ 9.92276373e-10 2.81646420e-11 9.54907726e-11 3.79028049e-09 -1.51802404e-07 3.33477516e-07] [ 1.20341948e-11 8.77028902e-09 7.26671729e-09 3.50820654e-07 -6.26099591e-09 -2.73052821e-08] [ 3.25654206e-11 7.26671729e-09 3.21012759e-08 2.99356583e-06 -1.69395991e-08 -1.23947545e-07] [ 2.65077057e-09 3.50820654e-07 2.99356583e-06 3.01510350e-04 -1.37883496e-06 -1.16177735e-05] [-6.28547881e-08 -6.26099591e-09 -1.69395991e-08 -1.37883496e-06 3.02746291e-05 -6.65104920e-05] [ 1.38100897e-07 -2.73052821e-08 -1.23947545e-07 -1.16177735e-05 -6.65104920e-05 1.46963798e-04]] | -0.0718686 | 17.74682 | 2.200021 | 0.03540457 | 0.016827 | 0.5443199 | -0.05494359 | 0.1917616 | [[ 1.04540582e-09 -4.70399460e-10 -1.01968820e-09 -2.77257472e-08 -1.46731592e-07 2.00126110e-07] [-4.36311575e-11 1.56779692e-08 2.52312688e-08 1.55856613e-06 1.31200914e-08 -1.35317926e-07] [-7.86040114e-11 2.52312688e-08 6.00372531e-08 4.17882725e-06 2.36370479e-08 -2.99086629e-07] [-4.79015152e-09 1.55856613e-06 4.17882725e-06 3.01653282e-04 1.44045576e-06 -2.02180042e-05] [-5.54193300e-08 1.31200914e-08 2.36370479e-08 1.44045576e-06 1.51576927e-05 -2.03638853e-05] [ 7.44156958e-08 -1.35317926e-07 -2.99086629e-07 -2.02180042e-05 -2.03638853e-05 2.85712192e-05]] | 0.796401 | 13.37751 | 1.335627 | 0.04696825 | 0.01906143 | 0.4215291 | -0.02645881 | 0.1126999 | 0.5044999 | 0.5044997 | 1.5135 | 0 | 0 | -24.79185 | 6.7152 | 11.1331625 | 2 | 76266 | 1 | TRUE | TRUE
1603 | 8 | 169 | 163 | 0.4896875 | 0.4888113 | -0.02515625 | 10.19674 | 0.01156809 | 21.49456 | [[ 1.03260585e-09 1.39222412e-11 4.75274358e-11 1.84948180e-09 -1.59064703e-07 3.49685792e-07] [ 8.07323356e-12 7.97216429e-09 6.53595173e-09 3.10136541e-07 -4.25446968e-09 -2.77472071e-08] [ 2.21633317e-11 6.53595173e-09 2.95307606e-08 2.75461777e-06 -1.16767456e-08 -1.22823306e-07] [ 1.80481352e-09 3.10136541e-07 2.75461777e-06 2.77486901e-04 -9.50845845e-07 -1.14074227e-05] [-5.79880583e-08 -4.25446968e-09 -1.16767456e-08 -9.50845845e-07 2.83156069e-05 -6.22284040e-05] [ 1.27448732e-07 -2.77472071e-08 -1.22823306e-07 -1.14074227e-05 -6.22284040e-05 1.37539137e-04]] | -0.06733414 | 17.80474 | 2.199922 | 0.03528941 | 0.01685314 | 0.5391216 | -0.05645693 | 0.1956225 | [[ 8.50288678e-10 -3.98640462e-10 -8.78526833e-10 -2.23368435e-08 -1.20653335e-07 1.64637255e-07] [-3.17633713e-11 1.29280400e-08 2.11353344e-08 1.25486686e-06 9.66552349e-09 -1.10787579e-07] [-5.75056799e-11 2.11353344e-08 4.95974676e-08 3.30540963e-06 1.74992352e-08 -2.43525380e-07] [-3.36041957e-09 1.25486686e-06 3.30540963e-06 2.28689929e-04 1.02259728e-06 -1.57878412e-05] [-4.25796498e-08 9.66552349e-09 1.74992352e-08 1.02259728e-06 1.17195882e-05 -1.57406484e-05] [ 5.71593813e-08 -1.10787579e-07 -2.43525380e-07 -1.57878412e-05 -1.57406484e-05 2.21346772e-05]] | 0.791533 | 13.32343 | 1.335692 | 0.04715893 | 0.01980114 | 0.4627784 | -0.02696679 | 0.1105496 | 0.5045004 | 0.5044991 | 1.513501 | 0 | 0 | -24.79185 | 6.7152 | 11.1331625 | 2 | 76197 | 1 | TRUE | TRUE
1604 | 8 | 169 | 164 | 0.486171875 | 0.4804844 | -0.025625 | 10.08045 | 0.01148883 | 21.57225 | [[ 1.09844795e-09 1.25703046e-11 4.23953430e-11 1.65138140e-09 -1.68136513e-07 3.69667415e-07] [ 6.25330413e-12 8.00018435e-09 6.50207081e-09 3.07507212e-07 -3.27675251e-09 -2.96357131e-08] [ 1.69529940e-11 6.50207081e-09 2.87498254e-08 2.69164845e-06 -8.88050898e-09 -1.25141060e-07] [ 1.38512674e-09 3.07507212e-07 2.69164845e-06 2.72687342e-04 -7.25553403e-07 -1.16016973e-05] [-5.69997333e-08 -3.27675251e-09 -8.88050898e-09 -7.25553403e-07 2.76231539e-05 -6.07197733e-05] [ 1.25301694e-07 -2.96357131e-08 -1.25141060e-07 -1.16016973e-05 -6.07197733e-05 1.34232883e-04]] | -0.06665237 | 17.8315 | 2.199907 | 0.03523644 | 0.01679928 | 0.5527297 | -0.05224031 | 0.1864462 | [[ 6.49547181e-10 -4.02391484e-10 -8.82807923e-10 -2.20900803e-08 -9.19938561e-08 1.26331345e-07] [-4.38257443e-11 1.35358731e-08 2.20391825e-08 1.31774181e-06 1.31615346e-08 -1.19521713e-07] [-7.85861849e-11 2.20391825e-08 5.12483324e-08 3.43312795e-06 2.36009513e-08 -2.58714988e-07] [-4.61523219e-09 1.31774181e-06 3.43312795e-06 2.38630953e-04 1.38604799e-06 -1.68117015e-05] [-4.40964857e-08 1.31615346e-08 2.36009513e-08 1.38604799e-06 1.19821063e-05 -1.61199251e-05] [ 5.92841860e-08 -1.19521713e-07 -2.58714988e-07 -1.68117015e-05 -1.61199251e-05 2.27099717e-05]] | 0.7987468 | 13.27199 | 1.335596 | 0.04734169 | 0.01965808 | 0.4541738 | -0.03228784 | 0.1173614 | 0.5044998 | 0.5044993 | 1.5135 | 0 | 0 | -24.79185 | 6.7152 | 11.1331625 | 2 | 76371 | 1 | TRUE | TRUE
1605 | 8 | 169 | 165 | 0.481640625 | 0.4721575 | -0.027421875 | 10.18941 | 0.01154675 | 21.50932 | [[ 7.92964626e-10 -3.73907699e-12 -1.27164537e-11 -4.96099640e-10 -1.22103526e-07 2.68668657e-07] [ 9.08149756e-13 6.75446200e-09 5.60652041e-09 2.66869005e-07 -4.78092806e-10 -3.06688013e-08] [ 2.48454678e-12 5.60652041e-09 2.49906840e-08 2.31520734e-06 -1.30544047e-09 -1.22710372e-07] [ 2.00939999e-10 2.66869005e-07 2.31520734e-06 2.31778358e-04 -1.05560631e-07 -1.11053079e-05] [-4.87226790e-08 -4.78092806e-10 -1.30544047e-09 -1.05560631e-07 2.37025595e-05 -5.21348095e-05] [ 1.07168787e-07 -3.06688013e-08 -1.22710372e-07 -1.11053079e-05 -5.21348095e-05 1.15332967e-04]] | -0.06183025 | 17.77291 | 2.1998 | 0.03535259 | 0.01695062 | 0.5464896 | -0.04831027 | 0.1772984 | [[ 1.28892254e-09 -4.12816596e-10 -9.02268596e-10 -2.53472785e-08 -1.81463019e-07 2.46118290e-07] [-5.58999869e-11 1.86518597e-08 3.02379503e-08 1.86786808e-06 1.69996876e-08 -1.64316143e-07] [-1.02004698e-10 3.02379503e-08 7.33614725e-08 5.11547810e-06 3.10210898e-08 -3.68844796e-07] [-6.22497419e-09 1.86786808e-06 5.11547810e-06 3.69843997e-04 1.89311160e-06 -2.49554894e-05] [-6.85409893e-08 1.69996876e-08 3.10210898e-08 1.89311160e-06 1.89946655e-05 -2.55257234e-05] [ 9.20588818e-08 -1.64316143e-07 -3.68844796e-07 -2.49554894e-05 -2.55257234e-05 3.57898488e-05]] | 0.7892552 | 13.40961 | 1.335722 | 0.04685585 | 0.01906955 | 0.4092029 | -0.03957513 | 0.1301693 | 0.504501 | 0.504501 | 1.513499 | 0 | 0 | -24.79185 | 6.7152 | 11.1331625 | 2 | 76424 | 1 | TRUE | TRUE
1606 | 8 | 169 | 166 | 0.463046875 | 0.4638306 | -0.02671875 | 10.1052 | 0.01150126 | 21.59228 | [[ 1.18047488e-09 -3.38550365e-12 -1.13947667e-11 -4.45685996e-10 -1.80434973e-07 3.96981581e-07] [ 2.10398241e-12 8.34158252e-09 6.92990333e-09 3.27234989e-07 -1.10059813e-09 -3.65730444e-08] [ 5.64361116e-12 6.92990333e-09 2.97210907e-08 2.74004724e-06 -2.94916586e-09 -1.42927937e-07] [ 4.53881979e-10 3.27234989e-07 2.74004724e-06 2.73980339e-04 -2.37161507e-07 -1.29003404e-05] [-5.81869477e-08 -1.10059813e-09 -2.94916586e-09 -2.37161507e-07 2.80461199e-05 -6.16813241e-05] [ 1.27972214e-07 -3.65730444e-08 -1.42927937e-07 -1.29003404e-05 -6.16813241e-05 1.36440045e-04]] | -0.06239306 | 17.79099 | 2.199813 | 0.03531667 | 0.01702798 | 0.5732973 | -0.05383806 | 0.1887079 | [[ 1.00626061e-09 -4.59771842e-10 -9.95676742e-10 -2.80758633e-08 -1.40970227e-07 1.92389262e-07] [-4.90118046e-11 1.22177920e-08 1.96798706e-08 1.22682814e-06 1.46916743e-08 -1.11691365e-07] [-8.84013919e-11 1.96798706e-08 4.72051140e-08 3.31626660e-06 2.64992454e-08 -2.45842061e-07] [-5.43445476e-09 1.22682814e-06 3.31626660e-06 2.41457256e-04 1.62903548e-06 -1.66992313e-05] [-4.43382020e-08 1.46916743e-08 2.64992454e-08 1.62903548e-06 1.21144283e-05 -1.63115154e-05] [ 5.96570113e-08 -1.11691365e-07 -2.45842061e-07 -1.66992313e-05 -1.63115154e-05 2.29171191e-05]] | 0.8012976 | 13.36554 | 1.335562 | 0.04701032 | 0.01889147 | 0.4020487 | -0.04350373 | 0.1357147 | 0.5045008 | 0.504499 | 1.513501 | 0 | 0 | -24.79185 | 6.7152 | 11.1331625 | 2 | 76393 | 1 | TRUE | TRUE
1607 | 8 | 169 | 167 | 0.45796875 | 0.4555038 | -0.026328125 | 10.03561 | 0.01146107 | 21.57843 | [[ 9.31246143e-10 -1.04495822e-11 -3.52628486e-11 -1.38043649e-09 -1.42713166e-07 3.14115216e-07] [ 2.58122957e-11 6.32550196e-09 5.26776679e-09 2.53265116e-07 -1.34579764e-08 -1.44537732e-10] [ 6.97620165e-11 5.26776679e-09 2.31360265e-08 2.14697480e-06 -3.63694099e-08 -3.62153451e-08] [ 5.64974341e-09 2.53265116e-07 2.14697480e-06 2.15348439e-04 -2.94537314e-06 -4.03068179e-06] [-4.52563913e-08 -1.34579764e-08 -3.63694099e-08 -2.94537314e-06 2.18345580e-05 -4.78232979e-05] [ 9.91552582e-08 -1.44537732e-10 -3.62153451e-08 -4.03068179e-06 -4.78232979e-05 1.05353917e-04]] | -0.05990885 | 17.74833 | 2.199758 | 0.03540157 | 0.01690445 | 0.5498822 | -0.05639129 | 0.195064 | [[ 1.08761334e-09 -5.63164717e-10 -1.22335086e-09 -3.50175145e-08 -1.52544718e-07 2.08809928e-07] [-3.04745231e-11 1.45609074e-08 2.34559327e-08 1.44320766e-06 9.24596196e-09 -1.21962897e-07] [-5.52296084e-11 2.34559327e-08 5.61225581e-08 3.89743414e-06 1.67570878e-08 -2.72718562e-07] [-3.35850112e-09 1.44320766e-06 3.89743414e-06 2.80825042e-04 1.01900198e-06 -1.84410778e-05] [-5.18121478e-08 9.24596196e-09 1.67570878e-08 1.01900198e-06 1.42942594e-05 -1.91778153e-05] [ 6.94863800e-08 -1.21962897e-07 -2.72718562e-07 -1.84410778e-05 -1.91778153e-05 2.68664780e-05]] | 0.8093994 | 13.42102 | 1.335455 | 0.046816 | 0.01913966 | 0.4290235 | -0.03558723 | 0.1245251 | 0.5044987 | 0.5045005 | 1.5135 | 0 | 0 | -24.79185 | 6.7152 | 11.1331625 | 2 | 76400 | 1 | TRUE | TRUE
1608 | 8 | 169 | 168 | 0.446796875 | 0.4471769 | -0.025390625 | 9.956671 | 0.01142286 | 21.59686 | [[ 9.61725333e-10 1.09595628e-10 3.68660640e-10 1.40239278e-08 -1.48715314e-07 3.25247131e-07] [ 2.95755499e-11 7.60948585e-09 6.37469405e-09 2.99277816e-07 -1.55683910e-08 -1.63482851e-09] [ 7.97881299e-11 6.37469405e-09 2.75315867e-08 2.51982264e-06 -4.19964207e-08 -4.60489788e-08] [ 6.36971987e-09 2.99277816e-07 2.51982264e-06 2.50111170e-04 -3.35265216e-06 -4.96990416e-06] [-5.36104652e-08 -1.55683910e-08 -4.19964207e-08 -3.35265216e-06 2.60345410e-05 -5.70295423e-05] [ 1.17473762e-07 -1.63482851e-09 -4.60489788e-08 -4.96990416e-06 -5.70295423e-05 1.25650738e-04]] | -0.05677922 | 17.78861 | 2.199689 | 0.03532139 | 0.0171476 | 0.5724286 | -0.05553269 | 0.1917926 | [[ 9.03173533e-10 -4.33450768e-10 -9.43621922e-10 -2.65493346e-08 -1.27581191e-07 1.74296309e-07] [-2.85379129e-11 1.26212592e-08 2.04796707e-08 1.26128933e-06 8.61789591e-09 -1.07179042e-07] [-5.17738648e-11 2.04796707e-08 4.92223353e-08 3.41445483e-06 1.56350808e-08 -2.40193996e-07] [-3.14365420e-09 1.26128933e-06 3.41445483e-06 2.45537972e-04 9.49351542e-07 -1.62139314e-05] [-4.53775802e-08 8.61789591e-09 1.56350808e-08 9.49351542e-07 1.24752813e-05 -1.67421928e-05] [ 6.08729563e-08 -1.07179042e-07 -2.40193996e-07 -1.62139314e-05 -1.67421928e-05 2.34632620e-05]] | 0.8038878 | 13.3606 | 1.335528 | 0.04702771 | 0.01912014 | 0.4111102 | -0.03125275 | 0.1183309 | 0.5044995 | 0.504499 | 1.513502 | 0 | 0 | -24.79185 | 6.7152 | 11.1331625 | 2 | 76307 | 1 | TRUE | TRUE
1609 | 8 | 169 | 169 | 0.44359375 | 0.43885 | -0.025703125 | 10.04952 | 0.01147224 | 21.60927 | [[ 1.10911906e-09 1.16538706e-10 3.95285181e-10 1.51679570e-08 -1.71647304e-07 3.75541034e-07] [ 2.61882883e-11 7.22589624e-09 6.03542444e-09 2.82220635e-07 -1.38473334e-08 -3.57617652e-09] [ 7.11304794e-11 6.03542444e-09 2.63750863e-08 2.41555281e-06 -3.76077711e-08 -4.99319636e-08] [ 5.68289609e-09 2.82220635e-07 2.41555281e-06 2.39787645e-04 -3.00459790e-06 -5.22849119e-06] [-5.13569633e-08 -1.38473334e-08 -3.76077711e-08 -3.00459790e-06 2.50708209e-05 -5.49331851e-05] [ 1.12563067e-07 -3.57617652e-09 -4.99319636e-08 -5.22849119e-06 -5.49331851e-05 1.21061224e-04]] | -0.05494992 | 17.80254 | 2.199649 | 0.03529375 | 0.01714735 | 0.5673205 | -0.05262906 | 0.1860381 | [[ 9.92427639e-10 -5.34393872e-10 -1.16812618e-09 -3.34332001e-08 -1.39800215e-07 1.91565506e-07] [-3.80160219e-11 1.20068767e-08 1.94685039e-08 1.19039515e-06 1.16228815e-08 -1.06539521e-07] [-6.94139716e-11 1.94685039e-08 4.69583267e-08 3.24176446e-06 2.12227219e-08 -2.37858180e-07] [-4.19589370e-09 1.19039515e-06 3.24176446e-06 2.32208626e-04 1.28286299e-06 -1.59233529e-05] [-4.31743415e-08 1.16228815e-08 2.12227219e-08 1.28286299e-06 1.20053831e-05 -1.61407239e-05] [ 5.80120540e-08 -1.06539521e-07 -2.37858180e-07 -1.59233529e-05 -1.61407239e-05 2.26515926e-05]] | 0.8122738 | 13.42764 | 1.335417 | 0.04679292 | 0.01925993 | 0.4285564 | -0.02823243 | 0.1146718 | 0.5045008 | 0.5044997 | 1.513502 | 0 | 0 | -24.79185 | 6.7152 | 11.1331625 | 2 | 76357 | 1 | TRUE | TRUE
1610 | 8 | 169 | 170 | 0.42984375 | 0.4305231 | -0.02421875 | 10.04921 | 0.01146966 | 21.62943 | [[ 1.09700549e-09 9.42415525e-11 3.21711177e-10 1.24367910e-08 -1.69450171e-07 3.71060879e-07] [ 1.96786728e-11 6.67014190e-09 5.50430524e-09 2.51762515e-07 -1.05288178e-08 -7.96917766e-09] [ 5.39437930e-11 5.50430524e-09 2.43331761e-08 2.22714036e-06 -2.88591072e-08 -5.91134346e-08] [ 4.30670306e-09 2.51762515e-07 2.22714036e-06 2.21193782e-04 -2.30399414e-06 -5.86316363e-06] [-4.76191744e-08 -1.05288178e-08 -2.88591072e-08 -2.30399414e-06 2.35159164e-05 -5.15595450e-05] [ 1.04432619e-07 -7.96917766e-09 -5.91134346e-08 -5.86316363e-06 -5.15595450e-05 1.13691435e-04]] | -0.04991362 | 17.87382 | 2.199538 | 0.03515301 | 0.01719358 | 0.5704993 | -0.05566817 | 0.1927221 | [[ 1.24652680e-09 -9.89381159e-10 -2.20210345e-09 -5.59686764e-08 -1.77664923e-07 2.46002230e-07] [-6.77440468e-11 1.92852397e-08 3.14914529e-08 1.87769072e-06 2.10102036e-08 -1.74743781e-07] [-1.24455506e-10 3.14914529e-08 7.55051811e-08 5.08143651e-06 3.85992515e-08 -3.88103688e-07] [-7.34121151e-09 1.87769072e-06 5.08143651e-06 3.55267118e-04 2.27684558e-06 -2.52990631e-05] [-6.67933659e-08 2.10102036e-08 3.85992515e-08 2.27684558e-06 1.87710725e-05 -2.52617884e-05] [ 8.98261957e-08 -1.74743781e-07 -3.88103688e-07 -2.52990631e-05 -2.52617884e-05 3.55216551e-05]] | 0.8151432 | 13.44737 | 1.335379 | 0.04672428 | 0.019734 | 0.4626783 | -0.02998178 | 0.1150783 | 0.5044996 | 0.5045 | 1.5135 | 0 | 0 | -24.79185 | 6.7152 | 11.1331625 | 2 | 76389 | 1 | TRUE | TRUE
1611 | 8 | 169 | 171 | 0.4290625 | 0.4221962 | -0.02796875 | 10.04015 | 0.0114705 | 21.58897 | [[ 1.17855466e-09 1.04430082e-10 3.57080243e-10 1.39103960e-08 -1.82013520e-07 3.98514544e-07] [ 2.14764914e-11 6.95762089e-09 5.65480458e-09 2.60564383e-07 -1.14532884e-08 -6.92096635e-09] [ 5.90686489e-11 5.65480458e-09 2.53932832e-08 2.35457708e-06 -3.14979581e-08 -5.86936699e-08] [ 4.77915567e-09 2.60564383e-07 2.35457708e-06 2.36492243e-04 -2.54842377e-06 -5.95510484e-06] [-5.01897807e-08 -1.14532884e-08 -3.14979581e-08 -2.54842377e-06 2.47556919e-05 -5.42717843e-05] [ 1.10058310e-07 -6.92096635e-09 -5.86936699e-08 -5.95510484e-06 -5.42717843e-05 1.19653719e-04]] | -0.05091014 | 17.88759 | 2.19956 | 0.03512595 | 0.01698607 | 0.5562619 | -0.05371074 | 0.1893356 | [[ 9.31411768e-10 -6.86853701e-10 -1.50566548e-09 -4.19321063e-08 -1.32102603e-07 1.82605277e-07] [-6.09133800e-11 1.16023054e-08 1.88889816e-08 1.14793224e-06 1.86131288e-08 -1.13023996e-07] [-1.11198379e-10 1.88889816e-08 4.54409945e-08 3.11373286e-06 3.39785535e-08 -2.47908978e-07] [-6.67198824e-09 1.14793224e-06 3.11373286e-06 2.21369202e-04 2.03873001e-06 -1.63578514e-05] [-4.13319893e-08 1.86131288e-08 3.39785535e-08 2.03873001e-06 1.14812995e-05 -1.55005180e-05] [ 5.57462682e-08 -1.13023996e-07 -2.47908978e-07 -1.63578514e-05 -1.55005180e-05 2.18434645e-05]] | 0.8270328 | 13.39685 | 1.335222 | 0.04690046 | 0.01937042 | 0.43046 | -0.03115122 | 0.1180488 | 0.5045004 | 0.5045 | 1.513502 | 0 | 0 | -24.79185 | 6.7152 | 11.1331625 | 2 | 76309 | 1 | TRUE | TRUE
1612 | 8 | 169 | 172 | 0.4090625 | 0.4138693 | -0.02609375 | 10.02877 | 0.01146647 | 21.62385 | [[ 9.00075456e-10 6.89062963e-11 2.36084021e-10 9.24429795e-09 -1.38562812e-07 3.03551719e-07] [ 1.50974845e-11 5.99496976e-09 4.88420613e-09 2.27084079e-07 -8.03608870e-09 -1.00868323e-08] [ 4.16546658e-11 4.88420613e-09 2.21289288e-08 2.05616618e-06 -2.21695456e-08 -6.26892057e-08] [ 3.37807337e-09 2.27084079e-07 2.05616618e-06 2.06646620e-04 -1.79786779e-06 -6.13527626e-06] [-4.36035510e-08 -8.03608870e-09 -2.21695456e-08 -1.79786779e-06 2.14908058e-05 -4.71413359e-05] [ 9.56660173e-08 -1.00868323e-08 -6.26892057e-08 -6.13527626e-06 -4.71413359e-05 1.03994188e-04]] | -0.04758835 | 17.862 | 2.199487 | 0.03517627 | 0.01694296 | 0.5469939 | -0.0566443 | 0.1959682 | [[ 1.01685442e-09 -6.91321068e-10 -1.52509950e-09 -4.16054497e-08 -1.43933878e-07 1.98445655e-07] [-6.04429813e-11 1.41235411e-08 2.28825637e-08 1.41159173e-06 1.85903857e-08 -1.32245290e-07] [-1.11165230e-10 2.28825637e-08 5.60491488e-08 3.91403419e-06 3.41912381e-08 -2.96290368e-07] [-6.79390250e-09 1.41159173e-06 3.91403419e-06 2.83543877e-04 2.08960908e-06 -1.99819394e-05] [-5.28550427e-08 1.85903857e-08 3.41912381e-08 2.08960908e-06 1.48202413e-05 -1.99634374e-05] [ 7.11445333e-08 -1.32245290e-07 -2.96290368e-07 -1.99819394e-05 -1.99634374e-05 2.80315485e-05]] | 0.8186458 | 13.47613 | 1.335333 | 0.04662454 | 0.01909942 | 0.4148611 | -0.04478725 | 0.1373564 | 0.5045003 | 0.504499 | 1.513499 | 0 | 0 | -24.79185 | 6.7152 | 11.1331625 | 2 | 76276 | 1 | TRUE | TRUE
1613 | 8 | 169 | 173 | 0.406015625 | 0.4055424 | -0.026015625 | 9.965801 | 0.01142271 | 21.71903 | [[ 1.10502119e-09 8.00415751e-11 2.72111184e-10 1.07213766e-08 -1.69786233e-07 3.72037717e-07] [ 1.53323777e-11 6.62723908e-09 5.53898441e-09 2.63360012e-07 -8.04775621e-09 -1.35574292e-08] [ 4.16218161e-11 5.53898441e-09 2.43602082e-08 2.24530217e-06 -2.18442581e-08 -7.43473825e-08] [ 3.34763731e-09 2.63360012e-07 2.24530217e-06 2.23871102e-04 -1.75691273e-06 -7.12882828e-06] [-4.73744617e-08 -8.04775621e-09 -2.18442581e-08 -1.75691273e-06 2.29892351e-05 -5.04383358e-05] [ 1.03958863e-07 -1.35574292e-08 -7.43473825e-08 -7.12882828e-06 -5.04383358e-05 1.11304044e-04]] | -0.04591091 | 17.76262 | 2.19945 | 0.03537308 | 0.01702679 | 0.5553641 | -0.05448143 | 0.1909382 | [[ 1.47392884e-09 -1.31461127e-09 -2.90173291e-09 -7.67316119e-08 -2.09304442e-07 2.91180079e-07] [-9.60305115e-11 1.67521416e-08 2.71192102e-08 1.65365058e-06 2.94863701e-08 -1.66197047e-07] [-1.75563275e-10 2.71192102e-08 6.53943184e-08 4.50693801e-06 5.39068320e-08 -3.63928072e-07] [-1.05952871e-08 1.65365058e-06 4.50693801e-06 3.22439742e-04 3.25326829e-06 -2.41116460e-05] [-6.01969954e-08 2.94863701e-08 5.39068320e-08 3.25326829e-06 1.68054538e-05 -2.27084138e-05] [ 8.12550598e-08 -1.66197047e-07 -3.63928072e-07 -2.41116460e-05 -2.27084138e-05 3.20078809e-05]] | 0.829912 | 13.45534 | 1.335183 | 0.04669658 | 0.01930864 | 0.4367811 | -0.03065967 | 0.1176405 | 0.5045005 | 0.5045 | 1.513501 | 0 | 0 | -24.79185 | 6.7152 | 11.1331625 | 2 | 76379 | 1 | TRUE | TRUE
1614 | 8 | 169 | 174 | 0.40125 | 0.3972155 | -0.026640625 | 10.05512 | 0.01147543 | 21.68822 | [[ 1.03351294e-09 6.54275231e-11 2.24333260e-10 8.59620534e-09 -1.60669698e-07 3.52224269e-07] [ 1.27830964e-11 6.97427862e-09 5.88782109e-09 2.75005714e-07 -6.80503112e-09 -1.82549419e-08] [ 3.51197052e-11 5.88782109e-09 2.61521471e-08 2.37893820e-06 -1.86932054e-08 -9.03317677e-08] [ 2.78746738e-09 2.75005714e-07 2.37893820e-06 2.34253946e-04 -1.48367011e-06 -8.38809823e-06] [-5.03008140e-08 -6.80503112e-09 -1.86932054e-08 -1.48367011e-06 2.47420993e-05 -5.43092859e-05] [ 1.10427537e-07 -1.82549419e-08 -9.03317677e-08 -8.38809823e-06 -5.43092859e-05 1.19900220e-04]] | -0.04290462 | 17.77923 | 2.199384 | 0.03534004 | 0.01725929 | 0.5594586 | -0.05542058 | 0.1923439 | [[ 1.16790025e-09 -7.75818810e-10 -1.72003004e-09 -4.84916051e-08 -1.66478308e-07 2.29459263e-07] [-8.02145611e-11 1.37031764e-08 2.23539965e-08 1.37026883e-06 2.48887757e-08 -1.38250015e-07] [-1.48780379e-10 2.23539965e-08 5.52832959e-08 3.83839654e-06 4.61629769e-08 -3.08958168e-07] [-9.03948004e-09 1.37026883e-06 3.83839654e-06 2.76479307e-04 2.80471361e-06 -2.06110961e-05] [-5.20284755e-08 2.48887757e-08 4.61629769e-08 2.80471361e-06 1.47235584e-05 -1.98910690e-05] [ 7.02179000e-08 -1.38250015e-07 -3.08958168e-07 -2.06110961e-05 -1.98910690e-05 2.79961369e-05]] | 0.8244497 | 13.48683 | 1.335256 | 0.04658757 | 0.01921996 | 0.4136494 | -0.03893073 | 0.1296539 | 0.5044999 | 0.5044993 | 1.5135 | 0 | 0 | -24.79185 | 6.7152 | 11.1331625 | 2 | 76357 | 1 | TRUE | TRUE
1615 | 8 | 169 | 175 | 0.3940625 | 0.3888886 | -0.025234375 | 9.940785 | 0.011413 | 21.66124 | [[ 1.36073242e-09 7.29441630e-11 2.48369565e-10 9.58075329e-09 -2.10087475e-07 4.60776372e-07] [ 1.58975157e-11 9.22319563e-09 7.60802877e-09 3.54346297e-07 -8.45290235e-09 -2.45151280e-08] [ 4.37022111e-11 7.60802877e-09 3.40909445e-08 3.14407576e-06 -2.32334988e-08 -1.20471300e-07] [ 3.51718958e-09 3.54346297e-07 3.14407576e-06 3.13819777e-04 -1.86982713e-06 -1.13049046e-05] [-6.66337423e-08 -8.45290235e-09 -2.32334988e-08 -1.86982713e-06 3.27690141e-05 -7.19362783e-05] [ 1.46298216e-07 -2.45151280e-08 -1.20471300e-07 -1.13049046e-05 -7.19362783e-05 1.58821418e-04]] | -0.03998019 | 17.83318 | 2.19932 | 0.03523312 | 0.01705349 | 0.5537926 | -0.05805299 | 0.1984334 | [[ 9.09343893e-10 -7.00499163e-10 -1.54061219e-09 -4.36338851e-08 -1.28913002e-07 1.78528630e-07] [-8.85360869e-11 1.22351782e-08 1.98475247e-08 1.21942435e-06 2.73665254e-08 -1.29742331e-07] [-1.63317363e-10 1.98475247e-08 4.87268141e-08 3.39149320e-06 5.04805180e-08 -2.85382419e-07] [-9.94757773e-09 1.21942435e-06 3.39149320e-06 2.44951719e-04 3.07469694e-06 -1.90074805e-05] [-4.59879152e-08 2.73665254e-08 5.04805180e-08 3.07469694e-06 1.29596380e-05 -1.75546089e-05] [ 6.22152118e-08 -1.29742331e-07 -2.85382419e-07 -1.90074805e-05 -1.75546089e-05 2.47675968e-05]] | 0.834305 | 13.49231 | 1.335125 | 0.04656866 | 0.01917152 | 0.419341 | -0.03647426 | 0.1259071 | 0.5045007 | 0.5044997 | 1.513501 | 0 | 0 | -24.79185 | 6.7152 | 11.1331625 | 2 | 76317 | 1 | TRUE | TRUE
1616 | 8 | 169 | 176 | 0.3878125 | 0.3805617 | -0.025546875 | 9.946294 | 0.01140951 | 21.66558 | [[ 1.28317195e-09 6.07766489e-11 2.07242142e-10 8.00550834e-09 -1.98046068e-07 4.34495791e-07] [ 1.76079505e-11 7.28633137e-09 6.01632002e-09 2.75858801e-07 -9.42435355e-09 -1.33192276e-08] [ 4.84097845e-11 6.01632002e-09 2.67640608e-08 2.45140270e-06 -2.59076065e-08 -7.78246261e-08] [ 3.86813538e-09 2.75858801e-07 2.45140270e-06 2.43467407e-04 -2.07009848e-06 -7.47626414e-06] [-5.22879079e-08 -9.42435355e-09 -2.59076065e-08 -2.07009848e-06 2.58458909e-05 -5.66985340e-05] [ 1.14727739e-07 -1.33192276e-08 -7.78246261e-08 -7.47626414e-06 -5.66985340e-05 1.25090209e-04]] | -0.03818669 | 17.86608 | 2.19928 | 0.03516824 | 0.01718089 | 0.5657675 | -0.05598126 | 0.1934456 | [[ 9.61973991e-10 -8.22815974e-10 -1.81553928e-09 -5.15991112e-08 -1.36287392e-07 1.89514741e-07] [-1.47898667e-12 1.33988659e-08 2.16834513e-08 1.33591057e-06 4.61242625e-10 -1.02699836e-07] [-2.74636805e-12 2.16834513e-08 5.37678053e-08 3.76365744e-06 8.56844677e-10 -2.42143620e-07] [-1.68253018e-10 1.33591057e-06 3.76365744e-06 2.73472468e-04 5.24963639e-08 -1.66390913e-05] [-5.11771546e-08 4.61242625e-10 8.56844677e-10 5.24963639e-08 1.45577626e-05 -1.94423165e-05] [ 6.83472660e-08 -1.02699836e-07 -2.42143620e-07 -1.66390913e-05 -1.94423165e-05 2.70667651e-05]] | 0.844245 | 13.56241 | 1.334994 | 0.04632794 | 0.01913048 | 0.4220429 | -0.0362887 | 0.1259828 | 0.504499 | 0.5044997 | 1.5135 | 0 | 0 | -24.79185 | 6.7152 | 11.1331625 | 2 | 76406 | 1 | TRUE | TRUE
1617 | 8 | 169 | 177 | 0.37109375 | 0.3722349 | -0.025546875 | 9.574104 | 0.01119979 | 21.85202 | [[ 1.20636902e-09 5.52102232e-11 1.90032118e-10 7.44287478e-09 -1.86179893e-07 4.08482624e-07] [ 1.79067855e-11 8.96335207e-09 7.43274242e-09 3.49088773e-07 -9.53524886e-09 -2.12228856e-08] [ 4.96597308e-11 7.43274242e-09 3.39165042e-08 3.12924556e-06 -2.64400726e-08 -1.12417798e-07] [ 3.99974424e-09 3.49088773e-07 3.12924556e-06 3.11797059e-04 -2.12954089e-06 -1.06515440e-05] [-6.59004782e-08 -9.53524886e-09 -2.64400726e-08 -2.12954089e-06 3.25194493e-05 -7.13706961e-05] [ 1.44654772e-07 -2.12228856e-08 -1.12417798e-07 -1.06515440e-05 -7.13706961e-05 1.57534915e-04]] | -0.0381276 | 17.80307 | 2.199279 | 0.0352927 | 0.01703716 | 0.5393547 | -0.05751463 | 0.1980162 | [[ 1.22781103e-09 -2.56024659e-10 -5.69883988e-10 -1.60216866e-08 -1.74101289e-07 2.34794387e-07] [-3.41279242e-12 1.48482648e-08 2.43002122e-08 1.46522148e-06 1.06866207e-09 -1.15269076e-07] [-6.34945682e-12 2.43002122e-08 5.97372560e-08 4.07990742e-06 1.98861935e-09 -2.69730410e-07] [-3.79776204e-10 1.46522148e-06 4.07990742e-06 2.89349997e-04 1.18947549e-07 -1.80787703e-05] [-5.46232672e-08 1.06866207e-09 1.98861935e-09 1.18947549e-07 1.55534918e-05 -2.07771963e-05] [ 7.29655902e-08 -1.15269076e-07 -2.69730410e-07 -1.80787703e-05 -2.07771963e-05 2.89714833e-05]] | 0.8450304 | 13.50852 | 1.334983 | 0.04651274 | 0.01953511 | 0.4402207 | -0.03616709 | 0.1242179 | 0.504499 | 0.5045006 | 1.513495 | 0 | 0 | -24.79185 | 6.7152 | 11.1331625 | 2 | 76327 | 1 | TRUE | TRUE
1618 | 8 | 169 | 178 | 0.371484375 | 0.363908 | -0.0275 | 9.489346 | 0.01114223 | 21.8873 | [[ 7.66622712e-10 2.90867566e-11 9.85687521e-11 3.80937804e-09 -1.18404975e-07 2.59893231e-07] [ 1.32735738e-11 7.01887057e-09 5.97278036e-09 2.85496904e-07 -6.96618123e-09 -1.82925424e-08] [ 3.60562819e-11 5.97278036e-09 2.61857660e-08 2.39145425e-06 -1.89203168e-08 -8.97863606e-08] [ 2.87345584e-09 2.85496904e-07 2.39145425e-06 2.36155670e-04 -1.50780986e-06 -8.37886947e-06] [-5.02574878e-08 -6.96618123e-09 -1.89203168e-08 -1.50780986e-06 2.43778230e-05 -5.35071983e-05] [ 1.10327634e-07 -1.82925424e-08 -8.97863606e-08 -8.37886947e-06 -5.35071983e-05 1.18132415e-04]] | -0.03510242 | 17.71183 | 2.199212 | 0.03547451 | 0.01715844 | 0.5558046 | -0.0579945 | 0.1979218 | [[ 1.29117289e-09 -2.78156306e-10 -6.13354442e-10 -1.73855031e-08 -1.82240779e-07 2.45841417e-07] [-1.98588714e-11 1.85888910e-08 3.02853962e-08 1.82616223e-06 6.15241735e-09 -1.49687756e-07] [-3.65515587e-11 3.02853962e-08 7.32625303e-08 4.99302990e-06 1.13244647e-08 -3.42107914e-07] [-2.18230879e-09 1.82616223e-06 4.99302990e-06 3.53362986e-04 6.76133712e-07 -2.27991100e-05] [-6.62283885e-08 6.15241735e-09 1.13244647e-08 6.76133712e-07 1.86291972e-05 -2.49280320e-05] [ 8.86030600e-08 -1.49687756e-07 -3.42107914e-07 -2.27991100e-05 -2.49280320e-05 3.48423927e-05]] | 0.8456711 | 13.46646 | 1.334975 | 0.04665802 | 0.01952674 | 0.4472422 | -0.03911318 | 0.1277179 | 0.5045 | 0.5045008 | 1.513497 | 0 | 0 | -24.79185 | 6.7152 | 11.1331625 | 2 | 76435 | 1 | TRUE | TRUE
1619 | 8 | 169 | 179 | 0.353984375 | 0.3555811 | -0.02671875 | 9.510969 | 0.01115966 | 21.89737 | [[ 1.23028849e-09 4.24421203e-11 1.45795622e-10 5.71489778e-09 -1.89313736e-07 4.15588182e-07] [ 1.46398658e-11 9.11510720e-09 7.41555119e-09 3.37800688e-07 -7.87477207e-09 -2.48353253e-08] [ 4.06205613e-11 7.41555119e-09 3.36517665e-08 3.10532379e-06 -2.18462291e-08 -1.21613118e-07] [ 3.27080869e-09 3.37800688e-07 3.10532379e-06 3.10436754e-04 -1.75905713e-06 -1.13832431e-05] [-6.62101410e-08 -7.87477207e-09 -2.18462291e-08 -1.75905713e-06 3.29376666e-05 -7.23142296e-05] [ 1.45382443e-07 -2.48353253e-08 -1.21613118e-07 -1.13832431e-05 -7.23142296e-05 1.59660193e-04]] | -0.03465659 | 17.90714 | 2.199202 | 0.03508759 | 0.01707993 | 0.5559612 | -0.06090764 | 0.2048655 | [[ 8.42112867e-10 -3.76139063e-10 -8.41221364e-10 -2.12672550e-08 -1.20049134e-07 1.63586527e-07] [-2.66454322e-11 1.27499689e-08 2.08933608e-08 1.23882531e-06 8.34774234e-09 -1.08549926e-07] [-4.93328723e-11 2.08933608e-08 5.04796372e-08 3.38309910e-06 1.54558966e-08 -2.45842424e-07] [-2.89821255e-09 1.23882531e-06 3.38309910e-06 2.35629912e-04 9.08011099e-07 -1.60444894e-05] [-4.45579552e-08 8.34774234e-09 1.54558966e-08 9.08011099e-07 1.26464187e-05 -1.69588543e-05] [ 5.97271198e-08 -1.08549926e-07 -2.45842424e-07 -1.60444894e-05 -1.69588543e-05 2.37639764e-05]] | 0.8557065 | 13.48383 | 1.334842 | 0.04659792 | 0.0198464 | 0.4680478 | -0.03873963 | 0.1260731 | 0.5044994 | 0.504501 | 1.5135 | 0 | 0 | -24.79185 | 6.7152 | 11.1331625 | 2 | 76370 | 1 | TRUE | TRUE
1620 | 8 | 169 | 180 | 0.346875 | 0.3472542 | -0.02484375 | 9.543904 | 0.01118769 | 21.82834 | [[ 9.76398455e-10 2.24750020e-11 7.80274081e-11 3.07997790e-09 -1.50769896e-07 3.31159030e-07] [ 8.47960556e-12 6.77993137e-09 5.41355391e-09 2.48307044e-07 -4.58169582e-09 -2.09823793e-08] [ 2.40125673e-11 5.41355391e-09 2.57958360e-08 2.41719888e-06 -1.29717076e-08 -1.01567539e-07] [ 1.96526500e-09 2.48307044e-07 2.41719888e-06 2.44354572e-04 -1.06162878e-06 -9.54253880e-06] [-5.10547598e-08 -4.58169582e-09 -1.29717076e-08 -1.06162878e-06 2.56325327e-05 -5.62969085e-05] [ 1.12142431e-07 -2.09823793e-08 -1.01567539e-07 -9.54253880e-06 -5.62969085e-05 1.24332755e-04]] | -0.03124514 | 17.92319 | 2.199127 | 0.03505618 | 0.01683787 | 0.5224079 | -0.06019915 | 0.2046417 | [[ 1.00751778e-09 -4.78420346e-10 -1.06601727e-09 -2.86379135e-08 -1.43799828e-07 1.96286515e-07] [-4.25891713e-11 1.65771310e-08 2.71460552e-08 1.63725308e-06 1.33689687e-08 -1.45115247e-07] [-7.94330120e-11 2.71460552e-08 6.69661128e-08 4.57742634e-06 2.49349953e-08 -3.32811959e-07] [-4.75470289e-09 1.63725308e-06 4.57742634e-06 3.24908650e-04 1.49256769e-06 -2.21056373e-05] [-6.14681307e-08 1.33689687e-08 2.49349953e-08 1.49256769e-06 1.75502476e-05 -2.35518667e-05] [ 8.24492866e-08 -1.45115247e-07 -3.32811959e-07 -2.21056373e-05 -2.35518667e-05 3.29696579e-05]] | 0.8651257 | 13.51902 | 1.334717 | 0.04647662 | 0.01953051 | 0.4386157 | -0.04153818 | 0.1315785 | 0.504501 | 0.5045 | 1.513501 | 0 | 0 | -24.79185 | 6.7152 | 11.1331625 | 2 | 76251 | 1 | TRUE | TRUE
1621 | 8 | 169 | 181 | 0.338671875 | 0.3389273 | -0.026015625 | 9.505679 | 0.01115963 | 21.83068 | [[ 1.05786827e-09 2.47416504e-11 8.49128741e-11 3.28812754e-09 -1.63429774e-07 3.58965937e-07] [ 7.21022027e-12 6.77058116e-09 5.54711386e-09 2.51732362e-07 -3.89417474e-09 -2.29456208e-08] [ 2.00767609e-11 5.54711386e-09 2.52180413e-08 2.31330917e-06 -1.08406501e-08 -1.03276320e-07] [ 1.60699579e-09 2.51732362e-07 2.31330917e-06 2.29922601e-04 -8.67696728e-07 -9.45177777e-06] [-4.93109217e-08 -3.89417474e-09 -1.08406501e-08 -8.67696728e-07 2.46224620e-05 -5.40871173e-05] [ 1.08328587e-07 -2.29456208e-08 -1.03276320e-07 -9.45177777e-06 -5.40871173e-05 1.19481631e-04]] | -0.03108709 | 17.90053 | 2.199124 | 0.03510055 | 0.0171779 | 0.5574861 | -0.05851602 | 0.1993178 | [[ 9.91836430e-10 -4.32856026e-10 -9.63594628e-10 -2.68366997e-08 -1.40785030e-07 1.91901213e-07] [-4.08240190e-11 1.18339408e-08 1.92207582e-08 1.17606196e-06 1.29003773e-08 -1.07840153e-07] [-7.65944659e-11 1.92207582e-08 4.81445277e-08 3.35399215e-06 2.42041921e-08 -2.48385329e-07] [-4.67051416e-09 1.17606196e-06 3.35399215e-06 2.42662219e-04 1.47590739e-06 -1.67541347e-05] [-4.58522335e-08 1.29003773e-08 2.42041921e-08 1.47590739e-06 1.32122345e-05 -1.77565509e-05] [ 6.15862821e-08 -1.07840153e-07 -2.48385329e-07 -1.67541347e-05 -1.77565509e-05 2.48512883e-05]] | 0.86602 | 13.61015 | 1.334705 | 0.04616545 | 0.01926046 | 0.4282938 | -0.03437862 | 0.123086 | 0.5045006 | 0.5044999 | 1.513499 | 0 | 0 | -24.79185 | 6.7152 | 11.1331625 | 2 | 76328 | 1 | TRUE | TRUE
1622 | 8 | 169 | 182 | 0.345078125 | 0.3472542 | -0.0278125 | 9.533742 | 0.01118048 | 21.79932 | [[ 1.10189940e-09 1.26872679e-11 4.39178027e-11 1.68819526e-09 -1.71106180e-07 3.76044253e-07] [ 5.26371522e-12 8.16202863e-09 6.69043581e-09 2.98099887e-07 -2.86740824e-09 -3.16682611e-08] [ 1.46950200e-11 6.69043581e-09 3.02952165e-08 2.75868134e-06 -8.00185885e-09 -1.35250304e-07] [ 1.16730216e-09 2.98099887e-07 2.75868134e-06 2.72688837e-04 -6.35607157e-07 -1.21600777e-05] [-5.91602468e-08 -2.86740824e-09 -8.00185885e-09 -6.35607157e-07 2.97479907e-05 -6.53728590e-05] [ 1.30014921e-07 -3.16682611e-08 -1.35250304e-07 -1.21600777e-05 -6.53728590e-05 1.44467915e-04]] | -0.02749306 | 17.93858 | 2.199045 | 0.0350261 | 0.01731812 | 0.568619 | -0.05812913 | 0.1982105 | [[ 1.16428881e-09 -5.99335410e-10 -1.34823476e-09 -3.57073107e-08 -1.67052051e-07 2.28450849e-07] [-5.80414557e-11 1.44655689e-08 2.38424902e-08 1.42177769e-06 1.83408402e-08 -1.36110386e-07] [-1.08770765e-10 2.38424902e-08 5.88835233e-08 3.97754063e-06 3.43714015e-08 -3.09109183e-07] [-6.43549264e-09 1.42177769e-06 3.97754063e-06 2.79081131e-04 2.03360745e-06 -2.01834595e-05] [-5.32221762e-08 1.83408402e-08 3.43714015e-08 2.03360745e-06 1.52819578e-05 -2.05675495e-05] [ 7.15763502e-08 -1.36110386e-07 -3.09109183e-07 -2.01834595e-05 -2.05675495e-05 2.88778058e-05]] | 0.8677064 | 13.51347 | 1.334683 | 0.04649571 | 0.01974696 | 0.4471666 | -0.03959382 | 0.1279863 | 0.5044993 | 0.5044994 | 1.513501 | 0 | 0 | -24.79185 | 6.7152 | 11.1331625 | 2 | 76268 | 1 | TRUE | TRUE
1623 | 8 | 169 | 183 | 0.353359375 | 0.3555811 | -0.029609375 | 9.547394 | 0.0111934 | 21.79968 | [[ 1.00388638e-09 3.13257495e-12 1.08960391e-11 4.18065919e-10 -1.56637394e-07 3.44387675e-07] [ 3.93809838e-12 7.83681284e-09 6.46310236e-09 2.89806428e-07 -2.14762278e-09 -3.19893867e-08] [ 1.10591072e-11 6.46310236e-09 2.95896027e-08 2.69098248e-06 -6.02780665e-09 -1.35935108e-07] [ 8.77566534e-10 2.89806428e-07 2.69098248e-06 2.65271824e-04 -4.78297452e-07 -1.21658409e-05] [-5.74412558e-08 -2.14762278e-09 -6.02780665e-09 -4.78297452e-07 2.89450674e-05 -6.36176197e-05] [ 1.26253845e-07 -3.19893867e-08 -1.35935108e-07 -1.21658409e-05 -6.36176197e-05 1.40611141e-04]] | -0.02489833 | 17.91168 | 2.198988 | 0.0350787 | 0.01733158 | 0.5598458 | -0.0553669 | 0.1920132 | [[ 1.13629127e-09 -5.86102553e-10 -1.31997126e-09 -3.55386971e-08 -1.62758942e-07 2.22640390e-07] [-5.96393356e-11 1.44341938e-08 2.38236035e-08 1.40333753e-06 1.90519006e-08 -1.36867886e-07] [-1.12288691e-10 2.38236035e-08 5.87606310e-08 3.92555739e-06 3.58711469e-08 -3.10661552e-07] [-6.57409177e-09 1.40333753e-06 3.92555739e-06 2.72662006e-04 2.10012464e-06 -2.00523544e-05] [-5.23450261e-08 1.90519006e-08 3.58711469e-08 2.10012464e-06 1.51649161e-05 -2.04181229e-05] [ 7.04209225e-08 -1.36867886e-07 -3.10661552e-07 -2.00523544e-05 -2.04181229e-05 2.86854888e-05]] | 0.8702352 | 13.55508 | 1.33465 | 0.04635301 | 0.01998048 | 0.468282 | -0.0367237 | 0.1236756 | 0.5045001 | 0.5045001 | 1.513501 | 0 | 0 | -24.79185 | 6.7152 | 11.1331625 | 2 | 76201 | 1 | TRUE | TRUE
1624 | 8 | 169 | 184 | 0.35609375 | 0.363908 | -0.029921875 | 9.494105 | 0.0111685 | 21.80616 | [[ 9.76664433e-10 1.00072011e-11 3.43624730e-11 1.30152501e-09 -1.51929585e-07 3.33922350e-07] [ 3.50218052e-12 6.72324261e-09 5.53039086e-09 2.45930489e-07 -1.91063235e-09 -2.71657828e-08] [ 9.78125627e-12 5.53039086e-09 2.49984136e-08 2.26942608e-06 -5.33356050e-09 -1.14386217e-07] [ 7.74576567e-10 2.45930489e-07 2.26942608e-06 2.23709394e-04 -4.22346349e-07 -1.02238213e-05] [-4.86914123e-08 -1.91063235e-09 -5.33356050e-09 -4.22346349e-07 2.45094514e-05 -5.38674892e-05] [ 1.07019889e-07 -2.71657828e-08 -1.14386217e-07 -1.02238213e-05 -5.38674892e-05 1.19057464e-04]] | -0.0270015 | 17.93595 | 2.199034 | 0.03503124 | 0.01736826 | 0.5709467 | -0.06112252 | 0.2043667 | [[ 1.10385397e-09 -6.48393932e-10 -1.46420158e-09 -3.80956482e-08 -1.58288449e-07 2.17173601e-07] [-6.11557695e-11 1.56435147e-08 2.56748337e-08 1.51627036e-06 1.96210655e-08 -1.46475717e-07] [-1.15258532e-10 2.56748337e-08 6.34099881e-08 4.25680271e-06 3.69796404e-08 -3.33345551e-07] [-6.78135999e-09 1.51627036e-06 4.25680271e-06 2.97269576e-04 2.17573883e-06 -2.16351917e-05] [-5.70363957e-08 1.96210655e-08 3.69796404e-08 2.17573883e-06 1.65937503e-05 -2.23313536e-05] [ 7.66994681e-08 -1.46475717e-07 -3.33345551e-07 -2.16351917e-05 -2.23313536e-05 3.13458620e-05]] | 0.8713385 | 13.60851 | 1.334635 | 0.04617099 | 0.0199278 | 0.4749022 | -0.04705684 | 0.1373118 | 0.5045001 | 0.5045 | 1.513504 | 0 | 0 | -24.79185 | 6.7152 | 11.1331625 | 2 | 76114 | 1 | TRUE | TRUE
1625 | 8 | 169 | 185 | 0.36375 | 0.3722349 | -0.031171875 | 9.455473 | 0.01114465 | 21.79903 | [[ 1.06249720e-09 -1.56511348e-12 -5.39440003e-12 -2.11696518e-10 -1.64198430e-07 3.61093028e-07] [ 3.60305252e-12 8.80397071e-09 7.26941235e-09 3.32151316e-07 -1.94185002e-09 -3.69664189e-08] [ 1.00222977e-11 7.26941235e-09 3.29534256e-08 3.01553600e-06 -5.39801971e-09 -1.54115828e-07] [ 8.00315882e-10 3.32151316e-07 3.01553600e-06 2.98865982e-04 -4.31027191e-07 -1.38506313e-05] [-6.41116647e-08 -1.94185002e-09 -5.39801971e-09 -4.31027191e-07 3.19333491e-05 -7.01920765e-05] [ 1.40927284e-07 -3.69664189e-08 -1.54115828e-07 -1.38506313e-05 -7.01920765e-05 1.55163014e-04]] | -0.02347781 | 17.87044 | 2.198957 | 0.03515966 | 0.01720532 | 0.5566244 | -0.05531914 | 0.1924235 | [[ 1.09934249e-09 -6.06176423e-10 -1.36543355e-09 -3.53916710e-08 -1.57375538e-07 2.15548755e-07] [-5.89690156e-11 1.61303328e-08 2.65257418e-08 1.56678686e-06 1.86751526e-08 -1.48812212e-07] [-1.10157132e-10 2.65257418e-08 6.47758927e-08 4.33293224e-06 3.48865726e-08 -3.35944228e-07] [-6.45842266e-09 1.56678686e-06 4.33293224e-06 3.01299736e-04 2.04537552e-06 -2.17507295e-05] [-5.74567533e-08 1.86751526e-08 3.48865726e-08 2.04537552e-06 1.64925796e-05 -2.21860594e-05] [ 7.72357782e-08 -1.48812212e-07 -3.35944228e-07 -2.17507295e-05 -2.21860594e-05 3.11591790e-05]] | 0.8675554 | 13.52528 | 1.334685 | 0.04645513 | 0.01992359 | 0.4694571 | -0.04220858 | 0.1305771 | 0.5044997 | 0.5044996 | 1.513499 | 0 | 0 | -24.79185 | 6.7152 | 11.1331625 | 2 | 76129 | 1 | TRUE | TRUE
1626 | 8 | 169 | 186 | 0.375 | 0.3805617 | -0.031171875 | 9.482928 | 0.01116155 | 21.76698 | [[ 9.57962010e-10 3.10659704e-12 1.06950664e-11 4.09377819e-10 -1.48904933e-07 3.27385324e-07] [ 4.62713369e-12 7.61245713e-09 6.33073681e-09 2.90993793e-07 -2.48950952e-09 -3.04058849e-08] [ 1.28675952e-11 6.33073681e-09 2.86950048e-08 2.61996242e-06 -6.92013634e-09 -1.29224146e-07] [ 1.02525409e-09 2.90993793e-07 2.61996242e-06 2.58935098e-04 -5.51357746e-07 -1.16371213e-05] [-5.55547984e-08 -2.48950952e-09 -6.92013634e-09 -5.51357746e-07 2.76353445e-05 -6.07329479e-05] [ 1.22096252e-07 -3.04058849e-08 -1.29224146e-07 -1.16371213e-05 -6.07329479e-05 1.34230959e-04]] | -0.02491577 | 17.84312 | 2.198988 | 0.03521348 | 0.01723119 | 0.5544099 | -0.06065667 | 0.2038126 | [[ 1.04985938e-09 -5.07207579e-10 -1.13821738e-09 -3.07974072e-08 -1.50061162e-07 2.04957709e-07] [-6.03023257e-11 1.63885329e-08 2.69537434e-08 1.60515921e-06 1.90563305e-08 -1.51566237e-07] [-1.12812851e-10 2.69537434e-08 6.63073183e-08 4.47372944e-06 3.56507903e-08 -3.43993899e-07] [-6.66807848e-09 1.60515921e-06 4.47372944e-06 3.13611231e-04 2.10723103e-06 -2.24611873e-05] [-5.97337398e-08 1.90563305e-08 3.56507903e-08 2.10723103e-06 1.71403353e-05 -2.30548905e-05] [ 8.02895966e-08 -1.51566237e-07 -3.43993899e-07 -2.24611873e-05 -2.30548905e-05 3.23577963e-05]] | 0.8675724 | 13.52222 | 1.334685 | 0.04646564 | 0.01977064 | 0.4539741 | -0.03859938 | 0.1263449 | 0.5044992 | 0.5044991 | 1.513501 | 0 | 0 | -24.79185 | 6.7152 | 11.1331625 | 2 | 76119 | 1 | TRUE | TRUE
1627 | 8 | 169 | 187 | 0.37546875 | 0.3888886 | -0.0303125 | 9.5313 | 0.01118977 | 21.77247 | [[ 9.71212771e-10 1.22710735e-12 4.28051750e-12 1.65897836e-10 -1.50903404e-07 3.31810803e-07] [ 2.54110872e-12 7.19585061e-09 5.82354383e-09 2.57169686e-07 -1.39417314e-09 -3.01376106e-08] [ 7.17485575e-12 5.82354383e-09 2.69463164e-08 2.46705909e-06 -3.93348448e-09 -1.27432535e-07] [ 5.73186311e-10 2.57169686e-07 2.46705909e-06 2.44961430e-04 -3.14218284e-07 -1.14447751e-05] [-5.29038518e-08 -1.39417314e-09 -3.93348448e-09 -3.14218284e-07 2.68242310e-05 -5.89649249e-05] [ 1.16296406e-07 -3.01376106e-08 -1.27432535e-07 -1.14447751e-05 -5.89649249e-05 1.30336519e-04]] | -0.02433335 | 17.97919 | 2.198975 | 0.03494698 | 0.0172503 | 0.5588622 | -0.06100986 | 0.204806 | [[ 1.09660460e-09 -6.49963723e-10 -1.46567407e-09 -3.83427744e-08 -1.57550353e-07 2.16207670e-07] [-5.60195444e-11 1.23551342e-08 2.03775749e-08 1.22009047e-06 1.77900299e-08 -1.19392438e-07] [-1.05587396e-10 2.03775749e-08 5.08683531e-08 3.45588055e-06 3.35314048e-08 -2.72466839e-07] [-6.28104276e-09 1.22009047e-06 3.45588055e-06 2.43845385e-04 1.99466919e-06 -1.78590865e-05] [-4.66394952e-08 1.77900299e-08 3.35314048e-08 1.99466919e-06 1.34777733e-05 -1.81548604e-05] [ 6.27728515e-08 -1.19392438e-07 -2.72466839e-07 -1.78590865e-05 -1.81548604e-05 2.54914335e-05]] | 0.8725722 | 13.54348 | 1.334619 | 0.04639269 | 0.019673 | 0.4389081 | -0.03484071 | 0.1218611 | 0.5044989 | 0.5044996 | 1.513502 | 0 | 0 | -24.79185 | 6.7152 | 11.1331625 | 2 | 76122 | 1 | TRUE | TRUE
1628 | 8 | 169 | 188 | 0.3878125 | 0.3972155 | -0.02890625 | 9.500922 | 0.01116539 | 21.80843 | [[ 1.08396995e-09 4.91824774e-12 1.70861756e-11 6.70579612e-10 -1.67471380e-07 3.68181045e-07] [ 3.75741708e-12 7.81258167e-09 6.37982230e-09 2.89681121e-07 -2.03512875e-09 -3.18503718e-08] [ 1.05382736e-11 6.37982230e-09 2.94224204e-08 2.70603625e-06 -5.70471399e-09 -1.35774941e-07] [ 8.45936144e-10 2.89681121e-07 2.70603625e-06 2.69350097e-04 -4.57912086e-07 -1.22828388e-05] [-5.75335279e-08 -2.03512875e-09 -5.70471399e-09 -4.57912086e-07 2.88380747e-05 -6.33840303e-05] [ 1.26459432e-07 -3.18503718e-08 -1.35774941e-07 -1.22828388e-05 -6.33840303e-05 1.40096602e-04]] | -0.02537511 | 17.90406 | 2.198998 | 0.03509364 | 0.01713911 | 0.5485695 | -0.05816466 | 0.1991282 | [[ 1.33657581e-09 -9.08995567e-10 -2.07001576e-09 -4.97335000e-08 -1.92132277e-07 2.64504728e-07] [-5.95336964e-11 1.89014103e-08 3.12194661e-08 1.81727866e-06 1.89561716e-08 -1.70688981e-07] [-1.11363297e-10 3.12194661e-08 7.57548923e-08 4.98848142e-06 3.54598612e-08 -3.85365770e-07] [-6.43202232e-09 1.81727866e-06 4.98848142e-06 3.41685976e-04 2.04806738e-06 -2.46110639e-05] [-6.54374439e-08 1.89561716e-08 3.54598612e-08 2.04806738e-06 1.88398687e-05 -2.53225374e-05] [ 8.78962502e-08 -1.70688981e-07 -3.85365770e-07 -2.46110639e-05 -2.53225374e-05 3.55689512e-05]] | 0.8654419 | 13.51858 | 1.334713 | 0.04647813 | 0.02020283 | 0.4882495 | -0.04451408 | 0.1326824 | 0.5045008 | 0.5045 | 1.513496 | 0 | 0 | -24.79185 | 6.7152 | 11.1331625 | 2 | 76211 | 1 | TRUE | TRUE
1629 | 8 | 169 | 189 | 0.40046875 | 0.4055424 | -0.02984375 | 9.467303 | 0.01114372 | 21.76501 | [[ 1.02058378e-09 9.32139115e-12 3.20865901e-11 1.25183054e-09 -1.57531798e-07 3.46251776e-07] [ 2.14607103e-12 5.64630223e-09 4.66050455e-09 2.13757872e-07 -1.15263045e-09 -2.38841460e-08] [ 5.94572893e-12 4.66050455e-09 2.10076756e-08 1.92538420e-06 -3.19118538e-09 -9.87805861e-08] [ 4.75513119e-10 2.13757872e-07 1.92538420e-06 1.91142215e-04 -2.55201662e-07 -8.88598153e-06] [-4.09308308e-08 -1.15263045e-09 -3.19118538e-09 -2.55201662e-07 2.03115231e-05 -4.46476392e-05] [ 8.99746140e-08 -2.38841460e-08 -9.87805861e-08 -8.88598153e-06 -4.46476392e-05 9.86995935e-05]] | -0.02676113 | 17.86359 | 2.199029 | 0.03517314 | 0.01717443 | 0.5580321 | -0.05382513 | 0.1888514 | [[ 9.12988610e-10 -4.03859142e-10 -8.98846868e-10 -2.47598511e-08 -1.29475587e-07 1.76520325e-07] [-5.30597584e-11 1.52100201e-08 2.49482997e-08 1.47411340e-06 1.66824151e-08 -1.38570977e-07] [-9.84320481e-11 2.49482997e-08 6.03244321e-08 4.03040002e-06 3.09482124e-08 -3.10489024e-07] [-5.76535487e-09 1.47411340e-06 4.03040002e-06 2.79913454e-04 1.81270014e-06 -2.00932383e-05] [-5.31044575e-08 1.66824151e-08 3.09482124e-08 1.81270014e-06 1.51209902e-05 -2.03358891e-05] [ 7.13687421e-08 -1.38570977e-07 -3.10489024e-07 -2.00932383e-05 -2.03358891e-05 2.85701775e-05]] | 0.865161 | 13.49537 | 1.334717 | 0.04655806 | 0.01991213 | 0.4727732 | -0.03502669 | 0.1208888 | 0.5044999 | 0.5045002 | 1.513499 | 0 | 0 | -24.79185 | 6.7152 | 11.1331625 | 2 | 76237 | 1 | TRUE | TRUE
1630 | 8 | 169 | 190 | 0.399765625 | 0.4138693 | -0.03140625 | 9.380684 | 0.01109263 | 21.85193 | [[ 9.58250487e-10 1.86585066e-12 6.35594854e-12 2.45671965e-10 -1.47507562e-07 3.24333522e-07] [ 5.23966872e-12 7.92919909e-09 6.59620683e-09 3.07826208e-07 -2.78156760e-09 -3.11627073e-08] [ 1.43507113e-11 6.59620683e-09 2.92681507e-08 2.68618601e-06 -7.61537958e-09 -1.30468090e-07] [ 1.14923411e-09 3.07826208e-07 2.68618601e-06 2.66952059e-04 -6.09835571e-07 -1.18239017e-05] [-5.69088168e-08 -2.78156760e-09 -7.61537958e-09 -6.09835571e-07 2.79106143e-05 -6.13346523e-05] [ 1.25066055e-07 -3.11627073e-08 -1.30468090e-07 -1.18239017e-05 -6.13346523e-05 1.35559868e-04]] | -0.02452171 | 17.81159 | 2.19898 | 0.03527582 | 0.0171236 | 0.5593656 | -0.06012766 | 0.2027436 | [[ 1.18071426e-09 -3.84928530e-10 -8.50267748e-10 -2.37565535e-08 -1.66548973e-07 2.25837038e-07] [-3.71223206e-11 1.78941137e-08 2.88630596e-08 1.79780087e-06 1.15096497e-08 -1.51468335e-07] [-6.87820114e-11 2.88630596e-08 7.17577863e-08 5.07843313e-06 2.13262300e-08 -3.50226165e-07] [-4.25922258e-09 1.79780087e-06 5.07843313e-06 3.72880340e-04 1.32060354e-06 -2.41262589e-05] [-6.94227599e-08 1.15096497e-08 2.13262300e-08 1.32060354e-06 1.96588273e-05 -2.63507863e-05] [ 9.30221995e-08 -1.51468335e-07 -3.50226165e-07 -2.41262589e-05 -2.63507863e-05 3.67910623e-05]] | 0.8551752 | 13.55428 | 1.334849 | 0.04635574 | 0.01892629 | 0.4073543 | -0.04640643 | 0.1402373 | 0.5044999 | 0.5045001 | 1.5135 | 0 | 0 | -24.79185 | 6.7152 | 11.1331625 | 2 | 76237 | 1 | TRUE | TRUE
1631 | 8 | 169 | 191 | 0.41890625 | 0.4221962 | -0.031015625 | 9.492338 | 0.01116101 | 21.83406 | [[ 1.05437293e-09 5.66655064e-12 1.95721418e-11 7.55454549e-10 -1.63651016e-07 3.59768430e-07] [ 5.53615975e-12 8.31981875e-09 6.98856804e-09 3.18258760e-07 -2.98655745e-09 -3.28950627e-08] [ 1.53219123e-11 6.98856804e-09 3.11420437e-08 2.81381735e-06 -8.26241379e-09 -1.38592254e-07] [ 1.20766657e-09 3.18258760e-07 2.81381735e-06 2.75769034e-04 -6.51217882e-07 -1.23678228e-05] [-5.99401816e-08 -2.98655745e-09 -8.26241379e-09 -6.51217882e-07 2.98327638e-05 -6.55579993e-05] [ 1.31726876e-07 -3.28950627e-08 -1.38592254e-07 -1.23678228e-05 -6.55579993e-05 1.44890307e-04]] | -0.02558601 | 17.844 | 2.199003 | 0.03521174 | 0.01740398 | 0.5698737 | -0.06117596 | 0.2042863 | [[ 1.31562068e-09 -4.88075201e-10 -1.10047882e-09 -2.89671266e-08 -1.88379466e-07 2.55926653e-07] [-3.67654715e-11 1.71207309e-08 2.81468597e-08 1.67596234e-06 1.16386375e-08 -1.47288993e-07] [-6.88557458e-11 2.81468597e-08 6.93191993e-08 4.67845230e-06 2.17978688e-08 -3.39062184e-07] [-4.07145583e-09 1.67596234e-06 4.67845230e-06 3.28103072e-04 1.28892237e-06 -2.22744017e-05] [-6.24684161e-08 1.16386375e-08 2.17978688e-08 1.28892237e-06 1.79540877e-05 -2.40760898e-05] [ 8.37345642e-08 -1.47288993e-07 -3.39062184e-07 -2.22744017e-05 -2.40760898e-05 3.36963096e-05]] | 0.8551931 | 13.53449 | 1.334849 | 0.04642352 | 0.01977502 | 0.4556127 | -0.04175708 | 0.1306292 | 0.5044994 | 0.5044995 | 1.513501 | 0 | 0 | -24.79185 | 6.7152 | 11.1331625 | 2 | 76202 | 1 | TRUE | TRUE
1632 | 8 | 169 | 192 | 0.417421875 | 0.4305231 | -0.032265625 | 9.529286 | 0.01118418 | 21.76622 | [[ 1.11521071e-09 1.38542649e-11 4.78194390e-11 1.83742696e-09 -1.73116857e-07 3.80446931e-07] [ 8.04375138e-12 8.05225553e-09 6.63955893e-09 2.97661145e-07 -4.37043438e-09 -2.80328357e-08] [ 2.24124983e-11 6.63955893e-09 2.99762454e-08 2.72538882e-06 -1.21742468e-08 -1.24377742e-07] [ 1.77758204e-09 2.97661145e-07 2.72538882e-06 2.68891840e-04 -9.65542716e-07 -1.12637867e-05] [-5.83359785e-08 -4.37043438e-09 -1.21742468e-08 -9.65542716e-07 2.92614253e-05 -6.42810610e-05] [ 1.28162269e-07 -2.80328357e-08 -1.24377742e-07 -1.12637867e-05 -6.42810610e-05 1.42009427e-04]] | -0.02774274 | 17.91426 | 2.19905 | 0.03507365 | 0.01733294 | 0.5680174 | -0.06053241 | 0.2032038 | [[ 1.46726641e-09 -3.86498912e-10 -8.68214033e-10 -2.34987012e-08 -2.09596742e-07 2.83365516e-07] [-3.82934652e-11 2.12509740e-08 3.48244299e-08 2.10809104e-06 1.20974550e-08 -1.79858851e-07] [-7.19099082e-11 3.48244299e-08 8.69311984e-08 5.97574745e-06 2.27180857e-08 -4.19752345e-07] [-4.32762393e-09 2.10809104e-06 5.97574745e-06 4.26535803e-04 1.36721176e-06 -2.81197564e-05] [-8.09060321e-08 1.20974550e-08 2.27180857e-08 1.36721176e-06 2.32794207e-05 -3.11914862e-05] [ 1.08369033e-07 -1.79858851e-07 -4.19752345e-07 -2.81197564e-05 -3.11914862e-05 4.35697155e-05]] | 0.8481768 | 13.55682 | 1.334942 | 0.04634705 | 0.01946543 | 0.4313338 | -0.04256206 | 0.1330271 | 0.5045001 | 0.5045002 | 1.513501 | 0 | 0 | -24.79185 | 6.7152 | 11.1331625 | 2 | 76182 | 1 | TRUE | TRUE
1633 | 8 | 169 | 193 | 0.43140625 | 0.43885 | -0.031875 | 9.561231 | 0.01120173 | 21.81623 | [[ 1.11200887e-09 5.80878349e-12 2.04342899e-11 8.14708767e-10 -1.71882705e-07 3.77864768e-07] [ 6.55505054e-12 7.87327882e-09 6.29010246e-09 2.83867373e-07 -3.58613261e-09 -2.82731870e-08] [ 1.88019727e-11 6.29010246e-09 3.04627075e-08 2.83672258e-06 -1.02828900e-08 -1.31123505e-07] [ 1.52932477e-09 2.83867373e-07 2.83672258e-06 2.84996141e-04 -8.36375219e-07 -1.21083223e-05] [-6.00001966e-08 -3.58613261e-09 -1.02828900e-08 -8.36375219e-07 3.05067905e-05 -6.70293320e-05] [ 1.31840264e-07 -2.82731870e-08 -1.31123505e-07 -1.21083223e-05 -6.70293320e-05 1.48089778e-04]] | -0.02565506 | 17.95286 | 2.199004 | 0.03499825 | 0.01695817 | 0.5208447 | -0.05720026 | 0.1979995 | [[ 1.04137858e-09 -3.90199635e-10 -8.86639404e-10 -2.23189795e-08 -1.49888469e-07 2.03620698e-07] [-2.52112673e-11 1.65331621e-08 2.72752719e-08 1.61325728e-06 8.09155037e-09 -1.38677700e-07] [-4.77061787e-11 2.72752719e-08 6.78888145e-08 4.56213481e-06 1.53118289e-08 -3.24458932e-07] [-2.80894936e-09 1.61325728e-06 4.56213481e-06 3.18739427e-04 9.01570976e-07 -2.12752770e-05] [-6.12050570e-08 8.09155037e-09 1.53118289e-08 9.01570976e-07 1.78324595e-05 -2.38831310e-05] [ 8.19484464e-08 -1.38677700e-07 -3.24458932e-07 -2.12752770e-05 -2.38831310e-05 3.33730050e-05]] | 0.8516601 | 13.58988 | 1.334895 | 0.0462343 | 0.01990688 | 0.4627067 | -0.04001007 | 0.1283173 | 0.5045005 | 0.5045004 | 1.513502 | 0 | 0 | -24.79185 | 6.7152 | 11.1331625 | 2 | 76198 | 1 | TRUE | TRUE
1634 | 8 | 169 | 194 | 0.440859375 | 0.4471769 | -0.03109375 | 9.459712 | 0.01114093 | 21.84649 | [[ 9.91243692e-10 5.01822935e-12 1.72408410e-11 6.66971714e-10 -1.53329799e-07 3.37083742e-07] [ 6.16631801e-12 8.12912202e-09 6.72808529e-09 3.08583705e-07 -3.31168003e-09 -3.08361965e-08] [ 1.70735719e-11 6.72808529e-09 3.02839331e-08 2.77065645e-06 -9.16638356e-09 -1.32338519e-07] [ 1.36296697e-09 3.08583705e-07 2.77065645e-06 2.74595689e-04 -7.31722300e-07 -1.19839280e-05] [-5.89000351e-08 -3.31168003e-09 -9.16638356e-09 -7.31722300e-07 2.92315272e-05 -6.42311276e-05] [ 1.29430446e-07 -3.08361965e-08 -1.32338519e-07 -1.19839280e-05 -6.42311276e-05 1.41940192e-04]] | -0.02548081 | 17.85832 | 2.199001 | 0.03518353 | 0.01720152 | 0.5591237 | -0.05542547 | 0.1925955 | [[ 1.04266308e-09 -3.61577337e-10 -8.17472309e-10 -1.99300026e-08 -1.49676209e-07 2.03013884e-07] [-1.85922010e-11 1.69066954e-08 2.76491955e-08 1.67221376e-06 5.83701607e-09 -1.37518458e-07] [-3.46889428e-11 2.76491955e-08 6.83340747e-08 4.68636488e-06 1.08911083e-08 -3.20314594e-07] [-2.08314054e-09 1.67221376e-06 4.68636488e-06 3.33729437e-04 6.54039823e-07 -2.14731503e-05] [-6.30506536e-08 5.83701607e-09 1.08911083e-08 6.54039823e-07 1.80113284e-05 -2.41011523e-05] [ 8.43517948e-08 -1.37518458e-07 -3.20314594e-07 -2.14731503e-05 -2.41011523e-05 3.36437231e-05]] | 0.846399 | 13.52956 | 1.334965 | 0.04644043 | 0.01947935 | 0.4363681 | -0.03613034 | 0.1243596 | 0.5044992 | 0.5045009 | 1.513497 | 0 | 0 | -24.79185 | 6.7152 | 11.1331625 | 2 | 76214 | 1 | TRUE | TRUE
1635 | 8 | 169 | 195 | 0.449609375 | 0.4555038 | -0.032265625 | 9.558024 | 0.01120809 | 21.75329 | [[ 1.17468502e-09 1.84380897e-11 6.39682074e-11 2.48045842e-09 -1.82633575e-07 4.01295264e-07] [ 8.92901527e-12 7.65033646e-09 6.27676215e-09 2.86199352e-07 -4.82691935e-09 -2.50927903e-08] [ 2.50005379e-11 6.27676215e-09 2.88771245e-08 2.65205262e-06 -1.35119816e-08 -1.15796389e-07] [ 2.00390716e-09 2.86199352e-07 2.65205262e-06 2.63545759e-04 -1.08302752e-06 -1.06380263e-05] [-5.63203523e-08 -4.82691935e-09 -1.35119816e-08 -1.08302752e-06 2.81836628e-05 -6.19040606e-05] [ 1.23716436e-07 -2.50927903e-08 -1.15796389e-07 -1.06380263e-05 -6.19040606e-05 1.36736890e-04]] | -0.02880262 | 17.8864 | 2.199074 | 0.03512828 | 0.01715483 | 0.5483787 | -0.05628776 | 0.194722 | [[ 1.01035058e-09 -2.74705548e-10 -6.18622701e-10 -1.56645829e-08 -1.45317011e-07 1.96465106e-07] [-1.23654522e-11 1.41212185e-08 2.33638984e-08 1.38249352e-06 3.87198125e-09 -1.14071832e-07] [-2.30018671e-11 2.33638984e-08 5.69036913e-08 3.79948009e-06 7.20293991e-09 -2.63259953e-07] [-1.34580554e-09 1.38249352e-06 3.79948009e-06 2.63440172e-04 4.21438203e-07 -1.72049065e-05] [-5.00261387e-08 3.87198125e-09 7.20293991e-09 4.21438203e-07 1.42075480e-05 -1.90045336e-05] [ 6.69052082e-08 -1.14071832e-07 -2.63259953e-07 -1.72049065e-05 -1.90045336e-05 2.65718972e-05]] | 0.8442856 | 13.43443 | 1.334993 | 0.04676929 | 0.01989184 | 0.4524753 | -0.04069683 | 0.1288206 | 0.5044993 | 0.5044994 | 1.5135 | 0 | 0 | -24.79185 | 6.7152 | 11.1331625 | 2 | 76086 | 1 | TRUE | TRUE
1636 | 8 | 169 | 196 | 0.451953125 | 0.4638306 | -0.03109375 | 9.523559 | 0.01118912 | 21.72536 | [[ 1.07714138e-09 2.44197604e-11 8.38553349e-11 3.21348693e-09 -1.67634110e-07 3.68216965e-07] [ 1.14055781e-11 8.63027996e-09 7.19355286e-09 3.33013012e-07 -6.10638556e-09 -2.73006040e-08] [ 3.15668489e-11 7.19355286e-09 3.24126248e-08 2.96293825e-06 -1.68971666e-08 -1.25922615e-07] [ 2.51810536e-09 3.33013012e-07 2.96293825e-06 2.93133630e-04 -1.34787512e-06 -1.15615112e-05] [-6.27536578e-08 -6.10638556e-09 -1.68971666e-08 -1.34787512e-06 3.10680329e-05 -6.82290866e-05] [ 1.37829158e-07 -2.73006040e-08 -1.25922615e-07 -1.15615112e-05 -6.82290866e-05 1.50697507e-04]] | -0.0307202 | 17.82396 | 2.199116 | 0.03525135 | 0.01720047 | 0.5545203 | -0.05885247 | 0.1999034 | [[ 1.18196850e-09 -2.80520746e-10 -6.27611081e-10 -1.66616086e-08 -1.69025481e-07 2.28201057e-07] [-1.15323106e-11 1.36878897e-08 2.25234664e-08 1.35061640e-06 3.60241622e-09 -1.10120574e-07] [-2.14441729e-11 2.25234664e-08 5.52108580e-08 3.74226310e-06 6.69902943e-09 -2.55423913e-07] [-1.27304501e-09 1.35061640e-06 3.74226310e-06 2.63323407e-04 3.97696181e-07 -1.69452377e-05] [-4.97966946e-08 3.60241622e-09 6.69902943e-09 3.97696181e-07 1.41363098e-05 -1.89071233e-05] [ 6.65918081e-08 -1.10120574e-07 -2.55423913e-07 -1.69452377e-05 -1.89071233e-05 2.64085037e-05]] | 0.844417 | 13.4621 | 1.334991 | 0.04667316 | 0.01963932 | 0.438958 | -0.0353387 | 0.1222672 | 0.5044989 | 0.5044988 | 1.513502 | 0 | 0 | -24.79185 | 6.7152 | 11.1331625 | 2 | 76069 | 1 | TRUE | TRUE
1637 | 8 | 169 | 197 | 0.46703125 | 0.4721575 | -0.033203125 | 9.520174 | 0.01118404 | 21.76327 | [[ 9.16263042e-10 1.50127664e-11 5.18056220e-11 2.00037240e-09 -1.42142042e-07 3.12314957e-07] [ 7.52602497e-12 6.33092182e-09 5.34387256e-09 2.44894578e-07 -4.04307602e-09 -2.12388654e-08] [ 2.07346709e-11 5.34387256e-09 2.36463553e-08 2.13475049e-06 -1.11365269e-08 -9.44740601e-08] [ 1.63285016e-09 2.44894578e-07 2.13475049e-06 2.09032598e-04 -8.76982248e-07 -8.53558995e-06] [-4.54205106e-08 -4.04307602e-09 -1.11365269e-08 -8.76982248e-07 2.25094154e-05 -4.94391887e-05] [ 9.97705523e-08 -2.12388654e-08 -9.44740601e-08 -8.53558995e-06 -4.94391887e-05 1.09213009e-04]] | -0.02896502 | 17.82095 | 2.199077 | 0.0352573 | 0.01740553 | 0.5712911 | -0.05728431 | 0.1953832 | [[ 9.75950023e-10 -1.71763838e-10 -3.82398172e-10 -1.11284245e-08 -1.38343794e-07 1.86304678e-07] [-8.18747966e-12 9.86516856e-09 1.62374781e-08 9.64488320e-07 2.57322317e-09 -7.92528794e-08] [-1.52457466e-11 1.62374781e-08 3.96326328e-08 2.66208379e-06 4.79183695e-09 -1.83313957e-07] [-8.97336610e-10 9.64488320e-07 2.66208379e-06 1.85756827e-04 2.82042394e-07 -1.20531749e-05] [-3.52448605e-08 2.57322317e-09 4.79183695e-09 2.82042394e-07 1.00485070e-05 -1.34398485e-05] [ 4.71322278e-08 -7.92528794e-08 -1.83313957e-07 -1.20531749e-05 -1.34398485e-05 1.87796840e-05]] | 0.843629 | 13.48477 | 1.335002 | 0.04659468 | 0.01981886 | 0.4567697 | -0.04070203 | 0.1288828 | 0.5044988 | 0.5045001 | 1.513503 | 0 | 0 | -24.79185 | 6.7152 | 11.1331625 | 2 | 76111 | 1 | TRUE | TRUE
1638 | 8 | 169 | 198 | 0.47046875 | 0.4804844 | -0.03140625 | 9.55194 | 0.01120018 | 21.7871 | [[ 7.85844845e-10 1.42451457e-11 4.92613427e-11 1.90300358e-09 -1.22116062e-07 2.68290737e-07] [ 1.48642359e-12 6.13326126e-09 5.15035547e-09 2.35384583e-07 -8.01757878e-10 -2.73396368e-08] [ 4.12358937e-12 5.15035547e-09 2.30561383e-08 2.08678788e-06 -2.22180099e-09 -1.11152234e-07] [ 3.25635755e-10 2.35384583e-07 2.08678788e-06 2.04728766e-04 -1.75435979e-07 -9.84692706e-06] [-4.43676557e-08 -8.01757878e-10 -2.22180099e-09 -1.75435979e-07 2.20782263e-05 -4.85376516e-05] [ 9.75415743e-08 -2.73396368e-08 -1.11152234e-07 -9.84692706e-06 -4.85376516e-05 1.07318117e-04]] | -0.02950856 | 17.83643 | 2.199089 | 0.0352267 | 0.0173732 | 0.5654127 | -0.05697502 | 0.1952355 | [[ 1.52701062e-09 -1.22372976e-10 -2.74095124e-10 -7.61796072e-09 -2.17968447e-07 2.92158791e-07] [-1.48397688e-10 2.01416288e-08 3.28065059e-08 2.03167606e-06 4.66818864e-08 -2.17457742e-07] [-2.79066857e-10 3.28065059e-08 8.32269590e-08 5.86640518e-06 8.77852579e-08 -4.90928214e-07] [-1.72036297e-08 2.03167606e-06 5.86640518e-06 4.28959616e-04 5.41161740e-06 -3.30913265e-05] [-8.11983315e-08 4.66818864e-08 8.77852579e-08 5.41161740e-06 2.33729043e-05 -3.16467900e-05] [ 1.09813202e-07 -2.17457742e-07 -4.90928214e-07 -3.30913265e-05 -3.16467900e-05 4.45529097e-05]] | 0.8325066 | 13.58228 | 1.335149 | 0.04626016 | 0.0190325 | 0.398441 | -0.04275674 | 0.1354124 | 0.5044996 | 0.5044994 | 1.513499 | 0 | 0 | -24.79185 | 6.7152 | 11.1331625 | 2 | 76145 | 1 | TRUE | TRUE
1639 | 8 | 169 | 199 | 0.4896875 | 0.4888113 | -0.031484375 | 9.920827 | 0.01142093 | 21.68194 | [[ 1.02099358e-09 1.48060861e-11 5.06366807e-11 1.93229448e-09 -1.58072392e-07 3.47351579e-07] [ 3.44532365e-12 7.59849357e-09 6.27931180e-09 2.82922133e-07 -1.85732840e-09 -3.13919111e-08] [ 9.47365544e-12 6.27931180e-09 2.76809652e-08 2.51627357e-06 -5.10417381e-09 -1.28307528e-07] [ 7.51078872e-10 2.82922133e-07 2.51627357e-06 2.48583867e-04 -4.04641493e-07 -1.14660953e-05] [-5.39884156e-08 -1.85732840e-09 -5.10417381e-09 -4.04641493e-07 2.68151426e-05 -5.89388624e-05] [ 1.18669486e-07 -3.13919111e-08 -1.28307528e-07 -1.14660953e-05 -5.89388624e-05 1.30281834e-04]] | -0.02828669 | 17.90161 | 2.199062 | 0.03509844 | 0.01732186 | 0.5797719 | -0.06606442 | 0.215283 | [[ 8.60809509e-10 -6.22569575e-10 -1.38326294e-09 -3.85937540e-08 -1.22450389e-07 1.69233626e-07] [-8.95725208e-11 1.33644164e-08 2.17639223e-08 1.32124037e-06 2.80163578e-08 -1.39557194e-07] [-1.66421229e-10 2.17639223e-08 5.35853283e-08 3.68946092e-06 5.20522864e-08 -3.09323588e-07] [-1.00313090e-08 1.32124037e-06 3.68946092e-06 2.63792509e-04 3.13749779e-06 -2.04090813e-05] [-4.98978573e-08 2.80163578e-08 5.20522864e-08 3.13749779e-06 1.42081842e-05 -1.92300248e-05] [ 6.74532062e-08 -1.39557194e-07 -3.09323588e-07 -2.04090813e-05 -1.92300248e-05 2.71156038e-05]] | 0.8284277 | 13.52898 | 1.335203 | 0.04644242 | 0.01939962 | 0.4356058 | -0.04523551 | 0.1369714 | 0.5044999 | 0.5044994 | 1.513497 | 0 | 0 | -24.79185 | 6.7152 | 11.1331625 | 2 | 76058 | 1 | TRUE | TRUE
1640 | 8 | 169 | 200 | 0.48609375 | 0.4971382 | -0.033125 | 9.937266 | 0.01142566 | 21.64088 | [[ 1.32143613e-09 1.90172013e-11 6.54599768e-11 2.52546647e-09 -2.04326682e-07 4.48990890e-07] [ 3.03015464e-12 7.43149133e-09 6.03725663e-09 2.74082054e-07 -1.63378111e-09 -3.07402155e-08] [ 8.42780011e-12 6.03725663e-09 2.74627701e-08 2.53334380e-06 -4.54111424e-09 -1.28496060e-07] [ 6.78416104e-10 2.74082054e-07 2.53334380e-06 2.53195507e-04 -3.65527773e-07 -1.16409334e-05] [-5.40329556e-08 -1.63378111e-09 -4.54111424e-09 -3.65527773e-07 2.69307660e-05 -5.91960298e-05] [ 1.18772788e-07 -3.07402155e-08 -1.28496060e-07 -1.16409334e-05 -5.91960298e-05 1.30848988e-04]] | -0.02836312 | 17.91629 | 2.199064 | 0.03506968 | 0.01709093 | 0.5561173 | -0.05257105 | 0.1863771 | [[ 1.04085415e-09 -7.63027483e-10 -1.68524549e-09 -4.71123507e-08 -1.48485126e-07 2.05249700e-07] [-1.08203435e-10 1.56490587e-08 2.53567642e-08 1.58673961e-06 3.34742139e-08 -1.64433720e-07] [-2.00939667e-10 2.53567642e-08 6.35644874e-08 4.51612883e-06 6.21626062e-08 -3.68013584e-07] [-1.24844893e-08 1.58673961e-06 4.51612883e-06 3.32639498e-04 3.86215089e-06 -2.50408030e-05] [-6.22340723e-08 3.34742139e-08 6.21626062e-08 3.86215089e-06 1.76226825e-05 -2.38417090e-05] [ 8.41039887e-08 -1.64433720e-07 -3.68013584e-07 -2.50408030e-05 -2.38417090e-05 3.35532946e-05]] | 0.8288821 | 13.52329 | 1.335197 | 0.04646195 | 0.01883549 | 0.3879378 | -0.04037482 | 0.1329673 | 0.5044994 | 0.5045012 | 1.513501 | 0 | 0 | -24.79185 | 6.7152 | 11.1331625 | 2 | 76121 | 1 | TRUE | TRUE
1641 | 8 | 169 | 201 | 0.499453125 | 0.5054651 | -0.0296875 | 9.947852 | 0.01143512 | 21.68655 | [[ 1.43892552e-09 3.98225627e-11 1.37200609e-10 5.41433259e-09 -2.21551978e-07 4.86519925e-07] [ 9.96691496e-12 9.29559555e-09 7.54403144e-09 3.50541513e-07 -5.32862277e-09 -3.12925271e-08] [ 2.77770170e-11 7.54403144e-09 3.48587167e-08 3.24733897e-06 -1.48469200e-08 -1.42921710e-07] [ 2.25919155e-09 3.50541513e-07 3.24733897e-06 3.26735304e-04 -1.20752542e-06 -1.32807651e-05] [-6.85996807e-08 -5.32862277e-09 -1.48469200e-08 -1.20752542e-06 3.40081105e-05 -7.47048101e-05] [ 1.50703765e-07 -3.12925271e-08 -1.42921710e-07 -1.32807651e-05 -7.47048101e-05 1.65028201e-04]] | -0.0325979 | 17.86786 | 2.199157 | 0.03516473 | 0.01690739 | 0.5355765 | -0.06322758 | 0.2105524 | [[ 9.64948381e-10 -7.38303549e-10 -1.63419861e-09 -4.43328360e-08 -1.37344413e-07 1.90076264e-07] [-8.39846572e-11 1.38274308e-08 2.26485126e-08 1.34829276e-06 2.61606668e-08 -1.40528486e-07] [-1.54980216e-10 2.26485126e-08 5.46464592e-08 3.67404179e-06 4.82748820e-08 -3.08164026e-07] [-9.13039669e-09 1.34829276e-06 3.67404179e-06 2.56612334e-04 2.84400526e-06 -1.98979734e-05] [-4.85764444e-08 2.61606668e-08 4.82748820e-08 2.84400526e-06 1.37219072e-05 -1.85612089e-05] [ 6.56298143e-08 -1.40528486e-07 -3.08164026e-07 -1.98979734e-05 -1.85612089e-05 2.62092978e-05]] | 0.8257574 | 13.45523 | 1.335238 | 0.04669698 | 0.0197642 | 0.459303 | -0.03804433 | 0.1254356 | 0.5044993 | 0.5045012 | 1.513501 | 0 | 0 | -24.79185 | 6.7152 | 11.1331625 | 2 | 76076 | 1 | TRUE | TRUE
1642 | 8 | 169 | 202 | 0.50046875 | 0.513792 | -0.032890625 | 9.962622 | 0.01144699 | 21.63198 | [[ 9.19397473e-10 1.46653736e-11 5.05859904e-11 1.96139864e-09 -1.42390285e-07 3.12866618e-07] [ 4.98771669e-12 7.31236114e-09 6.01404473e-09 2.76676496e-07 -2.67657645e-09 -2.82556880e-08] [ 1.38449615e-11 6.01404473e-09 2.73010178e-08 2.51127764e-06 -7.42683725e-09 -1.21161386e-07] [ 1.11141303e-09 2.76676496e-07 2.51127764e-06 2.50018133e-04 -5.96175134e-07 -1.10112453e-05] [-5.32949824e-08 -2.67657645e-09 -7.42683725e-09 -5.96175134e-07 2.64545087e-05 -5.81336528e-05] [ 1.17121869e-07 -2.82556880e-08 -1.21161386e-07 -1.10112453e-05 -5.81336528e-05 1.28473237e-04]] | -0.0288517 | 17.8638 | 2.199075 | 0.03517272 | 0.01711506 | 0.5520753 | -0.05373854 | 0.18913 | [[ 1.03845890e-09 -6.12037365e-10 -1.35680947e-09 -3.81513243e-08 -1.47999699e-07 2.03281098e-07] [-7.91565740e-11 1.39292492e-08 2.28687537e-08 1.36921759e-06 2.46470495e-08 -1.39719656e-07] [-1.46534209e-10 2.28687537e-08 5.56553353e-08 3.76431937e-06 4.56262791e-08 -3.09256598e-07] [-8.68082946e-09 1.36921759e-06 3.76431937e-06 2.64354997e-04 2.70292664e-06 -2.01118848e-05] [-5.00559230e-08 2.46470495e-08 4.56262791e-08 2.70292664e-06 1.41571214e-05 -1.91306111e-05] [ 6.75682077e-08 -1.39719656e-07 -3.09256598e-07 -2.01118848e-05 -1.91306111e-05 2.69759046e-05]] | 0.8166123 | 13.44962 | 1.33536 | 0.04671646 | 0.01966025 | 0.4443973 | -0.03929634 | 0.1279691 | 0.5044994 | 0.5044994 | 1.513499 | 0 | 0 | -24.79185 | 6.7152 | 11.1331625 | 2 | 76031 | 1 | TRUE | TRUE
1643 | 8 | 169 | 203 | 0.518125 | 0.5221189 | -0.033359375 | 9.951566 | 0.01143628 | 21.70644 | [[ 1.15577147e-09 2.78826926e-11 9.58082986e-11 3.71602877e-09 -1.78807126e-07 3.92727429e-07] [ 5.31248315e-12 6.85848403e-09 5.68918643e-09 2.61443171e-07 -2.84679365e-09 -2.59344434e-08] [ 1.46566332e-11 5.68918643e-09 2.54381075e-08 2.32534725e-06 -7.85142896e-09 -1.10803532e-07] [ 1.16894731e-09 2.61443171e-07 2.32534725e-06 2.30344123e-04 -6.26177460e-07 -1.00291326e-05] [-4.94492136e-08 -2.84679365e-09 -7.85142896e-09 -6.26177460e-07 2.44753839e-05 -5.37794302e-05] [ 1.08660998e-07 -2.59344434e-08 -1.10803532e-07 -1.00291326e-05 -5.37794302e-05 1.18843470e-04]] | -0.03130896 | 17.85016 | 2.199129 | 0.03519961 | 0.01721024 | 0.5622586 | -0.05410176 | 0.1893636 | [[ 9.99356709e-10 -5.33908190e-10 -1.17847002e-09 -3.47336727e-08 -1.41469532e-07 1.93904490e-07] [-5.60039370e-11 9.50711539e-09 1.54453116e-08 9.56363723e-07 1.74256065e-08 -9.60813214e-08] [-1.04242965e-10 1.54453116e-08 3.85900873e-08 2.71295778e-06 3.24350020e-08 -2.16278380e-07] [-6.41100276e-09 9.56363723e-07 2.71295778e-06 1.97838813e-04 1.99475738e-06 -1.46053288e-05] [-3.71588336e-08 1.74256065e-08 3.24350020e-08 1.99475738e-06 1.05643625e-05 -1.42692766e-05] [ 5.01415614e-08 -9.60813214e-08 -2.16278380e-07 -1.46053288e-05 -1.42692766e-05 2.00614376e-05]] | 0.8177386 | 13.53318 | 1.335345 | 0.04642799 | 0.01903411 | 0.4035391 | -0.03177693 | 0.1205297 | 0.5044998 | 0.5044997 | 1.513502 | 0 | 0 | -24.79185 | 6.7152 | 11.1331625 | 2 | 76089 | 1 | TRUE | TRUE
1644 | 8 | 169 | 204 | 0.52015625 | 0.5304458 | -0.033984375 | 9.951121 | 0.01144084 | 21.65813 | [[ 1.10572105e-09 2.70088096e-11 9.27292144e-11 3.60323842e-09 -1.71046329e-07 3.75676596e-07] [ 8.85183976e-12 7.59755010e-09 6.25883493e-09 2.88294388e-07 -4.73270197e-09 -2.50543293e-08] [ 2.43974180e-11 6.25883493e-09 2.80482393e-08 2.57777495e-06 -1.30413694e-08 -1.12562840e-07] [ 1.95644283e-09 2.88294388e-07 2.57777495e-06 2.56643617e-04 -1.04577551e-06 -1.03472997e-05] [-5.48103423e-08 -4.73270197e-09 -1.30413694e-08 -1.04577551e-06 2.70835774e-05 -5.94875539e-05] [ 1.20399268e-07 -2.50543293e-08 -1.12562840e-07 -1.03472997e-05 -5.94875539e-05 1.31405291e-04]] | -0.03138555 | 17.85929 | 2.19913 | 0.03518162 | 0.01712399 | 0.5591315 | -0.05587948 | 0.1939736 | [[ 6.42754667e-10 -4.83463054e-10 -1.08125809e-09 -2.81314222e-08 -9.22169241e-08 1.27499724e-07] [-5.72172745e-11 1.17847528e-08 1.93412269e-08 1.16311713e-06 1.77239970e-08 -1.13999634e-07] [-1.05652688e-10 1.93412269e-08 4.70356341e-08 3.19283912e-06 3.27277547e-08 -2.53492291e-07] [-6.28072685e-09 1.16311713e-06 3.19283912e-06 2.24944824e-04 1.94555877e-06 -1.65896125e-05] [-4.24310152e-08 1.77239970e-08 3.27277547e-08 1.94555877e-06 1.19449679e-05 -1.61141605e-05] [ 5.71887273e-08 -1.13999634e-07 -2.53492291e-07 -1.65896125e-05 -1.61141605e-05 2.26891080e-05]] | 0.8179959 | 13.42696 | 1.335341 | 0.04679529 | 0.01957689 | 0.4363902 | -0.03383021 | 0.1206134 | 0.5044994 | 0.5044991 | 1.5135 | 0 | 0 | -24.79185 | 6.7152 | 11.1331625 | 2 | 76025 | 1 | TRUE | TRUE
1645 | 8 | 169 | 205 | 0.531796875 | 0.5387727 | -0.033125 | 10.00819 | 0.01147149 | 21.55526 | [[ 1.17854754e-09 3.92809954e-11 1.34868928e-10 5.13289178e-09 -1.83721117e-07 4.03345996e-07] [ 8.86256898e-12 7.79006034e-09 6.50330058e-09 2.95346275e-07 -4.77622494e-09 -2.62291889e-08] [ 2.44582364e-11 6.50330058e-09 2.88713003e-08 2.61590615e-06 -1.31780252e-08 -1.16419725e-07] [ 1.93297941e-09 2.95346275e-07 2.61590615e-06 2.57238209e-04 -1.04146178e-06 -1.05443866e-05] [-5.58601354e-08 -4.77622494e-09 -1.31780252e-08 -1.04146178e-06 2.77691550e-05 -6.09944394e-05] [ 1.22707505e-07 -2.62291889e-08 -1.16419725e-07 -1.05443866e-05 -6.09944394e-05 1.34739148e-04]] | -0.03385396 | 17.86326 | 2.199185 | 0.03517378 | 0.01736344 | 0.5728087 | -0.04907857 | 0.17728 | [[ 1.19109722e-09 -7.26137911e-10 -1.60863770e-09 -4.58588415e-08 -1.69672799e-07 2.33299556e-07] [-6.59594694e-11 1.28131522e-08 2.10320770e-08 1.26538070e-06 2.05810812e-08 -1.25901060e-07] [-1.22500598e-10 2.10320770e-08 5.15620290e-08 3.50836066e-06 3.82233954e-08 -2.81335470e-07] [-7.29876134e-09 1.26538070e-06 3.50836066e-06 2.47815047e-04 2.27739492e-06 -1.84353203e-05] [-4.69217982e-08 2.05810812e-08 3.82233954e-08 2.27739492e-06 1.33134300e-05 -1.79687310e-05] [ 6.32687716e-08 -1.25901060e-07 -2.81335470e-07 -1.84353203e-05 -1.79687310e-05 2.52966867e-05]] | 0.8208644 | 13.46917 | 1.335303 | 0.04664865 | 0.019572 | 0.4366545 | -0.03320231 | 0.1198956 | 0.5044996 | 0.5044998 | 1.513502 | 0 | 0 | -24.79185 | 6.7152 | 11.1331625 | 2 | 76053 | 1 | TRUE | TRUE
1646 | 8 | 169 | 206 | 0.5425 | 0.5470995 | -0.03140625 | 9.979371 | 0.01145918 | 21.65145 | [[ 1.15202274e-09 4.90936079e-11 1.68147605e-10 6.45833529e-09 -1.78459625e-07 3.91614683e-07] [ 1.33332995e-11 8.42391778e-09 6.99151197e-09 3.23588995e-07 -7.11559583e-09 -2.39090363e-08] [ 3.66850410e-11 6.99151197e-09 3.12113774e-08 2.85997277e-06 -1.95745860e-08 -1.14029789e-07] [ 2.93301748e-09 3.23588995e-07 2.85997277e-06 2.83846043e-04 -1.56499333e-06 -1.05822297e-05] [-6.07178271e-08 -7.11559583e-09 -1.95745860e-08 -1.56499333e-06 2.99444687e-05 -6.57443880e-05] [ 1.33325853e-07 -2.39090363e-08 -1.14029789e-07 -1.05822297e-05 -6.57443880e-05 1.45171472e-04]] | -0.03678225 | 17.83425 | 2.199249 | 0.035231 | 0.0171617 | 0.559668 | -0.05637845 | 0.1943719 | [[ 8.71244077e-10 -5.45640967e-10 -1.20852763e-09 -3.26920267e-08 -1.23599072e-07 1.69992612e-07] [-4.82204287e-11 1.15179421e-08 1.87685497e-08 1.14109012e-06 1.49328019e-08 -1.07839660e-07] [-8.89917162e-11 1.87685497e-08 4.58268116e-08 3.15182153e-06 2.75589947e-08 -2.41546241e-07] [-5.35892097e-09 1.14109012e-06 3.15182153e-06 2.24994752e-04 1.65955305e-06 -1.60497923e-05] [-4.22319745e-08 1.49328019e-08 2.75589947e-08 1.65955305e-06 1.18995200e-05 -1.60293304e-05] [ 5.68454146e-08 -1.07839660e-07 -2.41546241e-07 -1.60497923e-05 -1.60293304e-05 2.25225702e-05]] | 0.8131137 | 13.47209 | 1.335406 | 0.04663854 | 0.01937227 | 0.431173 | -0.03738876 | 0.126613 | 0.5045004 | 0.5045008 | 1.513503 | 0 | 0 | -24.79185 | 6.7152 | 11.1331625 | 2 | 75997 | 1 | TRUE | TRUE
1647 | 8 | 169 | 207 | 0.544609375 | 0.5554264 | -0.033359375 | 9.943801 | 0.0114355 | 21.62557 | [[ 1.32920410e-09 4.93870310e-11 1.69224478e-10 6.68432852e-09 -2.04429762e-07 4.48714156e-07] [ 1.59675544e-11 9.91493431e-09 8.24059051e-09 3.88967511e-07 -8.45769868e-09 -2.80879501e-08] [ 4.39626716e-11 8.24059051e-09 3.71511725e-08 3.42854043e-06 -2.32824335e-08 -1.35561341e-07] [ 3.54134858e-09 3.88967511e-07 3.42854043e-06 3.41863024e-04 -1.87545768e-06 -1.26711520e-05] [-7.22118260e-08 -8.45769868e-09 -2.32824335e-08 -1.87545768e-06 3.54182885e-05 -7.77617538e-05] [ 1.58562972e-07 -2.80879501e-08 -1.35561341e-07 -1.26711520e-05 -7.77617538e-05 1.71709830e-04]] | -0.03541741 | 17.78817 | 2.199219 | 0.03532227 | 0.01702408 | 0.5441376 | -0.05194626 | 0.1849125 | [[ 8.37760107e-10 -4.22219329e-10 -9.28780737e-10 -2.68496282e-08 -1.17715687e-07 1.61095931e-07] [-4.14096695e-11 9.57828278e-09 1.54853707e-08 9.63140987e-07 1.28235182e-08 -9.01110500e-08] [-7.67057158e-11 1.54853707e-08 3.84832226e-08 2.71743693e-06 2.37540020e-08 -2.04198474e-07] [-4.73882693e-09 9.63140987e-07 2.71743693e-06 1.99048679e-04 1.46750602e-06 -1.39206697e-05] [-3.71424518e-08 1.28235182e-08 2.37540020e-08 1.46750602e-06 1.05066023e-05 -1.41508398e-05] [ 4.99893318e-08 -9.01110500e-08 -2.04198474e-07 -1.39206697e-05 -1.41508398e-05 1.98458267e-05]] | 0.8110408 | 13.53437 | 1.335433 | 0.04642391 | 0.0189512 | 0.4048785 | -0.02553978 | 0.1121029 | 0.5044997 | 0.5045005 | 1.513498 | 0 | 0 | -24.79185 | 6.7152 | 11.1331625 | 2 | 76040 | 1 | TRUE | TRUE
1648 | 8 | 169 | 208 | 0.554140625 | 0.5637533 | -0.032578125 | 10.06255 | 0.01150744 | 21.5378 | [[ 1.05665384e-09 3.58028772e-11 1.23821482e-10 4.72967540e-09 -1.65045534e-07 3.62331311e-07] [ 9.17997807e-12 6.78982287e-09 5.57444988e-09 2.48271498e-07 -4.99753909e-09 -2.06251924e-08] [ 2.55732244e-11 5.57444988e-09 2.51325437e-08 2.28565129e-06 -1.39192664e-08 -9.61867056e-08] [ 2.02863881e-09 2.48271498e-07 2.28565129e-06 2.25728556e-04 -1.10415090e-06 -8.80454129e-06] [-4.90638513e-08 -4.99753909e-09 -1.39192664e-08 -1.10415090e-06 2.46505341e-05 -5.41326898e-05] [ 1.07756689e-07 -2.06251924e-08 -9.61867056e-08 -8.80454129e-06 -5.41326898e-05 1.19545209e-04]] | -0.03419253 | 17.9372 | 2.199192 | 0.03502879 | 0.01733738 | 0.5714716 | -0.0499585 | 0.1795242 | [[ 6.61521592e-10 -2.99317149e-10 -6.65612108e-10 -1.79717312e-08 -9.45803808e-08 1.29046662e-07] [-2.85536059e-11 9.06421845e-09 1.49970643e-08 8.81535963e-07 8.93236638e-09 -8.16831432e-08] [-5.29519350e-11 1.49970643e-08 3.62258419e-08 2.40027382e-06 1.65651118e-08 -1.83434910e-07] [-3.07555660e-09 8.81535963e-07 2.40027382e-06 1.65198830e-04 9.62139298e-07 -1.17892184e-05] [-3.13883686e-08 8.93236638e-09 1.65651118e-08 9.62139298e-07 8.89277209e-06 -1.19595640e-05] [ 4.21860724e-08 -8.16831432e-08 -1.83434910e-07 -1.17892184e-05 -1.19595640e-05 1.68141457e-05]] | 0.7986214 | 13.41943 | 1.335598 | 0.04682156 | 0.02001391 | 0.4637454 | -0.03408452 | 0.1195904 | 0.5045009 | 0.5044997 | 1.513502 | 0 | 0 | -24.79185 | 6.7152 | 11.1331625 | 2 | 75989 | 1 | TRUE | TRUE
1649 | 8 | 169 | 209 | 0.570859375 | 0.5720802 | -0.031875 | 10.03665 | 0.01149928 | 21.6523 | [[ 1.25416503e-09 6.41809012e-11 2.20254331e-10 8.42763690e-09 -1.94788316e-07 4.27269497e-07] [ 2.06912075e-11 1.04823299e-08 8.55566408e-09 3.90741930e-07 -1.11429919e-08 -2.41560150e-08] [ 5.76225288e-11 8.55566408e-09 3.90891334e-08 3.60364765e-06 -3.10277395e-08 -1.28775987e-07] [ 4.63598177e-09 3.90741930e-07 3.60364765e-06 3.59637269e-04 -2.49628725e-06 -1.22049299e-05] [-7.66677353e-08 -1.11429919e-08 -3.10277395e-08 -2.49628725e-06 3.82116333e-05 -8.38633496e-05] [ 1.68289834e-07 -2.41560150e-08 -1.28775987e-07 -1.22049299e-05 -8.38633496e-05 1.85094518e-04]] | -0.0393398 | 17.89473 | 2.199305 | 0.03511192 | 0.01709184 | 0.5510677 | -0.06154668 | 0.2062875 | [[ 1.06709069e-09 -7.27628887e-10 -1.62789969e-09 -4.05965826e-08 -1.52979018e-07 2.10733441e-07] [-6.54339373e-11 1.86494144e-08 3.06867758e-08 1.82333645e-06 2.03376743e-08 -1.70087708e-07] [-1.20815840e-10 3.06867758e-08 7.40841051e-08 4.96400934e-06 3.75515011e-08 -3.80215880e-07] [-7.09384291e-09 1.82333645e-06 4.96400934e-06 3.45392190e-04 2.20488431e-06 -2.46777894e-05] [-6.52619217e-08 2.03376743e-08 3.75515011e-08 2.20488431e-06 1.83924654e-05 -2.47510454e-05] [ 8.77631381e-08 -1.70087708e-07 -3.80215880e-07 -2.46777894e-05 -2.47510454e-05 3.48027082e-05]] | 0.8049113 | 13.42041 | 1.335515 | 0.04681813 | 0.01980515 | 0.4539878 | -0.02867838 | 0.1130492 | 0.5045008 | 0.5045001 | 1.513502 | 0 | 0 | -24.79185 | 6.7152 | 11.1331625 | 2 | 75901 | 1 | TRUE | TRUE
1650 | 8 | 169 | 210 | 0.57515625 | 0.5804071 | -0.03 | 9.958179 | 0.01144964 | 21.65594 | [[ 9.78989732e-10 5.06744879e-11 1.72302299e-10 6.59299662e-09 -1.51726531e-07 3.32811098e-07] [ 1.32508121e-11 6.61924709e-09 5.54185756e-09 2.56879238e-07 -7.04023679e-09 -1.57462968e-08] [ 3.60858036e-11 5.54185756e-09 2.42104927e-08 2.20612517e-06 -1.91701098e-08 -7.96277832e-08] [ 2.86823005e-09 2.56879238e-07 2.20612517e-06 2.18060644e-04 -1.52369115e-06 -7.46177361e-06] [-4.69497154e-08 -7.04023679e-09 -1.91701098e-08 -1.52369115e-06 2.30102715e-05 -5.04985433e-05] [ 1.03053571e-07 -1.57462968e-08 -7.96277832e-08 -7.46177361e-06 -5.04985433e-05 1.11464796e-04]] | -0.0391668 | 17.81478 | 2.199302 | 0.03526951 | 0.01723967 | 0.5723338 | -0.05069272 | 0.1814534 | [[ 1.11802641e-09 -5.24069946e-10 -1.15180135e-09 -3.20219169e-08 -1.58476970e-07 2.16410947e-07] [-3.96647379e-11 1.27322117e-08 2.06354628e-08 1.28128892e-06 1.21564854e-08 -1.13204945e-07] [-7.29345128e-11 2.06354628e-08 5.07476594e-08 3.56592763e-06 2.23534329e-08 -2.56796920e-07] [-4.48410458e-09 1.28128892e-06 3.56592763e-06 2.59803237e-04 1.37432250e-06 -1.74981950e-05] [-4.82790594e-08 1.21564854e-08 2.23534329e-08 1.37432250e-06 1.35054794e-05 -1.81508275e-05] [ 6.48506247e-08 -1.13204945e-07 -2.56796920e-07 -1.74981950e-05 -1.81508275e-05 2.54274435e-05]] | 0.8023706 | 13.46214 | 1.335548 | 0.04667302 | 0.01897943 | 0.4019093 | -0.02531428 | 0.1120647 | 0.5045007 | 0.5045005 | 1.5135 | 0 | 0 | -24.79185 | 6.7152 | 11.1331625 | 2 | 75962 | 1 | TRUE | TRUE
1651 | 8 | 169 | 211 | 0.58984375 | 0.588734 | -0.03515625 | 9.964157 | 0.01145089 | 21.65789 | [[ 1.15709857e-09 6.80430986e-11 2.30858026e-10 8.82795451e-09 -1.79164466e-07 3.92864397e-07] [ 2.32563582e-11 1.00674283e-08 8.40386479e-09 3.92297376e-07 -1.23308062e-08 -2.03182004e-08] [ 6.34837408e-11 8.40386479e-09 3.70395811e-08 3.39188985e-06 -3.36560277e-08 -1.12264411e-07] [ 5.07196490e-09 3.92297376e-07 3.39188985e-06 3.36495035e-04 -2.68888341e-06 -1.07080367e-05] [-7.19615434e-08 -1.23308062e-08 -3.36560277e-08 -2.68888341e-06 3.52407878e-05 -7.73172269e-05] [ 1.57911438e-07 -2.03182004e-08 -1.12264411e-07 -1.07080367e-05 -7.73172269e-05 1.70610667e-04]] | -0.04117811 | 17.80528 | 2.199346 | 0.03528833 | 0.01715501 | 0.5633269 | -0.05794524 | 0.1980737 | [[ 1.22908408e-09 -4.34670648e-10 -9.57245557e-10 -2.66131390e-08 -1.73853662e-07 2.36167428e-07] [-3.30920258e-11 1.77145705e-08 2.88671700e-08 1.74365180e-06 1.01964739e-08 -1.48365839e-07] [-6.07020290e-11 2.88671700e-08 6.96028972e-08 4.74602222e-06 1.87043521e-08 -3.35398718e-07] [-3.62575465e-09 1.74365180e-06 4.74602222e-06 3.35946200e-04 1.11722655e-06 -2.22896419e-05] [-6.28227528e-08 1.01964739e-08 1.87043521e-08 1.11722655e-06 1.75777602e-05 -2.35740177e-05] [ 8.42231236e-08 -1.48365839e-07 -3.35398718e-07 -2.22896419e-05 -2.35740177e-05 3.30247594e-05]] | 0.7919939 | 13.4355 | 1.335686 | 0.04676554 | 0.01949182 | 0.4424631 | -0.03351964 | 0.1207996 | 0.5044993 | 0.5045002 | 1.513503 | 0 | 0 | -24.79185 | 6.7152 | 11.1331625 | 2 | 75991 | 1 | TRUE | TRUE
1652 | 8 | 169 | 212 | 0.58765625 | 0.5970609 | -0.032265625 | 10.09071 | 0.01152732 | 21.57827 | [[ 1.08339937e-09 6.14638571e-11 2.12854721e-10 8.32552730e-09 -1.67653458e-07 3.67632097e-07] [ 1.54207561e-11 7.17379464e-09 5.81807883e-09 2.66734549e-07 -8.28577355e-09 -1.49185155e-08] [ 4.29483383e-11 5.81807883e-09 2.67019857e-08 2.47555585e-06 -2.30738360e-08 -8.38497089e-08] [ 3.47533149e-09 2.66734549e-07 2.47555585e-06 2.48293174e-04 -1.86708885e-06 -8.05081076e-06] [-5.26075242e-08 -8.28577355e-09 -2.30738360e-08 -1.86708885e-06 2.61800002e-05 -5.74478719e-05] [ 1.15458533e-07 -1.49185155e-08 -8.38497089e-08 -8.05081076e-06 -5.74478719e-05 1.26770195e-04]] | -0.04173289 | 17.89901 | 2.199358 | 0.03510353 | 0.01699993 | 0.5459374 | -0.05519021 | 0.192563 | [[ 8.91505421e-10 -4.64577213e-10 -1.03292533e-09 -2.61700677e-08 -1.27151225e-07 1.73927927e-07] [-2.36034428e-11 1.20446527e-08 1.97733711e-08 1.18746997e-06 7.24758179e-09 -1.01784311e-07] [-4.32886835e-11 1.97733711e-08 4.76043043e-08 3.21903077e-06 1.32924197e-08 -2.29684745e-07] [-2.56409411e-09 1.18746997e-06 3.21903077e-06 2.25851880e-04 7.87348137e-07 -1.51335815e-05] [-4.23345575e-08 7.24758179e-09 1.32924197e-08 7.87348137e-07 1.18014561e-05 -1.58306419e-05] [ 5.67666298e-08 -1.01784311e-07 -2.29684745e-07 -1.51335815e-05 -1.58306419e-05 2.21955287e-05]] | 0.7955896 | 13.3733 | 1.335638 | 0.04698305 | 0.01959958 | 0.4368408 | -0.02416767 | 0.1080608 | 0.5045004 | 0.5044996 | 1.513497 | 0 | 0 | -24.79185 | 6.7152 | 11.1331625 | 2 | 75939 | 1 | TRUE | TRUE
1653 | 8 | 169 | 213 | 0.594609375 | 0.6053878 | -0.033515625 | 10.00561 | 0.01147302 | 21.60434 | [[ 9.98767070e-10 5.86805119e-11 2.00085260e-10 7.66164453e-09 -1.54906886e-07 3.39670076e-07] [ 1.58662468e-11 6.88457161e-09 5.73026906e-09 2.61117848e-07 -8.49139580e-09 -1.36289208e-08] [ 4.32933845e-11 5.73026906e-09 2.49873900e-08 2.27015282e-06 -2.31673593e-08 -7.48961986e-08] [ 3.43015365e-09 2.61117848e-07 2.27015282e-06 2.24107734e-04 -1.83553928e-06 -7.10176078e-06] [-4.86305616e-08 -8.49139580e-09 -2.31673593e-08 -1.83553928e-06 2.39831491e-05 -5.26168768e-05] [ 1.06712167e-07 -1.36289208e-08 -7.48961986e-08 -7.10176078e-06 -5.26168768e-05 1.16099072e-04]] | -0.04134968 | 17.8647 | 2.19935 | 0.03517095 | 0.01731006 | 0.5812492 | -0.0499141 | 0.1793805 | [[ 1.10830870e-09 -4.82631786e-10 -1.07647766e-09 -2.63336007e-08 -1.58388943e-07 2.15773388e-07] [-2.07970485e-11 1.76979845e-08 2.89657168e-08 1.73306802e-06 6.39267168e-09 -1.43315378e-07] [-3.80538960e-11 2.89657168e-08 6.92819830e-08 4.66855467e-06 1.16976318e-08 -3.24021063e-07] [-2.24705915e-09 1.73306802e-06 4.66855467e-06 3.26573878e-04 6.90744725e-07 -2.13448608e-05] [-6.11241649e-08 6.39267168e-09 1.16976318e-08 6.90744725e-07 1.70347470e-05 -2.28153285e-05] [ 8.18468818e-08 -1.43315378e-07 -3.24021063e-07 -2.13448608e-05 -2.28153285e-05 3.19544072e-05]] | 0.7861523 | 13.3893 | 1.335763 | 0.04692692 | 0.01966799 | 0.4501344 | -0.03183992 | 0.1177594 | 0.5044992 | 0.5044998 | 1.513498 | 0 | 0 | -24.79185 | 6.7152 | 11.1331625 | 2 | 76013 | 1 | TRUE | TRUE
1654 | 8 | 169 | 214 | 0.597890625 | 0.6137147 | -0.031484375 | 10.00295 | 0.01146426 | 21.65211 | [[ 1.08208807e-09 5.93549641e-11 2.02896554e-10 7.81976398e-09 -1.67440918e-07 3.67217038e-07] [ 1.68155339e-11 7.25911199e-09 5.99776222e-09 2.73127395e-07 -9.00734011e-09 -1.40733358e-08] [ 4.60313003e-11 5.99776222e-09 2.63784549e-08 2.40790584e-06 -2.46540758e-08 -7.86842893e-08] [ 3.66478644e-09 2.73127395e-07 2.40790584e-06 2.38697037e-04 -1.96281396e-06 -7.50211621e-06] [-5.15638060e-08 -9.00734011e-09 -2.46540758e-08 -1.96281396e-06 2.54729763e-05 -5.58850951e-05] [ 1.13147897e-07 -1.40733358e-08 -7.86842893e-08 -7.50211621e-06 -5.58850951e-05 1.23306132e-04]] | -0.04044482 | 17.88051 | 2.19933 | 0.03513985 | 0.01724027 | 0.5758501 | -0.05434925 | 0.1896075 | [[ 1.36087196e-09 -3.03159290e-10 -6.62883249e-10 -1.95131783e-08 -1.91407617e-07 2.58482225e-07] [-2.22851275e-12 1.58440436e-08 2.58436792e-08 1.56055485e-06 6.84836032e-10 -1.21468121e-07] [-4.08063793e-12 2.58436792e-08 6.22042053e-08 4.23685918e-06 1.25438769e-09 -2.78939411e-07] [-2.43458367e-10 1.56055485e-06 4.23685918e-06 2.99525814e-04 7.48425408e-08 -1.86562465e-05] [-5.59510204e-08 6.84836032e-10 1.25438769e-09 7.48425408e-08 1.56152877e-05 -2.08696814e-05] [ 7.47759669e-08 -1.21468121e-07 -2.78939411e-07 -1.86562465e-05 -2.08696814e-05 2.91503363e-05]] | 0.7831936 | 13.41652 | 1.335802 | 0.04683172 | 0.01949688 | 0.4406404 | -0.03684069 | 0.1255099 | 0.5044997 | 0.5044998 | 1.5135 | 0 | 0 | -24.79185 | 6.7152 | 11.1331625 | 2 | 76109 | 1 | TRUE | TRUE
1655 | 8 | 169 | 215 | 0.615078125 | 0.6220416 | -0.035390625 | 9.983468 | 0.01146772 | 21.68301 | [[ 1.01068061e-09 6.62736106e-11 2.26075125e-10 8.85570165e-09 -1.55485953e-07 3.40814594e-07] [ 1.45066639e-11 8.62402026e-09 7.11845534e-09 3.38215412e-07 -7.63966501e-09 -2.35497080e-08] [ 3.97469661e-11 7.11845534e-09 3.19882775e-08 2.97237840e-06 -2.09288054e-08 -1.14784834e-07] [ 3.22393902e-09 3.38215412e-07 2.97237840e-06 2.98343035e-04 -1.69754750e-06 -1.08280370e-05] [-6.25720000e-08 -7.63966501e-09 -2.09288054e-08 -1.69754750e-06 3.05223521e-05 -6.70080624e-05] [ 1.37387193e-07 -2.35497080e-08 -1.14784834e-07 -1.08280370e-05 -6.70080624e-05 1.47953436e-04]] | -0.04393842 | 17.78866 | 2.199407 | 0.0353213 | 0.01690873 | 0.5421522 | -0.05741993 | 0.1979315 | [[ 1.57877906e-09 -3.09752586e-10 -6.80796431e-10 -1.84612320e-08 -2.22253316e-07 2.99682993e-07] [-1.54158328e-10 2.04188554e-08 3.29348172e-08 2.05052741e-06 4.71106421e-08 -2.17740107e-07] [-2.82252428e-10 3.29348172e-08 8.06162173e-08 5.68232668e-06 8.62542806e-08 -4.75837134e-07] [-1.74041879e-08 2.05052741e-06 5.68232668e-06 4.15363444e-04 5.31850565e-06 -3.20689342e-05] [-7.73135822e-08 4.71106421e-08 8.62542806e-08 5.31850565e-06 2.15710388e-05 -2.92488933e-05] [ 1.04698939e-07 -2.17740107e-07 -4.75837134e-07 -3.20689342e-05 -2.92488933e-05 4.12950322e-05]] | 0.7761777 | 13.46792 | 1.335895 | 0.04665297 | 0.01892108 | 0.4043241 | -0.0394458 | 0.1313634 | 0.5044993 | 0.5045003 | 1.5135 | 0 | 0 | -24.79185 | 6.7152 | 11.1331625 | 2 | 75915 | 1 | TRUE | TRUE
1656 | 8 | 169 | 216 | 0.6309375 | 0.6303684 | -0.0328125 | 10.34197 | 0.01167711 | 21.52022 | [[ 1.24524883e-09 8.04057500e-11 2.75918390e-10 1.07242429e-08 -1.92325838e-07 4.21582961e-07] [ 2.50446376e-11 7.88325189e-09 6.47009523e-09 2.96466275e-07 -1.34082456e-08 -7.17852834e-09] [ 6.89399425e-11 6.47009523e-09 2.89116888e-08 2.65805698e-06 -3.69052277e-08 -6.45069082e-08] [ 5.52958105e-09 2.96466275e-07 2.65805698e-06 2.64918357e-04 -2.96008617e-06 -6.53732574e-06] [-5.67438442e-08 -1.34082456e-08 -3.69052277e-08 -2.96008617e-06 2.80713756e-05 -6.15346009e-05] [ 1.24419310e-07 -7.17852834e-09 -6.45069082e-08 -6.53732574e-06 -6.15346009e-05 1.35655358e-04]] | -0.0437501 | 17.88035 | 2.199403 | 0.03514018 | 0.01712436 | 0.5627939 | -0.05956534 | 0.2014572 | [[ 8.81533192e-10 -1.00345260e-09 -2.21973139e-09 -5.77276888e-08 -1.26082936e-07 1.77337539e-07] [-3.12734247e-12 1.28152565e-08 2.09287255e-08 1.26142568e-06 9.61585406e-10 -9.88749688e-08] [-5.73010189e-12 2.09287255e-08 5.03625153e-08 3.42303486e-06 1.76217563e-09 -2.26787151e-07] [-3.41169516e-10 1.26142568e-06 3.42303486e-06 2.41481104e-04 1.04922343e-07 -1.51291396e-05] [-4.51480461e-08 9.61585406e-10 1.76217563e-09 1.04922343e-07 1.26039123e-05 -1.68485372e-05] [ 6.03497158e-08 -9.88749688e-08 -2.26787151e-07 -1.51291396e-05 -1.68485372e-05 2.35408198e-05]] | 0.7806062 | 13.41134 | 1.335837 | 0.0468498 | 0.01953193 | 0.4416133 | -0.02776704 | 0.1129627 | 0.5045 | 0.5044999 | 1.5135 | 0 | 0 | -24.79185 | 6.7152 | 11.1331625 | 2 | 75846 | 1 | TRUE | TRUE
1657 | 8 | 169 | 217 | 0.626171875 | 0.6386953 | -0.032109375 | 9.999366 | 0.01147563 | 21.64015 | [[ 1.10026845e-09 8.62766813e-11 2.92122684e-10 1.11616339e-08 -1.70435574e-07 3.73375364e-07] [ 1.56989922e-11 8.42416776e-09 7.01815891e-09 3.32699549e-07 -8.26290068e-09 -2.14845578e-08] [ 4.27888125e-11 7.01815891e-09 3.10889008e-08 2.86843848e-06 -2.25180734e-08 -1.06717751e-07] [ 3.44529540e-09 3.32699549e-07 2.86843848e-06 2.86220950e-04 -1.81310281e-06 -1.00600484e-05] [-6.05110963e-08 -8.26290068e-09 -2.25180734e-08 -1.81310281e-06 2.94569425e-05 -6.46570352e-05] [ 1.32839729e-07 -2.14845578e-08 -1.06717751e-07 -1.00600484e-05 -6.46570352e-05 1.42740895e-04]] | -0.04679236 | 17.77516 | 2.199469 | 0.03534812 | 0.01701754 | 0.552438 | -0.05579464 | 0.1934662 | [[ 8.33754697e-10 -1.11813541e-10 -2.45598935e-10 -6.61334017e-09 -1.17960371e-07 1.58590470e-07] [-7.27065468e-11 1.07812495e-08 1.75201388e-08 1.06414341e-06 2.22154240e-08 -1.11448716e-07] [-1.32539999e-10 1.75201388e-08 4.20416025e-08 2.87981501e-06 4.04969021e-08 -2.41504913e-07] [-7.94991865e-09 1.06414341e-06 2.87981501e-06 2.04709326e-04 2.42902477e-06 -1.58573765e-05] [-3.82696184e-08 2.22154240e-08 4.04969021e-08 2.42902477e-06 1.06280915e-05 -1.44003764e-05] [ 5.17875930e-08 -1.11448716e-07 -2.41504913e-07 -1.58573765e-05 -1.44003764e-05 2.03583379e-05]] | 0.7707868 | 13.40317 | 1.335967 | 0.04687835 | 0.0193775 | 0.434501 | -0.03600448 | 0.124514 | 0.5045 | 0.5044994 | 1.513501 | 0 | 0 | -24.79185 | 6.7152 | 11.1331625 | 2 | 75931 | 1 | TRUE | TRUE
1658 | 8 | 169 | 218 | 0.647421875 | 0.6470222 | -0.03375 | 10.30007 | 0.01165535 | 21.56548 | [[ 1.38484315e-09 8.69286080e-11 2.95503918e-10 1.13219121e-08 -2.14707589e-07 4.70710431e-07] [ 1.75057382e-11 8.68513141e-09 7.31637044e-09 3.46370920e-07 -9.22324656e-09 -2.09552955e-08] [ 4.76406562e-11 7.31637044e-09 3.21625451e-08 2.94464195e-06 -2.50971769e-08 -1.06362070e-07] [ 3.80587405e-09 3.46370920e-07 2.94464195e-06 2.91732885e-04 -2.00491687e-06 -1.00046216e-05] [-6.21373362e-08 -9.22324656e-09 -2.50971769e-08 -2.00491687e-06 3.02520383e-05 -6.63920302e-05] [ 1.36390784e-07 -2.09552955e-08 -1.06362070e-07 -1.00046216e-05 -6.63920302e-05 1.46553888e-04]] | -0.04239164 | 17.75497 | 2.199373 | 0.03538831 | 0.01713611 | 0.5584762 | -0.0520098 | 0.1847735 | [[ 1.02462440e-09 -8.77152846e-10 -1.92194215e-09 -5.26328024e-08 -1.45859138e-07 2.02749926e-07] [-8.40064890e-11 1.29647100e-08 2.10838281e-08 1.30133307e-06 2.54841994e-08 -1.32753385e-07] [-1.53213631e-10 2.10838281e-08 5.11728132e-08 3.56158864e-06 4.64783764e-08 -2.90345710e-07] [-9.32997208e-09 1.30133307e-06 3.56158864e-06 2.56937014e-04 2.83028005e-06 -1.93859582e-05] [-4.78268021e-08 2.54841994e-08 4.64783764e-08 2.83028005e-06 1.32298719e-05 -1.79078137e-05] [ 6.46647988e-08 -1.32753385e-07 -2.90345710e-07 -1.93859582e-05 -1.79078137e-05 2.52730236e-05]] | 0.7691266 | 13.37745 | 1.335989 | 0.04696847 | 0.01907824 | 0.4023779 | -0.02525904 | 0.1115711 | 0.5044988 | 0.5044993 | 1.513501 | 0 | 0 | -24.79185 | 6.7152 | 11.1331625 | 2 | 75821 | 1 | TRUE | TRUE
1659 | 8 | 169 | 219 | 0.6471875 | 0.6553491 | -0.03421875 | 10.3215 | 0.01166439 | 21.51467 | [[ 1.05417434e-09 7.19599948e-11 2.45950833e-10 9.52668307e-09 -1.63382313e-07 3.58084051e-07] [ 1.78506451e-11 7.92897413e-09 6.58413694e-09 3.11472944e-07 -9.42733379e-09 -1.65450211e-08] [ 4.89417662e-11 6.58413694e-09 2.94979778e-08 2.72580794e-06 -2.58442457e-08 -9.14478751e-08] [ 3.94729443e-09 3.11472944e-07 2.72580794e-06 2.72228151e-04 -2.08439117e-06 -8.76850660e-06] [-5.74646146e-08 -9.42733379e-09 -2.58442457e-08 -2.08439117e-06 2.80945984e-05 -6.16438146e-05] [ 1.26108523e-07 -1.65450211e-08 -9.14478751e-08 -8.76850660e-06 -6.16438146e-05 1.36035074e-04]] | -0.04440774 | 17.78617 | 2.199417 | 0.03532624 | 0.01699932 | 0.5465549 | -0.05132302 | 0.1837879 | [[ 8.22610950e-10 -7.35029920e-10 -1.61317898e-09 -4.32655906e-08 -1.17078908e-07 1.62973698e-07] [-9.10341500e-11 1.51434122e-08 2.47716251e-08 1.48387947e-06 2.77092726e-08 -1.52090186e-07] [-1.65368201e-10 2.47716251e-08 5.87639839e-08 3.95602925e-06 5.03349047e-08 -3.28441674e-07] [-9.75359691e-09 1.48387947e-06 3.95602925e-06 2.76357830e-04 2.96878053e-06 -2.12464137e-05] [-5.17034897e-08 2.77092726e-08 5.03349047e-08 2.96878053e-06 1.42713880e-05 -1.93168866e-05] [ 6.98996135e-08 -1.52090186e-07 -3.28441674e-07 -2.12464137e-05 -1.93168866e-05 2.73232253e-05]] | 0.7676234 | 13.33236 | 1.336009 | 0.04712732 | 0.0196335 | 0.4448211 | -0.03632206 | 0.1241162 | 0.5044989 | 0.5045007 | 1.513501 | 0 | 0 | -24.79185 | 6.7152 | 11.1331625 | 2 | 75861 | 1 | TRUE | TRUE
1660 | 8 | 169 | 220 | 0.660859375 | 0.663676 | -0.034375 | 10.26864 | 0.01162713 | 21.52547 | [[ 1.11492344e-09 7.54664529e-11 2.56705729e-10 1.00513575e-08 -1.71417529e-07 3.75700090e-07] [ 1.39964042e-11 6.49310546e-09 5.31108218e-09 2.50412976e-07 -7.37370396e-09 -1.38953933e-08] [ 3.82084877e-11 5.31108218e-09 2.37060871e-08 2.20839756e-06 -2.01268227e-08 -7.50175899e-08] [ 3.10644815e-09 2.50412976e-07 2.20839756e-06 2.22502937e-04 -1.63634374e-06 -7.22849763e-06] [-4.67234165e-08 -7.37370396e-09 -2.01268227e-08 -1.63634374e-06 2.27817416e-05 -4.99908673e-05] [ 1.02544611e-07 -1.38953933e-08 -7.50175899e-08 -7.22849763e-06 -4.99908673e-05 1.10324497e-04]] | -0.0444448 | 17.82495 | 2.199418 | 0.03524938 | 0.01688056 | 0.5491877 | -0.04978785 | 0.1806245 | [[ 8.91896979e-10 -9.31990927e-10 -2.04108475e-09 -5.18912944e-08 -1.26370941e-07 1.76905302e-07] [-6.49526266e-11 1.12594208e-08 1.82636883e-08 1.09815417e-06 1.96767834e-08 -1.11080061e-07] [-1.17131761e-10 1.82636883e-08 4.28923175e-08 2.89935024e-06 3.54837416e-08 -2.38062968e-07] [-6.93885843e-09 1.09815417e-06 2.89935024e-06 2.03445596e-04 2.10203197e-06 -1.54741984e-05] [-3.77894690e-08 1.96767834e-08 3.54837416e-08 2.10203197e-06 1.03719683e-05 -1.40335870e-05] [ 5.10709143e-08 -1.11080061e-07 -2.38062968e-07 -1.54741984e-05 -1.40335870e-05 1.98471605e-05]] | 0.7645732 | 13.34836 | 1.336049 | 0.04707085 | 0.01955746 | 0.4543235 | -0.0272476 | 0.1122086 | 0.5045002 | 0.5044993 | 1.5135 | 0 | 0 | -24.79185 | 6.7152 | 11.1331625 | 2 | 75957 | 1 | TRUE | TRUE
1661 | 8 | 169 | 221 | 0.665546875 | 0.6720029 | -0.0340625 | 10.34423 | 0.01167216 | 21.4852 | [[ 1.25392311e-09 1.04146771e-10 3.54283762e-10 1.35331809e-08 -1.94764245e-07 4.26572768e-07] [ 2.26676086e-11 8.39448293e-09 7.03712174e-09 3.29698652e-07 -1.19864537e-08 -1.33061867e-08] [ 6.16545695e-11 7.03712174e-09 3.08137712e-08 2.81777271e-06 -3.25991606e-08 -8.32174763e-08] [ 4.91860038e-09 3.29698652e-07 2.81777271e-06 2.79185836e-04 -2.60062693e-06 -8.08372734e-06] [-5.97654222e-08 -1.19864537e-08 -3.25991606e-08 -2.60062693e-06 2.91797936e-05 -6.39949135e-05] [ 1.31102227e-07 -1.33061867e-08 -8.32174763e-08 -8.08372734e-06 -6.39949135e-05 1.41162172e-04]] | -0.04831827 | 17.78917 | 2.199503 | 0.03532028 | 0.01716921 | 0.5656295 | -0.053668 | 0.1884917 | [[ 1.04812581e-09 -8.00772653e-10 -1.76039998e-09 -4.73618809e-08 -1.49436210e-07 2.06838726e-07] [-7.71966864e-11 1.44665577e-08 2.35251722e-08 1.46249131e-06 2.33598433e-08 -1.41503821e-07] [-1.40870646e-10 2.35251722e-08 5.73979450e-08 4.02404649e-06 4.26276654e-08 -3.13067443e-07] [-8.63895136e-09 1.46249131e-06 4.02404649e-06 2.92283248e-04 2.61414789e-06 -2.11289235e-05] [-5.42231336e-08 2.33598433e-08 4.26276654e-08 2.61414789e-06 1.49805099e-05 -2.02304597e-05] [ 7.31594105e-08 -1.41503821e-07 -3.13067443e-07 -2.11289235e-05 -2.02304597e-05 2.84818345e-05]] | 0.7579318 | 13.37242 | 1.336137 | 0.04698613 | 0.01894621 | 0.3893122 | -0.02509349 | 0.1119449 | 0.504498 | 0.5044993 | 1.513504 | 0 | 0 | -24.79185 | 6.7152 | 11.1331625 | 2 | 75927 | 1 | TRUE | TRUE
1662 | 8 | 169 | 222 | 0.673359375 | 0.6803298 | -0.035546875 | 10.19401 | 0.0115816 | 21.60706 | [[ 1.18698374e-09 9.49843476e-11 3.18120929e-10 1.21799943e-08 -1.82319689e-07 3.99384655e-07] [ 2.59497465e-11 9.88701660e-09 8.11526099e-09 3.80813348e-07 -1.36007433e-08 -1.58711844e-08] [ 6.97223076e-11 8.11526099e-09 3.50482584e-08 3.24888993e-06 -3.65389202e-08 -9.60195666e-08] [ 5.63763537e-09 3.80813348e-07 3.24888993e-06 3.26684207e-04 -2.95444594e-06 -9.43200934e-06] [-6.92345152e-08 -1.36007433e-08 -3.65389202e-08 -2.95444594e-06 3.34832369e-05 -7.34373095e-05] [ 1.51882373e-07 -1.58711844e-08 -9.60195666e-08 -9.43200934e-06 -7.34373095e-05 1.61994110e-04]] | -0.04706441 | 17.8312 | 2.199475 | 0.03523703 | 0.01695511 | 0.5711139 | -0.05275744 | 0.1870342 | [[ 1.01924558e-09 -6.60630450e-10 -1.42826024e-09 -3.97031848e-08 -1.42885499e-07 1.96789824e-07] [-5.82391989e-11 1.33928224e-08 2.15039422e-08 1.34024131e-06 1.74429323e-08 -1.23869985e-07] [-1.04774634e-10 2.15039422e-08 5.13445465e-08 3.60706896e-06 3.13807534e-08 -2.70844564e-07] [-6.44190758e-09 1.34024131e-06 3.60706896e-06 2.62699628e-04 1.92939679e-06 -1.83762520e-05] [-4.81615168e-08 1.74429323e-08 3.13807534e-08 1.92939679e-06 1.31402306e-05 -1.77164239e-05] [ 6.48837018e-08 -1.23869985e-07 -2.70844564e-07 -1.83762520e-05 -1.77164239e-05 2.49240503e-05]] | 0.7510641 | 13.37502 | 1.336228 | 0.04697703 | 0.01889455 | 0.4087217 | -0.02794181 | 0.1155543 | 0.5044992 | 0.5044988 | 1.513499 | 0 | 0 | -24.79185 | 6.7152 | 11.1331625 | 2 | 75999 | 1 | TRUE | TRUE
1663 | 8 | 169 | 223 | 0.67609375 | 0.6886567 | -0.036171875 | 10.24971 | 0.01160084 | 21.5549 | [[ 1.31957565e-09 1.08823664e-10 3.66661771e-10 1.41214571e-08 -2.03141709e-07 4.44935267e-07] [ 2.82292975e-11 1.00348170e-08 8.35071797e-09 3.96423921e-07 -1.47508835e-08 -1.45973689e-08] [ 7.58750082e-11 8.35071797e-09 3.60928973e-08 3.33198986e-06 -3.96436484e-08 -9.42108366e-08] [ 6.11073401e-09 3.96423921e-07 3.33198986e-06 3.33258419e-04 -3.19273883e-06 -9.29599078e-06] [-7.06199506e-08 -1.47508835e-08 -3.96436484e-08 -3.19273883e-06 3.40686986e-05 -7.47086740e-05] [ 1.54897293e-07 -1.45973689e-08 -9.42108366e-08 -9.29599078e-06 -7.47086740e-05 1.64779335e-04]] | -0.04809062 | 17.77687 | 2.199498 | 0.03534472 | 0.01700045 | 0.5660031 | -0.05689255 | 0.1957397 | [[ 9.33150581e-10 -4.46908792e-10 -9.57575592e-10 -2.94258894e-08 -1.30532793e-07 1.78523482e-07] [-4.66613334e-11 1.08892035e-08 1.75368528e-08 1.11158651e-06 1.38472115e-08 -1.00760146e-07] [-8.39708177e-11 1.75368528e-08 4.24046919e-08 3.02678034e-06 2.49193548e-08 -2.22393136e-07] [-5.24108354e-09 1.11158651e-06 3.02678034e-06 2.23641109e-04 1.55535453e-06 -1.53347630e-05] [-4.08369686e-08 1.38472115e-08 2.49193548e-08 1.55535453e-06 1.10802189e-05 -1.49321319e-05] [ 5.49945414e-08 -1.00760146e-07 -2.22393136e-07 -1.53347630e-05 -1.49321319e-05 2.09812539e-05]] | 0.7484879 | 13.32678 | 1.336262 | 0.04714707 | 0.01857997 | 0.3693176 | -0.03498573 | 0.1260521 | 0.5045 | 0.5044999 | 1.513501 | 0 | 0 | -24.79185 | 6.7152 | 11.1331625 | 2 | 76161 | 1 | TRUE | TRUE
1664 | 8 | 169 | 224 | 0.689453125 | 0.6969836 | -0.03578125 | 10.33489 | 0.01165346 | 21.55672 | [[ 1.57763287e-09 1.50099469e-10 5.09819739e-10 1.96580258e-08 -2.43922711e-07 5.33918128e-07] [ 2.96264878e-11 9.43667822e-09 7.80229790e-09 3.66052469e-07 -1.56418993e-08 -9.70753718e-09] [ 8.06600216e-11 7.80229790e-09 3.44323839e-08 3.17884999e-06 -4.25821356e-08 -7.95660425e-08] [ 6.49735507e-09 3.66052469e-07 3.17884999e-06 3.17791019e-04 -3.43005358e-06 -8.03785304e-06] [-6.74570907e-08 -1.56418993e-08 -4.25821356e-08 -3.43005358e-06 3.29188477e-05 -7.21645618e-05] [ 1.47916926e-07 -9.70753718e-09 -7.95660425e-08 -8.03785304e-06 -7.21645618e-05 1.59108857e-04]] | -0.0521974 | 17.81532 | 2.199588 | 0.03526844 | 0.01702248 | 0.5591188 | -0.05514265 | 0.1920562 | [[ 8.88248001e-10 -5.57513912e-10 -1.21381826e-09 -3.37472721e-08 -1.24891216e-07 1.71877353e-07] [-4.90463228e-11 1.22933591e-08 2.00061757e-08 1.19594284e-06 1.49283531e-08 -1.12773903e-07] [-8.87609149e-11 2.00061757e-08 4.70620176e-08 3.16267835e-06 2.70166176e-08 -2.45259683e-07] [-5.22897246e-09 1.19594284e-06 3.16267835e-06 2.20669239e-04 1.59157017e-06 -1.59417706e-05] [-4.10538031e-08 1.49283531e-08 2.70166176e-08 1.59157017e-06 1.13124121e-05 -1.52511248e-05] [ 5.53024202e-08 -1.12773903e-07 -2.45259683e-07 -1.59417706e-05 -1.52511248e-05 2.15053145e-05]] | 0.7503257 | 13.35474 | 1.336238 | 0.04704836 | 0.01967201 | 0.4599746 | -0.02826785 | 0.1132125 | 0.5045002 | 0.5044994 | 1.513505 | 0 | 0 | -24.79185 | 6.7152 | 11.1331625 | 2 | 76102 | 1 | TRUE | TRUE
1665 | 8 | 169 | 225 | 0.694375 | 0.7053105 | -0.03453125 | 10.25255 | 0.01159606 | 21.60387 | [[ 1.25377392e-09 1.03151804e-10 3.48173146e-10 1.35575614e-08 -1.92303915e-07 4.21189255e-07] [ 2.43294246e-11 8.54451270e-09 7.06689814e-09 3.36498069e-07 -1.27119792e-08 -1.19416363e-08] [ 6.56427109e-11 7.06689814e-09 3.08767653e-08 2.86595844e-06 -3.42945936e-08 -7.97825568e-08] [ 5.31643373e-09 3.36498069e-07 2.86595844e-06 2.87905658e-04 -2.77750617e-06 -7.92917828e-06] [-6.06254519e-08 -1.27119792e-08 -3.42945936e-08 -2.77750617e-06 2.92800519e-05 -6.42064674e-05] [ 1.32972590e-07 -1.19416363e-08 -7.97825568e-08 -7.92917828e-06 -6.42064674e-05 1.41609306e-04]] | -0.04847269 | 17.78272 | 2.199506 | 0.0353331 | 0.01691612 | 0.557589 | -0.05472015 | 0.1915488 | [[ 7.74147237e-10 -3.86908863e-10 -8.34153873e-10 -2.41788686e-08 -1.08308768e-07 1.48221515e-07] [-3.93448568e-11 1.16923247e-08 1.88731217e-08 1.15336579e-06 1.17947507e-08 -1.03547403e-07] [-7.05903900e-11 1.88731217e-08 4.44033973e-08 3.05035700e-06 2.11617887e-08 -2.25726548e-07] [-4.24758046e-09 1.15336579e-06 3.05035700e-06 2.17356302e-04 1.27335555e-06 -1.50304381e-05] [-3.99682235e-08 1.17947507e-08 2.11617887e-08 1.27335555e-06 1.08762484e-05 -1.46407943e-05] [ 5.37670914e-08 -1.03547403e-07 -2.25726548e-07 -1.50304381e-05 -1.46407943e-05 2.06009866e-05]] | 0.7434635 | 13.33126 | 1.336329 | 0.04713121 | 0.01925448 | 0.4334479 | -0.03324498 | 0.121452 | 0.5045007 | 0.5045003 | 1.513498 | 0 | 0 | -24.79185 | 6.7152 | 11.1331625 | 2 | 76245 | 1 | TRUE | TRUE
1666 | 8 | 169 | 226 | 0.69375 | 0.7136373 | -0.03609375 | 10.26065 | 0.01160741 | 21.56074 | [[ 8.55871054e-10 7.23279830e-11 2.43099342e-10 9.41576014e-09 -1.31403648e-07 2.87780595e-07] [ 2.17760582e-11 7.62668156e-09 6.32663815e-09 2.99522600e-07 -1.13587328e-08 -1.06215559e-08] [ 5.82166864e-11 6.32663815e-09 2.70734926e-08 2.50084442e-06 -3.03638046e-08 -6.93326736e-08] [ 4.69065915e-09 2.99522600e-07 2.50084442e-06 2.50544188e-04 -2.44645892e-06 -6.87025302e-06] [-5.31652803e-08 -1.13587328e-08 -3.03638046e-08 -2.44645892e-06 2.55790931e-05 -5.60888367e-05] [ 1.16606704e-07 -1.06215559e-08 -6.93326736e-08 -6.87025302e-06 -5.60888367e-05 1.23703848e-04]] | -0.04872188 | 17.79029 | 2.199512 | 0.03531806 | 0.01699251 | 0.5729714 | -0.04735257 | 0.1748183 | [[ 1.00467757e-09 -7.32838884e-10 -1.58090417e-09 -4.35126032e-08 -1.40935092e-07 1.94769321e-07] [-6.21680894e-11 1.60747828e-08 2.58440776e-08 1.59856477e-06 1.84864255e-08 -1.45092718e-07] [-1.11053146e-10 2.58440776e-08 6.08585709e-08 4.23130001e-06 3.30233351e-08 -3.14830637e-07] [-6.75992415e-09 1.59856477e-06 4.23130001e-06 3.04979557e-04 2.01016895e-06 -2.11787442e-05] [-5.57768472e-08 1.84864255e-08 3.30233351e-08 2.01016895e-06 1.50803931e-05 -2.03176699e-05] [ 7.50931927e-08 -1.45092718e-07 -3.14830637e-07 -2.11787442e-05 -2.03176699e-05 2.85979795e-05]] | 0.7559581 | 13.31684 | 1.336163 | 0.04718227 | 0.01902712 | 0.4175914 | -0.02218907 | 0.1074729 | 0.5044997 | 0.5044998 | 1.513502 | 0 | 0 | -24.79185 | 6.7152 | 11.1331625 | 2 | 76156 | 1 | TRUE | TRUE
1667 | 8 | 169 | 227 | 0.712421875 | 0.7219642 | -0.03734375 | 10.28556 | 0.01163494 | 21.52413 | [[ 1.31000543e-09 1.34063043e-10 4.51640639e-10 1.74002721e-08 -2.01942702e-07 4.41889360e-07] [ 3.34338841e-11 9.33832112e-09 7.80974941e-09 3.70743357e-07 -1.74568708e-08 -5.52902492e-09] [ 8.95854775e-11 7.80974941e-09 3.35019329e-08 3.08247920e-06 -4.67713779e-08 -6.54762466e-08] [ 7.19005684e-09 3.70743357e-07 3.08247920e-06 3.07440509e-04 -3.75378773e-06 -6.83687199e-06] [-6.54205425e-08 -1.74568708e-08 -4.67713779e-08 -3.75378773e-06 3.15165250e-05 -6.90593744e-05] [ 1.43393070e-07 -5.52902492e-09 -6.54762466e-08 -6.83687199e-06 -6.90593744e-05 1.52205987e-04]] | -0.05385466 | 17.76763 | 2.199625 | 0.03536309 | 0.01704841 | 0.5707011 | -0.05538405 | 0.1921676 | [[ 9.88401168e-10 -6.64259999e-10 -1.44177782e-09 -3.87003403e-08 -1.39122922e-07 1.91739505e-07] [-4.77347545e-11 1.46570605e-08 2.37405265e-08 1.44293863e-06 1.42501736e-08 -1.29207544e-07] [-8.54094180e-11 2.37405265e-08 5.55314421e-08 3.78609642e-06 2.54975167e-08 -2.80596236e-07] [-5.10134502e-09 1.44293863e-06 3.78609642e-06 2.67693039e-04 1.52292495e-06 -1.85531694e-05] [-4.92218474e-08 1.42501736e-08 2.54975167e-08 1.52292495e-06 1.33275330e-05 -1.79382904e-05] [ 6.62076888e-08 -1.29207544e-07 -2.80596236e-07 -1.85531694e-05 -1.79382904e-05 2.52566405e-05]] | 0.7475685 | 13.28267 | 1.336275 | 0.04730364 | 0.01935094 | 0.4343691 | -0.02718578 | 0.1125982 | 0.5044994 | 0.5045 | 1.513498 | 0 | 0 | -24.79185 | 6.7152 | 11.1331625 | 2 | 75980 | 1 | TRUE | TRUE
1668 | 8 | 169 | 228 | 0.719140625 | 0.7302911 | -0.035 | 10.28693 | 0.01162166 | 21.57141 | [[ 1.15680592e-09 1.10252466e-10 3.70467409e-10 1.44410322e-08 -1.77695310e-07 3.88959577e-07] [ 2.66142804e-11 7.93517872e-09 6.71349845e-09 3.26465035e-07 -1.37482185e-08 -7.47457601e-09] [ 7.10653456e-11 6.71349845e-09 2.88181827e-08 2.65836806e-06 -3.67072616e-08 -6.37975008e-08] [ 5.72002260e-09 3.26465035e-07 2.65836806e-06 2.65200170e-04 -2.95452117e-06 -6.49566374e-06] [-5.58750481e-08 -1.37482185e-08 -3.67072616e-08 -2.95452117e-06 2.66679452e-05 -5.84503291e-05] [ 1.22499240e-07 -7.47457601e-09 -6.37975008e-08 -6.49566374e-06 -5.84503291e-05 1.28866375e-04]] | -0.05189001 | 17.68838 | 2.199582 | 0.03552155 | 0.016972 | 0.5586908 | -0.05415874 | 0.1896372 | [[ 1.10661602e-09 -6.11598240e-10 -1.33732551e-09 -3.38716490e-08 -1.55584784e-07 2.13205612e-07] [-2.63723891e-11 1.63463333e-08 2.64207929e-08 1.58797619e-06 7.91251288e-09 -1.32879736e-07] [-4.71259771e-11 2.64207929e-08 6.11972209e-08 4.12625386e-06 1.41396658e-08 -2.90430606e-07] [-2.78607740e-09 1.58797619e-06 4.12625386e-06 2.88780468e-04 8.35941360e-07 -1.91137341e-05] [-5.30681676e-08 7.91251288e-09 1.41396658e-08 8.35941360e-07 1.44017891e-05 -1.93210326e-05] [ 7.11705037e-08 -1.32879736e-07 -2.90430606e-07 -1.91137341e-05 -1.93210326e-05 2.71456161e-05]] | 0.7305032 | 13.30837 | 1.336501 | 0.04721228 | 0.01955993 | 0.4605431 | -0.03697179 | 0.1248116 | 0.5044994 | 0.5045012 | 1.513502 | 0 | 0 | -24.79185 | 6.7152 | 11.1331625 | 2 | 76164 | 1 | TRUE | TRUE
1669 | 8 | 169 | 229 | 0.725546875 | 0.738618 | -0.036640625 | 10.21936 | 0.01158822 | 21.54698 | [[ 1.05591087e-09 1.14982306e-10 3.83270484e-10 1.50598339e-08 -1.61187678e-07 3.52598329e-07] [ 2.67080372e-11 6.81397140e-09 5.73750050e-09 2.85124098e-07 -1.36140747e-08 -2.30497378e-09] [ 7.07560240e-11 5.73750050e-09 2.45722920e-08 2.29387391e-06 -3.60640240e-08 -4.38088599e-08] [ 5.76480814e-09 2.85124098e-07 2.29387391e-06 2.31190466e-04 -2.93826086e-06 -4.74099778e-06] [-4.79640041e-08 -1.36140747e-08 -3.60640240e-08 -2.93826086e-06 2.26212926e-05 -4.95552914e-05] [ 1.05104780e-07 -2.30497378e-09 -4.38088599e-08 -4.74099778e-06 -4.95552914e-05 1.09201200e-04]] | -0.05577018 | 17.65115 | 2.199667 | 0.03559647 | 0.01675669 | 0.5480817 | -0.04751804 | 0.175705 | [[ 1.10890778e-09 -4.88589599e-10 -1.04839319e-09 -2.88917524e-08 -1.54217936e-07 2.10383150e-07] [-2.33373328e-11 1.43036287e-08 2.29429796e-08 1.41813622e-06 6.86231307e-09 -1.15721144e-07] [-4.12854019e-11 2.29429796e-08 5.32760094e-08 3.69219064e-06 1.21402992e-08 -2.52718344e-07] [-2.50564856e-09 1.41813622e-06 3.69219064e-06 2.65209827e-04 7.36811877e-07 -1.70906619e-05] [-4.81378082e-08 6.86231307e-09 1.21402992e-08 7.36811877e-07 1.28537226e-05 -1.72421624e-05] [ 6.45522655e-08 -1.15721144e-07 -2.52718344e-07 -1.70906619e-05 -1.72421624e-05 2.41971054e-05]] | 0.7310456 | 13.26022 | 1.336494 | 0.04738373 | 0.01903112 | 0.4202711 | -0.03078642 | 0.1180553 | 0.5045009 | 0.5045003 | 1.513498 | 0 | 0 | -24.79185 | 6.7152 | 11.1331625 | 2 | 76101 | 1 | TRUE | TRUE
1670 | 8 | 169 | 230 | 0.7371875 | 0.7469449 | -0.03359375 | 10.36406 | 0.01167196 | 21.48739 | [[ 1.06699777e-09 1.16900985e-10 3.95278980e-10 1.53032076e-08 -1.64590487e-07 3.60022270e-07] [ 3.63704355e-11 9.10767821e-09 7.59061525e-09 3.62479929e-07 -1.90055367e-08 -1.01723331e-09] [ 9.81725098e-11 7.59061525e-09 3.31435717e-08 3.06522984e-06 -5.12962105e-08 -5.37037296e-08] [ 7.92230323e-09 3.62479929e-07 3.06522984e-06 3.06725742e-04 -4.13943626e-06 -5.90309883e-06] [-6.48014715e-08 -1.90055367e-08 -5.12962105e-08 -4.13943626e-06 3.13052472e-05 -6.85709903e-05] [ 1.41986867e-07 -1.01723331e-09 -5.37037296e-08 -5.90309883e-06 -6.85709903e-05 1.51070283e-04]] | -0.05633427 | 17.76171 | 2.199679 | 0.0353749 | 0.01696538 | 0.5568955 | -0.05457561 | 0.1907612 | [[ 1.30787253e-09 -5.27838649e-10 -1.14015170e-09 -3.21947157e-08 -1.82996941e-07 2.49284918e-07] [-2.66484663e-11 1.69025925e-08 2.72343261e-08 1.69346713e-06 7.96301758e-09 -1.37854912e-07] [-4.79223133e-11 2.72343261e-08 6.49555217e-08 4.54662058e-06 1.43204869e-08 -3.08458901e-07] [-2.93582140e-09 1.69346713e-06 4.54662058e-06 3.29827091e-04 8.77310355e-07 -2.10677350e-05] [-6.04106001e-08 7.96301758e-09 1.43204869e-08 8.77310355e-07 1.64398908e-05 -2.20473292e-05] [ 8.09927557e-08 -1.37854912e-07 -3.08458901e-07 -2.10677350e-05 -2.20473292e-05 3.08796590e-05]] | 0.7313339 | 13.34325 | 1.33649 | 0.04708887 | 0.01893709 | 0.405604 | -0.01890364 | 0.1035644 | 0.5044993 | 0.5044997 | 1.513501 | 0 | 0 | -24.79185 | 6.7152 | 11.1331625 | 2 | 76075 | 1 | TRUE | TRUE
1671 | 8 | 169 | 231 | 0.74390625 | 0.7552718 | -0.034375 | 10.2823 | 0.01161958 | 21.5491 | [[ 1.06900721e-09 1.12459161e-10 3.78090399e-10 1.48856187e-08 -1.63694416e-07 3.58132569e-07] [ 3.28344177e-11 8.31185207e-09 6.90786364e-09 3.35851278e-07 -1.69615081e-08 -1.65598756e-09] [ 8.79432227e-11 6.90786364e-09 3.00178558e-08 2.80090772e-06 -4.54257031e-08 -5.07890417e-08] [ 7.16128991e-09 3.35851278e-07 2.80090772e-06 2.82443290e-04 -3.69900690e-06 -5.56778201e-06] [-5.89489528e-08 -1.69615081e-08 -4.54257031e-08 -3.69900690e-06 2.81748409e-05 -6.17181254e-05] [ 1.29170597e-07 -1.65598756e-09 -5.07890417e-08 -5.56778201e-06 -6.17181254e-05 1.35984903e-04]] | -0.05522173 | 17.72838 | 2.199655 | 0.03544141 | 0.01680217 | 0.550248 | -0.05334735 | 0.1885228 | [[ 1.03238069e-09 -3.74963978e-10 -8.06900953e-10 -2.20743229e-08 -1.44477404e-07 1.96390518e-07] [-6.25694084e-12 1.75846122e-08 2.83648663e-08 1.73292413e-06 1.85251205e-09 -1.34002802e-07] [-1.11193712e-11 2.83648663e-08 6.58935757e-08 4.51180466e-06 3.29253052e-09 -2.96733623e-07] [-6.66979305e-10 1.73292413e-06 4.51180466e-06 3.20298306e-04 1.97501708e-07 -1.99358649e-05] [-5.84712644e-08 1.85251205e-09 3.29253052e-09 1.97501708e-07 1.57010602e-05 -2.10073612e-05] [ 7.82265242e-08 -1.34002802e-07 -2.96733623e-07 -1.99358649e-05 -2.10073612e-05 2.94266680e-05]] | 0.7243471 | 13.26017 | 1.336583 | 0.04738388 | 0.01925011 | 0.4314699 | -0.03151603 | 0.1184405 | 0.5044998 | 0.5044998 | 1.513501 | 0 | 0 | -24.79185 | 6.7152 | 11.1331625 | 2 | 76157 | 1 | TRUE | TRUE
1672 | 8 | 169 | 232 | 0.757109375 | 0.7635987 | -0.033828125 | 10.27371 | 0.0116122 | 21.55426 | [[ 1.03534996e-09 1.21526612e-10 4.05948584e-10 1.57984927e-08 -1.58579194e-07 3.46754578e-07] [ 3.82482855e-11 9.06994556e-09 7.41741098e-09 3.62051209e-07 -1.97062689e-08 1.35846045e-09] [ 1.02563871e-10 7.41741098e-09 3.25617778e-08 3.07478144e-06 -5.28385830e-08 -4.73603964e-08] [ 8.45411851e-09 3.62051209e-07 3.07478144e-06 3.13496226e-04 -4.35531333e-06 -5.47344595e-06] [-6.46861111e-08 -1.97062689e-08 -5.28385830e-08 -4.35531333e-06 3.08796535e-05 -6.76268930e-05] [ 1.41709984e-07 1.35846045e-09 -4.73603964e-08 -5.47344595e-06 -6.76268930e-05 1.48960752e-04]] | -0.05813031 | 17.75427 | 2.199719 | 0.03538972 | 0.01661868 | 0.5409937 | -0.05013455 | 0.1823404 | [[ 8.14075379e-10 -3.11552963e-10 -6.63320499e-10 -1.89678123e-08 -1.13380602e-07 1.54281345e-07] [-1.13301897e-11 1.29476956e-08 2.07458588e-08 1.30565706e-06 3.31572446e-09 -1.01179142e-07] [-2.00746139e-11 2.07458588e-08 4.88245926e-08 3.44860857e-06 5.87505442e-09 -2.24906051e-07] [-1.24063095e-09 1.30565706e-06 3.44860857e-06 2.52223891e-04 3.63088305e-07 -1.55469753e-05] [-4.56324284e-08 3.31572446e-09 5.87505442e-09 3.63088305e-07 1.21689895e-05 -1.62973527e-05] [ 6.11037346e-08 -1.01179142e-07 -2.24906051e-07 -1.55469753e-05 -1.62973527e-05 2.28090537e-05]] | 0.7294928 | 13.25998 | 1.336514 | 0.04738457 | 0.0187008 | 0.3889706 | -0.02302646 | 0.1093805 | 0.5045008 | 0.5044994 | 1.513503 | 0 | 0 | -24.79185 | 6.7152 | 11.1331625 | 2 | 76190 | 1 | TRUE | TRUE
1673 | 8 | 169 | 233 | 0.7678125 | 0.7719256 | -0.03796875 | 10.37414 | 0.01167817 | 21.52439 | [[ 9.32068982e-10 1.12354872e-10 3.78678433e-10 1.46132693e-08 -1.43618202e-07 3.13986403e-07] [ 1.86541363e-11 6.11177106e-09 5.05207987e-09 2.40718419e-07 -9.72931865e-09 -7.10815954e-09] [ 5.01735159e-11 5.05207987e-09 2.19583534e-08 2.03910229e-06 -2.61662444e-08 -5.28305480e-08] [ 4.06519271e-09 2.40718419e-07 2.03910229e-06 2.05009689e-04 -2.12003643e-06 -5.32512366e-06] [-4.31764680e-08 -9.72931865e-09 -2.61662444e-08 -2.12003643e-06 2.08083101e-05 -4.56199250e-05] [ 9.46831992e-08 -7.10815954e-09 -5.28305480e-08 -5.32512366e-06 -4.56199250e-05 1.00595958e-04]] | -0.05938766 | 17.78303 | 2.199747 | 0.03533248 | 0.01690671 | 0.5602595 | -0.04884029 | 0.1780694 | [[ 1.11073641e-09 -3.17360174e-10 -6.80111931e-10 -2.00084437e-08 -1.54417286e-07 2.09246837e-07] [-1.09793136e-10 1.40876887e-08 2.25439561e-08 1.42897374e-06 3.25557819e-08 -1.49237688e-07] [-1.96709093e-10 2.25439561e-08 5.41139432e-08 3.86580632e-06 5.83267108e-08 -3.19366347e-07] [-1.22883433e-08 1.42897374e-06 3.86580632e-06 2.86027193e-04 3.64358419e-06 -2.18078134e-05] [-5.22982828e-08 3.25557819e-08 5.83267108e-08 3.64358419e-06 1.41710458e-05 -1.92349208e-05] [ 7.08948267e-08 -1.49237688e-07 -3.19366347e-07 -2.18078134e-05 -1.92349208e-05 2.71999099e-05]] | 0.7232609 | 13.34944 | 1.336597 | 0.04706703 | 0.01857585 | 0.3808678 | -0.03302549 | 0.1236601 | 0.5044998 | 0.504499 | 1.5135 | 0 | 0 | -24.79185 | 6.7152 | 11.1331625 | 2 | 76068 | 1 | TRUE | TRUE
1674 | 8 | 169 | 234 | 0.7734375 | 0.7802525 | -0.038046875 | 10.56237 | 0.01179016 | 21.40278 | [[ 1.42715092e-09 1.61386330e-10 5.38073569e-10 2.09361790e-08 -2.18027765e-07 4.76843830e-07] [ 1.83921628e-12 8.54164246e-09 6.97202415e-09 3.35923953e-07 -9.50828420e-10 -3.72866234e-08] [ 4.91690469e-12 6.97202415e-09 3.01888641e-08 2.83790219e-06 -2.53885876e-09 -1.46158132e-07] [ 4.03378369e-10 3.35923953e-07 2.83790219e-06 2.88667767e-04 -2.08263643e-07 -1.34418971e-05] [-5.99367106e-08 -9.50828420e-10 -2.53885876e-09 -2.08263643e-07 2.86151646e-05 -6.29352626e-05] [ 1.31825145e-07 -3.72866234e-08 -1.46158132e-07 -1.34418971e-05 -6.29352626e-05 1.39215586e-04]] | -0.05691172 | 17.78375 | 2.199692 | 0.03533104 | 0.01670604 | 0.5560412 | -0.04627429 | 0.1733595 | [[ 7.95268137e-10 -6.97885746e-10 -1.47712350e-09 -4.46787969e-08 -1.11094439e-07 1.54749440e-07] [-4.30012684e-11 1.30592777e-08 2.10123144e-08 1.29386706e-06 1.26006095e-08 -1.14264732e-07] [-7.59321960e-11 2.10123144e-08 4.86221236e-08 3.35140492e-06 2.22506211e-08 -2.45301149e-07] [-4.58340488e-09 1.29386706e-06 3.35140492e-06 2.39370249e-04 1.34309180e-06 -1.63967346e-05] [-4.35086365e-08 1.26006095e-08 2.22506211e-08 1.34309180e-06 1.15734154e-05 -1.55778427e-05] [ 5.85250084e-08 -1.14264732e-07 -2.45301149e-07 -1.63967346e-05 -1.55778427e-05 2.19393815e-05]] | 0.7226787 | 13.21855 | 1.336605 | 0.04753308 | 0.01909491 | 0.4184816 | -0.03574882 | 0.1242651 | 0.5044987 | 0.5045007 | 1.513499 | 0 | 0 | -24.79185 | 6.7152 | 11.1331625 | 2 | 75984 | 1 | TRUE | TRUE
1675 | 8 | 169 | 235 | 0.782890625 | 0.7885794 | -0.03859375 | 10.35511 | 0.0116786 | 21.4532 | [[ 1.05700312e-09 -9.33157521e-12 -3.13704580e-11 -1.24069217e-09 -1.61249301e-07 3.54872903e-07] [ 2.77405434e-11 8.86500620e-09 7.45840343e-09 3.67135225e-07 -1.42019851e-08 -1.06686806e-08] [ 7.35780220e-11 7.45840343e-09 3.18718409e-08 2.96469758e-06 -3.76654147e-08 -7.69460693e-08] [ 5.97250482e-09 3.67135225e-07 2.96469758e-06 2.98037889e-04 -3.05735897e-06 -7.76206223e-06] [-6.21572534e-08 -1.42019851e-08 -3.76654147e-08 -3.05735897e-06 2.94159268e-05 -6.44880743e-05] [ 1.36300613e-07 -1.06686806e-08 -7.69460693e-08 -7.76206223e-06 -6.44880743e-05 1.42211855e-04]] | -0.06061252 | 17.67329 | 2.199774 | 0.03555188 | 0.01682588 | 0.5545834 | -0.04930755 | 0.1791031 | [[ 1.20166525e-09 -3.71353040e-10 -7.95063548e-10 -2.19672413e-08 -1.67630811e-07 2.27306851e-07] [-1.12641331e-10 1.52186264e-08 2.44335526e-08 1.50930218e-06 3.30122435e-08 -1.57554793e-07] [-1.98820328e-10 2.44335526e-08 5.66224198e-08 3.91835961e-06 5.82678378e-08 -3.29104077e-07] [-1.20448573e-08 1.50930218e-06 3.91835961e-06 2.80995582e-04 3.52989957e-06 -2.18010534e-05] [-5.12947611e-08 3.30122435e-08 5.82678378e-08 3.52989957e-06 1.36597575e-05 -1.85483609e-05] [ 6.95545032e-08 -1.57554793e-07 -3.29104077e-07 -2.18010534e-05 -1.85483609e-05 2.63149017e-05]] | 0.7203792 | 13.23125 | 1.336635 | 0.04748745 | 0.01903163 | 0.4159493 | -0.03093749 | 0.1185431 | 0.5045012 | 0.5045005 | 1.513498 | 0 | 0 | -24.79185 | 6.7152 | 11.1331625 | 2 | 75923 | 1 | TRUE | TRUE
1676 | 8 | 169 | 236 | 0.78921875 | 0.79690625 | -0.037109375 | 10.57791 | 0.011808 | 21.37056 | [[ 1.21910234e-09 1.51884824e-10 5.09039143e-10 2.03241500e-08 -1.85671414e-07 4.05823260e-07] [-5.38210361e-12 7.72963855e-09 6.33070282e-09 3.13328279e-07 2.75225221e-09 -4.18845443e-08] [-1.43985830e-11 6.33070282e-09 2.78612107e-08 2.64314892e-06 7.36582062e-09 -1.56021493e-07] [-1.19260655e-09 3.13328279e-07 2.64314892e-06 2.70360739e-04 6.10117579e-07 -1.42701342e-05] [-5.51796830e-08 2.75225221e-09 7.36582062e-09 6.10117579e-07 2.61761048e-05 -5.76215429e-05] [ 1.21460763e-07 -4.18845443e-08 -1.56021493e-07 -1.42701342e-05 -5.76215429e-05 1.27576341e-04]] | -0.06141447 | 17.71717 | 2.199791 | 0.03546382 | 0.01653037 | 0.5328021 | -0.04921397 | 0.1802577 | [[ 1.13391054e-09 -1.23900919e-09 -2.64755585e-09 -7.34825614e-08 -1.58478797e-07 2.22640801e-07] [-1.28409792e-10 1.22937450e-08 1.96108734e-08 1.22465785e-06 3.78505949e-08 -1.42037896e-07] [-2.27458387e-10 1.96108734e-08 4.59129187e-08 3.22358804e-06 6.70426868e-08 -2.93896678e-07] [-1.39727944e-08 1.22465785e-06 3.22358804e-06 2.34611196e-04 4.11827302e-06 -1.95951343e-05] [-4.30393320e-08 3.78505949e-08 6.70426868e-08 4.11827302e-06 1.15539821e-05 -1.57734262e-05] [ 5.86475045e-08 -1.42037896e-07 -2.93896678e-07 -1.95951343e-05 -1.57734262e-05 2.24500377e-05]] | 0.7222239 | 13.30745 | 1.336611 | 0.04721553 | 0.0188335 | 0.4105269 | -0.01937327 | 0.1037624 | 0.5045 | 0.5045001 | 1.5135 | 0 | 0 | -24.79185 | 6.7152 | 11.1331625 | 2 | 75866 | 1 | TRUE | TRUE
1677 | 8 | 169 | 237 | 0.788984375 | 0.8052331 | -0.0378125 | 10.64404 | 0.01185666 | 21.38253 | [[ 1.22114986e-09 -4.67049283e-12 -1.56195796e-11 -6.12531162e-10 -1.85747122e-07 4.08687766e-07] [-3.52880322e-12 8.07999196e-09 6.63070107e-09 3.18920252e-07 1.82068219e-09 -4.13824575e-08] [-9.38140086e-12 6.63070107e-09 2.84492811e-08 2.66276395e-06 4.84327033e-09 -1.53628746e-07] [-7.66029337e-10 3.18920252e-07 2.66276395e-06 2.69894744e-04 3.95496080e-07 -1.39098997e-05] [-5.63174015e-08 1.82068219e-09 4.84327033e-09 3.95496080e-07 2.68527321e-05 -5.90968145e-05] [ 1.23937480e-07 -4.13824575e-08 -1.53628746e-07 -1.39098997e-05 -5.90968145e-05 1.30810174e-04]] | -0.0621144 | 17.77679 | 2.199807 | 0.03534489 | 0.01677178 | 0.5627411 | -0.04948742 | 0.1799016 | [[ 9.58734901e-10 -1.00913105e-09 -2.15118576e-09 -5.95939031e-08 -1.34102402e-07 1.88031033e-07] [-1.29291899e-10 1.34124194e-08 2.13888442e-08 1.33480453e-06 3.80057455e-08 -1.50441652e-07] [-2.28485971e-10 2.13888442e-08 4.98832330e-08 3.49741130e-06 6.71610170e-08 -3.11591199e-07] [-1.40182067e-08 1.33480453e-06 3.49741130e-06 2.54168050e-04 4.12036513e-06 -2.07867799e-05] [-4.64791191e-08 3.80057455e-08 6.71610170e-08 4.12036513e-06 1.24361652e-05 -1.69539822e-05] [ 6.32534663e-08 -1.50441652e-07 -3.11591199e-07 -2.07867799e-05 -1.69539822e-05 2.41086438e-05]] | 0.7178048 | 13.29249 | 1.33667 | 0.04726869 | 0.01884525 | 0.4120352 | -0.03568656 | 0.1259817 | 0.5044992 | 0.504499 | 1.513501 | 0 | 0 | -24.79185 | 6.7152 | 11.1331625 | 2 | 75715 | 1 | TRUE | TRUE
1678 | 8 | 169 | 238 | 0.802265625 | 0.81356 | -0.037734375 | 10.57427 | 0.01181657 | 21.35845 | [[ 1.21127237e-09 -1.98536787e-12 -6.61997673e-12 -2.66536299e-10 -1.82380288e-07 4.01237977e-07] [-2.48302176e-12 8.50476162e-09 6.88103202e-09 3.42704385e-07 1.26263586e-09 -4.17999742e-08] [-6.62066229e-12 6.88103202e-09 3.03628330e-08 2.90985786e-06 3.36973479e-09 -1.59829277e-07] [-5.54025554e-10 3.42704385e-07 2.90985786e-06 3.00502104e-04 2.82006797e-07 -1.48569776e-05] [-6.06976838e-08 1.26263586e-09 3.36973479e-09 2.82006797e-07 2.86699472e-05 -6.30866884e-05] [ 1.33559077e-07 -4.17999742e-08 -1.59829277e-07 -1.48569776e-05 -6.30866884e-05 1.39619345e-04]] | -0.06274904 | 17.72934 | 2.199821 | 0.03543947 | 0.01637085 | 0.5271705 | -0.0448667 | 0.1713769 | [[ 1.00476644e-09 -9.50194697e-10 -2.02448093e-09 -5.48153016e-08 -1.39754863e-07 1.94998342e-07] [-1.00805784e-10 1.24094100e-08 1.98511769e-08 1.20361047e-06 2.96075879e-08 -1.31247512e-07] [-1.76775448e-10 1.98511769e-08 4.50280744e-08 3.05463047e-06 5.19189799e-08 -2.68789971e-07] [-1.05119897e-08 1.20361047e-06 3.05463047e-06 2.15007241e-04 3.08729853e-06 -1.74229078e-05] [-3.92347061e-08 2.96075879e-08 5.19189799e-08 3.08729853e-06 1.04255270e-05 -1.41903620e-05] [ 5.33124943e-08 -1.31247512e-07 -2.68789971e-07 -1.74229078e-05 -1.41903620e-05 2.02064293e-05]] | 0.7024369 | 13.23514 | 1.336874 | 0.04747352 | 0.01936785 | 0.4563952 | -0.03661083 | 0.1242196 | 0.5044996 | 0.5045001 | 1.5135 | 0 | 0 | -24.79185 | 6.7152 | 11.1331625 | 2 | 75730 | 1 | TRUE | TRUE
1679 | 8 | 169 | 239 | 0.81328125 | 0.8218869 | -0.038984375 | 10.6262 | 0.01184562 | 21.33633 | [[ 1.34594721e-09 1.20450185e-11 4.05053956e-11 1.65384172e-09 -2.02774331e-07 4.45872821e-07] [ 9.46436658e-12 7.71907040e-09 6.26855711e-09 3.10291040e-07 -4.83082349e-09 -2.48780053e-08] [ 2.52581930e-11 6.26855711e-09 2.75181047e-08 2.62435474e-06 -1.28897084e-08 -1.09801473e-07] [ 2.10318451e-09 3.10291040e-07 2.62435474e-06 2.69926163e-04 -1.07327647e-06 -1.04801578e-05] [-5.48818991e-08 -4.83082349e-09 -1.28897084e-08 -1.07327647e-06 2.59713924e-05 -5.70652595e-05] [ 1.20599765e-07 -2.48780053e-08 -1.09801473e-07 -1.04801578e-05 -5.70652595e-05 1.26111236e-04]] | -0.06602572 | 17.73534 | 2.199893 | 0.03542749 | 0.01645205 | 0.5336378 | -0.04823574 | 0.1781532 | [[ 1.09574254e-09 -1.23043408e-09 -2.62313598e-09 -6.91896035e-08 -1.52861036e-07 2.14794216e-07] [-1.52280836e-11 2.13719228e-08 3.43037217e-08 2.04096624e-06 4.46265895e-09 -1.63343499e-07] [-2.65715581e-11 3.43037217e-08 7.64180008e-08 5.06848712e-06 7.78739150e-09 -3.47600973e-07] [-1.54736979e-09 2.04096624e-06 5.06848712e-06 3.48914362e-04 4.53498526e-07 -2.26006930e-05] [-6.30038096e-08 4.46265895e-09 7.78739150e-09 4.53498526e-07 1.66265814e-05 -2.22655079e-05] [ 8.43574488e-08 -1.63343499e-07 -3.47600973e-07 -2.26006930e-05 -2.22655079e-05 3.13284857e-05]] | 0.7090546 | 13.18235 | 1.336786 | 0.0476636 | 0.01971767 | 0.4830994 | -0.028362 | 0.1118419 | 0.5044984 | 0.5045001 | 1.513501 | 0 | 0 | -24.79185 | 6.7152 | 11.1331625 | 2 | 75729 | 1 | TRUE | TRUE
1680 | 8 | 169 | 240 | 0.826328125 | 0.8302138 | -0.041171875 | 10.34329 | 0.01167932 | 21.47278 | [[ 9.41700034e-10 2.40836470e-11 8.03823626e-11 3.20611354e-09 -1.42594536e-07 3.13295525e-07] [ 8.49508939e-12 7.34117016e-09 6.01659756e-09 2.96890343e-07 -4.34254100e-09 -2.44472449e-08] [ 2.26372821e-11 6.01659756e-09 2.62070742e-08 2.48149239e-06 -1.15692953e-08 -1.06084640e-07] [ 1.87116535e-09 2.96890343e-07 2.48149239e-06 2.53599061e-04 -9.56286054e-07 -1.00348437e-05] [-5.19490309e-08 -4.34254100e-09 -1.15692953e-08 -9.56286054e-07 2.45949370e-05 -5.40442336e-05] [ 1.14161640e-07 -2.44472449e-08 -1.06084640e-07 -1.00348437e-05 -5.40442336e-05 1.19445594e-04]] | -0.07088269 | 17.72289 | 2.2 | 0.03545237 | 0.01656199 | 0.5404984 | -0.05018836 | 0.1821404 | [[ 1.09062999e-09 -1.54940983e-10 -3.32372226e-10 -8.62710649e-09 -1.51266417e-07 2.03535208e-07] [-4.15030938e-12 2.18285309e-08 3.47145791e-08 2.18125782e-06 1.21370440e-09 -1.63330126e-07] [-7.31307274e-12 3.47145791e-08 8.08343070e-08 5.70418680e-06 2.13905801e-09 -3.62244867e-07] [-4.51725722e-10 2.18125782e-06 5.70418680e-06 4.17096876e-04 1.32132384e-07 -2.50941840e-05] [-7.51301793e-08 1.21370440e-09 2.13905801e-09 1.32132384e-07 1.99912236e-05 -2.67378239e-05] [ 1.00481406e-07 -1.63330126e-07 -3.62244867e-07 -2.50941840e-05 -2.67378239e-05 3.73882675e-05]] | 0.7043021 | 13.29013 | 1.336849 | 0.04727707 | 0.01873154 | 0.4076892 | -0.03297211 | 0.1222607 | 0.5044993 | 0.5044998 | 1.513501 | 0 | 0 | -24.79185 | 6.7152 | 11.1331625 | 2 | 75827 | 1 | TRUE | TRUE
1681 | 8 | 169 | 241 | 0.8378125 | 0.8385407 | -0.0378125 | 10.27838 | 0.01164192 | 21.42154 | [[ 9.38297853e-10 2.84661580e-11 9.39315868e-11 3.69740543e-09 -1.41722119e-07 3.11312408e-07] [ 1.92032596e-12 7.25574137e-09 6.00263438e-09 2.96180355e-07 -9.73054905e-10 -3.15393183e-08] [ 5.01325624e-12 6.00263438e-09 2.50416418e-08 2.35403320e-06 -2.53781818e-09 -1.20042359e-07] [ 4.11183551e-10 2.96180355e-07 2.35403320e-06 2.39594481e-04 -2.08131090e-07 -1.10511965e-05] [-4.95649867e-08 -9.73054905e-10 -2.53781818e-09 -2.08131090e-07 2.31572541e-05 -5.09288146e-05] [ 1.09008660e-07 -3.15393183e-08 -1.20042359e-07 -1.10511965e-05 -5.09288146e-05 1.12664259e-04]] | -0.07204226 | 17.7039 | 2.200025 | 0.0354904 | 0.01666022 | 0.5667303 | -0.05460571 | 0.1908191 | [[ 7.11860760e-10 -5.59156835e-11 -1.18092532e-10 -3.27294590e-09 -9.80788991e-08 1.31600706e-07] [-6.45819573e-11 9.09450496e-09 1.44534768e-08 8.95972717e-07 1.86321138e-08 -9.17854190e-08] [-1.12171735e-10 1.44534768e-08 3.27651750e-08 2.27065072e-06 3.23613176e-08 -1.88352667e-07] [-6.80807900e-09 8.95972717e-07 2.27065072e-06 1.63077805e-04 1.96408586e-06 -1.25075576e-05] [-2.93839613e-08 1.86321138e-08 3.23613176e-08 1.96408586e-06 7.68972524e-06 -1.04392844e-05] [ 3.98345344e-08 -9.17854190e-08 -1.88352667e-07 -1.25075576e-05 -1.04392844e-05 1.48223939e-05]] | 0.7011528 | 13.1884 | 1.336891 | 0.04764174 | 0.01895244 | 0.4252304 | -0.03362728 | 0.1213809 | 0.5044999 | 0.5044982 | 1.513495 | 0 | 0 | -24.79185 | 6.7152 | 11.1331625 | 2 | 75836 | 1 | TRUE | TRUE
1682 | 8 | 169 | 242 | 0.835625 | 0.8468676 | -0.03953125 | 10.59526 | 0.01182127 | 21.27142 | [[ 1.33799458e-09 3.40322355e-11 1.12783326e-10 4.42494938e-09 -2.02302708e-07 4.44488440e-07] [ 8.47860825e-12 9.31853025e-09 7.51409843e-09 3.61847233e-07 -4.35989278e-09 -3.28652897e-08] [ 2.24823499e-11 7.51409843e-09 3.22580227e-08 3.05444909e-06 -1.15576884e-08 -1.36826372e-07] [ 1.85744548e-09 3.61847233e-07 3.05444909e-06 3.13211993e-04 -9.54850076e-07 -1.28690885e-05] [-6.47312254e-08 -4.35989278e-09 -1.15576884e-08 -9.54850076e-07 3.07508065e-05 -6.75861094e-05] [ 1.42281037e-07 -3.28652897e-08 -1.36826372e-07 -1.28690885e-05 -6.75861094e-05 1.49398757e-04]] | -0.07069237 | 17.81131 | 2.199996 | 0.03527638 | 0.01659669 | 0.5603254 | -0.05111609 | 0.1833792 | [[ 9.91193165e-10 -7.15149290e-10 -1.50282012e-09 -4.35068170e-08 -1.36756696e-07 1.89062425e-07] [-8.09012232e-11 1.17374449e-08 1.86084462e-08 1.16849283e-06 2.35406117e-08 -1.18052250e-07] [-1.41734677e-10 1.86084462e-08 4.29638505e-08 3.02751640e-06 4.12412643e-08 -2.46022487e-07] [-8.74205146e-09 1.16849283e-06 3.02751640e-06 2.21088125e-04 2.54368498e-06 -1.66169410e-05] [-3.99017868e-08 2.35406117e-08 4.12412643e-08 2.54368498e-06 1.05600424e-05 -1.43217715e-05] [ 5.40465693e-08 -1.18052250e-07 -2.46022487e-07 -1.66169410e-05 -1.43217715e-05 2.02830683e-05]] | 0.6955466 | 13.2698 | 1.336965 | 0.04734951 | 0.01873179 | 0.4117037 | -0.02331886 | 0.1088605 | 0.5044992 | 0.5045016 | 1.513501 | 0 | 0 | -24.79185 | 6.7152 | 11.1331625 | 2 | 75820 | 1 | TRUE | TRUE
1683 | 8 | 169 | 243 | 0.844375 | 0.8551945 | -0.0384375 | 10.47971 | 0.01175252 | 21.34705 | [[ 1.39837164e-09 4.49638561e-11 1.47306341e-10 5.87240263e-09 -2.09558260e-07 4.60282996e-07] [ 9.07354728e-12 9.96998815e-09 8.20472220e-09 4.12819126e-07 -4.54450317e-09 -3.60942032e-08] [ 2.35567693e-11 8.20472220e-09 3.43176057e-08 3.26315395e-06 -1.17952002e-08 -1.46080472e-07] [ 1.95473851e-09 4.12819126e-07 3.26315395e-06 3.35317840e-04 -9.78741918e-07 -1.37900696e-05] [-6.83161046e-08 -4.54450317e-09 -1.17952002e-08 -9.78741918e-07 3.16198625e-05 -6.94968184e-05] [ 1.50161912e-07 -3.60942032e-08 -1.46080472e-07 -1.37900696e-05 -6.94968184e-05 1.53647053e-04]] | -0.0725965 | 17.67198 | 2.200037 | 0.03555451 | 0.0164615 | 0.5545116 | -0.05324136 | 0.1883895 | [[ 9.22711615e-10 -7.36330225e-10 -1.53368155e-09 -4.40188446e-08 -1.26510500e-07 1.75439707e-07] [-6.90771373e-11 1.02760689e-08 1.61447738e-08 1.02589692e-06 1.97279347e-08 -1.01390352e-07] [-1.19203190e-10 1.61447738e-08 3.67212839e-08 2.61332744e-06 3.40430880e-08 -2.08441666e-07] [-7.42434317e-09 1.02589692e-06 2.61332744e-06 1.92637364e-04 2.12028192e-06 -1.42275149e-05] [-3.43092573e-08 1.97279347e-08 3.40430880e-08 2.12028192e-06 8.91290468e-06 -1.20841912e-05] [ 4.64587484e-08 -1.01390352e-07 -2.08441666e-07 -1.42275149e-05 -1.20841912e-05 1.71166531e-05]] | 0.6990211 | 13.2151 | 1.336919 | 0.0475455 | 0.01850352 | 0.4030174 | -0.02171577 | 0.1072588 | 0.5045005 | 0.5045001 | 1.513504 | 0 | 0 | -24.79185 | 6.7152 | 11.1331625 | 2 | 75873 | 1 | TRUE | TRUE
1684 | 8 | 169 | 244 | 0.850859375 | 0.8635214 | -0.038125 | 10.49401 | 0.01177241 | 21.31087 | [[ 1.12292196e-09 3.79841426e-11 1.24308744e-10 4.89282131e-09 -1.68497088e-07 3.70067118e-07] [ 8.19989371e-12 8.09438168e-09 6.48974894e-09 3.19902237e-07 -4.15062494e-09 -2.75307601e-08] [ 2.14926375e-11 6.48974894e-09 2.76299353e-08 2.64954537e-06 -1.08764676e-08 -1.14918923e-07] [ 1.79861796e-09 3.19902237e-07 2.64954537e-06 2.74786047e-04 -9.10183263e-07 -1.09722862e-05] [-5.58723761e-08 -4.15062494e-09 -1.08764676e-08 -9.10183263e-07 2.61516581e-05 -5.74723506e-05] [ 1.22798241e-07 -2.75307601e-08 -1.14918923e-07 -1.09722862e-05 -5.74723506e-05 1.27034145e-04]] | -0.07299341 | 17.77319 | 2.200046 | 0.03535205 | 0.01637305 | 0.5529212 | -0.0493343 | 0.1804653 | [[ 6.30837851e-10 -4.46996329e-10 -9.34224636e-10 -2.65150301e-08 -8.64842252e-08 1.19457261e-07] [-5.99316455e-11 1.13441778e-08 1.78749881e-08 1.11938118e-06 1.72140973e-08 -1.05824233e-07] [-1.03568247e-10 1.78749881e-08 4.03774590e-08 2.82983088e-06 2.97477384e-08 -2.18731118e-07] [-6.35731657e-09 1.11938118e-06 2.82983088e-06 2.05556437e-04 1.82599240e-06 -1.47674619e-05] [-3.66795774e-08 1.72140973e-08 2.97477384e-08 1.82599240e-06 9.55819428e-06 -1.29268625e-05] [ 4.95551403e-08 -1.05824233e-07 -2.18731118e-07 -1.47674619e-05 -1.29268625e-05 1.82876055e-05]] | 0.6895431 | 13.21752 | 1.337045 | 0.0475368 | 0.01877043 | 0.4252449 | -0.02579931 | 0.1117392 | 0.5045007 | 0.5044999 | 1.5135 | 0 | 0 | -24.79185 | 6.7152 | 11.1331625 | 2 | 75720 | 1 | TRUE | TRUE
1685 | 8 | 169 | 245 | 0.867734375 | 0.8718483 | -0.039609375 | 10.50554 | 0.01177522 | 21.29254 | [[ 1.11728265e-09 4.40517522e-11 1.43972694e-10 5.80436527e-09 -1.66266915e-07 3.65064415e-07] [ 1.06024524e-11 9.09869276e-09 7.40348281e-09 3.71887619e-07 -5.29741525e-09 -2.99716847e-08] [ 2.74090995e-11 7.40348281e-09 3.08311870e-08 2.94984363e-06 -1.36917030e-08 -1.24540112e-07] [ 2.28835187e-09 3.71887619e-07 2.94984363e-06 3.05196329e-04 -1.14308148e-06 -1.19069431e-05] [-6.19450842e-08 -5.29741525e-09 -1.36917030e-08 -1.14308148e-06 2.85955746e-05 -6.28339602e-05] [ 1.36126721e-07 -2.99716847e-08 -1.24540112e-07 -1.19069431e-05 -6.28339602e-05 1.38877770e-04]] | -0.07488618 | 17.70086 | 2.200088 | 0.03549649 | 0.01637258 | 0.5572511 | -0.04200258 | 0.1638314 | [[ 9.30437161e-10 -4.32941657e-10 -8.95165314e-10 -2.66277882e-08 -1.25777767e-07 1.71919866e-07] [-5.42476199e-11 1.21699372e-08 1.89090241e-08 1.23483539e-06 1.53870943e-08 -1.08921587e-07] [-9.33443159e-11 1.89090241e-08 4.34263799e-08 3.18453436e-06 2.64768597e-08 -2.28601123e-07] [-5.98692701e-09 1.23483539e-06 3.18453436e-06 2.41733046e-04 1.69817423e-06 -1.61875737e-05] [-4.24757259e-08 1.53870943e-08 2.64768597e-08 1.69817423e-06 1.09956597e-05 -1.48355797e-05] [ 5.72651234e-08 -1.08921587e-07 -2.28601123e-07 -1.61875737e-05 -1.48355797e-05 2.08906404e-05]] | 0.6733261 | 13.26352 | 1.33726 | 0.04737192 | 0.01802284 | 0.3770327 | -0.03077933 | 0.121262 | 0.5045 | 0.5044995 | 1.513501 | 0 | 0 | -24.79185 | 6.7152 | 11.1331625 | 2 | 75767 | 1 | TRUE | TRUE
1686 | 8 | 169 | 246 | 0.875703125 | 0.8801752 | -0.039453125 | 10.45693 | 0.01174849 | 21.31632 | [[ 1.11683757e-09 4.75540559e-11 1.54251603e-10 6.19647634e-09 -1.66560351e-07 3.65661930e-07] [ 1.13641036e-11 7.25598946e-09 6.04283023e-09 3.14615755e-07 -5.57544204e-09 -2.15775511e-08] [ 2.90844335e-11 6.04283023e-09 2.49317691e-08 2.38654118e-06 -1.42671075e-08 -9.32767649e-08] [ 2.43013480e-09 3.14615755e-07 2.38654118e-06 2.46332257e-04 -1.19206495e-06 -9.01100849e-06] [-4.94449569e-08 -5.57544204e-09 -1.42671075e-08 -1.19206495e-06 2.24434760e-05 -4.92975510e-05] [ 1.08620183e-07 -2.15775511e-08 -9.32767649e-08 -9.01100849e-06 -4.92975510e-05 1.08933776e-04]] | -0.07545063 | 17.5681 | 2.2001 | 0.03576475 | 0.01630527 | 0.5445962 | -0.04862803 | 0.1784918 | [[ 9.07183616e-10 -5.33634641e-10 -1.10655755e-09 -3.13234383e-08 -1.23661054e-07 1.69871162e-07] [-7.04276355e-11 1.61546124e-08 2.51835871e-08 1.61491525e-06 1.98102827e-08 -1.43331762e-07] [-1.20018006e-10 2.51835871e-08 5.65186535e-08 4.05232753e-06 3.37595552e-08 -2.95601530e-07] [-7.53158231e-09 1.61491525e-06 4.05232753e-06 3.00834394e-04 2.11853839e-06 -2.04784847e-05] [-5.28416801e-08 1.98102827e-08 3.37595552e-08 2.11853839e-06 1.35144863e-05 -1.82388989e-05] [ 7.12555014e-08 -1.43331762e-07 -2.95601530e-07 -2.04784847e-05 -1.82388989e-05 2.57426614e-05]] | 0.6778465 | 13.1731 | 1.3372 | 0.04769707 | 0.01833183 | 0.398459 | -0.02844849 | 0.1163535 | 0.5044993 | 0.5044993 | 1.513498 | 0 | 0 | -24.79185 | 6.7152 | 11.1331625 | 2 | 75760 | 1 | TRUE | TRUE
1687 | 8 | 169 | 247 | 0.868203125 | 0.888502 | -0.04375 | 10.46678 | 0.01175309 | 21.26635 | [[ 9.08638434e-10 3.87439504e-11 1.25576852e-10 4.99362497e-09 -1.35498105e-07 2.97469016e-07] [ 9.04592100e-12 6.00817266e-09 4.93266295e-09 2.53258253e-07 -4.46812974e-09 -1.78628357e-08] [ 2.32402339e-11 4.93266295e-09 2.04585823e-08 1.96418473e-06 -1.14773786e-08 -7.72077598e-08] [ 1.94740932e-09 2.53258253e-07 1.96418473e-06 2.03561163e-04 -9.61731654e-07 -7.47261026e-06] [-4.09371591e-08 -4.46812974e-09 -1.14773786e-08 -9.61731654e-07 1.87015199e-05 -4.10803340e-05] [ 8.99345413e-08 -1.78628357e-08 -7.72077598e-08 -7.47261026e-06 -4.10803340e-05 9.07742201e-05]] | -0.07541664 | 17.63223 | 2.2001 | 0.03563465 | 0.01628668 | 0.5484716 | -0.04093462 | 0.1617374 | [[ 1.01525817e-09 -4.84011780e-10 -1.00126128e-09 -2.90290285e-08 -1.37596546e-07 1.88125369e-07] [-6.73488883e-11 1.90934982e-08 2.98543363e-08 1.88062758e-06 1.90150232e-08 -1.63348286e-07] [-1.14675069e-10 2.98543363e-08 6.62321748e-08 4.65770560e-06 3.23773074e-08 -3.36254757e-07] [-7.06459251e-09 1.88062758e-06 4.65770560e-06 3.39373920e-04 1.99461913e-06 -2.29168310e-05] [-5.97361213e-08 1.90150232e-08 3.23773074e-08 1.99461913e-06 1.52857429e-05 -2.06014354e-05] [ 8.04519153e-08 -1.63348286e-07 -3.36254757e-07 -2.29168310e-05 -2.06014354e-05 2.90822286e-05]] | 0.6712721 | 13.15763 | 1.337287 | 0.04775317 | 0.01864963 | 0.4246719 | -0.02720292 | 0.1133862 | 0.5045009 | 0.5044994 | 1.513497 | 0 | 0 | -24.79185 | 6.7152 | 11.1331625 | 2 | 75772 | 1 | TRUE | TRUE
1688 | 8 | 169 | 248 | 0.885234375 | 0.8968289 | -0.045234375 | 10.37942 | 0.01170078 | 21.32965 | [[ 1.03033888e-09 6.08049474e-11 1.95368788e-10 7.93072085e-09 -1.51826139e-07 3.33050747e-07] [ 1.50694483e-11 7.39999431e-09 5.99515186e-09 3.09915984e-07 -7.38063303e-09 -1.74403859e-08] [ 3.83626359e-11 5.99515186e-09 2.46500891e-08 2.39216055e-06 -1.87866914e-08 -8.21639746e-08] [ 3.24921638e-09 3.09915984e-07 2.39216055e-06 2.50651369e-04 -1.59116665e-06 -8.18096902e-06] [-4.99371792e-08 -7.38063303e-09 -1.87866914e-08 -1.59116665e-06 2.26211833e-05 -4.96647822e-05] [ 1.09654725e-07 -1.74403859e-08 -8.21639746e-08 -8.18096902e-06 -4.96647822e-05 1.09685004e-04]] | -0.08030378 | 17.6471 | 2.200207 | 0.03560464 | 0.01611913 | 0.5491911 | -0.04621349 | 0.173417 | [[ 1.23906742e-09 -5.03285183e-10 -1.02231531e-09 -3.11244264e-08 -1.65689599e-07 2.25851082e-07] [-4.34623669e-11 1.50903172e-08 2.32720479e-08 1.50693140e-06 1.21025781e-08 -1.24131248e-07] [-7.32878540e-11 2.32720479e-08 5.16380609e-08 3.73865380e-06 2.04081640e-08 -2.56111734e-07] [-4.64470521e-09 1.50693140e-06 3.73865380e-06 2.80286521e-04 1.29339750e-06 -1.80091141e-05] [-4.86527710e-08 1.21025781e-08 2.04081640e-08 1.29339750e-06 1.23139949e-05 -1.65700365e-05] [ 6.54325157e-08 -1.24131248e-07 -2.56111734e-07 -1.80091141e-05 -1.65700365e-05 2.33283629e-05]] | 0.6685509 | 13.17668 | 1.337324 | 0.04768413 | 0.0181558 | 0.4010482 | -0.03152444 | 0.1206187 | 0.5044988 | 0.5044999 | 1.513504 | 0 | 0 | -24.79185 | 6.7152 | 11.1331625 | 2 | 75813 | 1 | TRUE | TRUE
1689 | 8 | 169 | 249 | 0.893671875 | 0.9051558 | -0.045859375 | 10.51344 | 0.01178782 | 21.27988 | [[ 1.12436121e-09 7.17571207e-11 2.34077408e-10 9.46240538e-09 -1.66619195e-07 3.65404020e-07] [ 1.64360403e-11 7.73780437e-09 6.10975773e-09 3.04078447e-07 -8.25143388e-09 -1.64364976e-08] [ 4.28390769e-11 6.10975773e-09 2.60201808e-08 2.52900236e-06 -2.15039807e-08 -8.34886051e-08] [ 3.63409930e-09 3.04078447e-07 2.52900236e-06 2.65655316e-04 -1.82419341e-06 -8.37483065e-06] [-5.33075247e-08 -8.25143388e-09 -2.15039807e-08 -1.82419341e-06 2.47742640e-05 -5.43866589e-05] [ 1.17045039e-07 -1.64364976e-08 -8.34886051e-08 -8.37483065e-06 -5.43866589e-05 1.20081760e-04]] | -0.08225174 | 17.78525 | 2.20025 | 0.03532806 | 0.01616171 | 0.5465541 | -0.04881598 | 0.1793908 | [[ 1.22103442e-09 -7.86995941e-10 -1.64409477e-09 -4.27967493e-08 -1.66090360e-07 2.28552524e-07] [-4.60442576e-11 1.75243660e-08 2.75846201e-08 1.67737625e-06 1.30869532e-08 -1.43841917e-07] [-7.82693755e-11 2.75846201e-08 5.98688937e-08 4.04924097e-06 2.22465647e-08 -2.93474126e-07] [-4.64695566e-09 1.67737625e-06 4.04924097e-06 2.84073730e-04 1.32081542e-06 -1.93084778e-05] [-5.01162021e-08 1.30869532e-08 2.22465647e-08 1.32081542e-06 1.28302606e-05 -1.72681174e-05] [ 6.74092755e-08 -1.43841917e-07 -2.93474126e-07 -1.93084778e-05 -1.72681174e-05 2.44203063e-05]] | 0.6695363 | 13.11587 | 1.33731 | 0.04790522 | 0.01928243 | 0.4732898 | -0.02511966 | 0.1075728 | 0.5044997 | 0.5045001 | 1.513501 | 0 | 0 | -24.79185 | 6.7152 | 11.1331625 | 2 | 75662 | 1 | TRUE | TRUE
1690 | 8 | 169 | 250 | 0.920234375 | 0.9134827 | -0.04359375 | 10.50002 | 0.01178177 | 21.24456 | [[ 1.26307473e-09 1.07731527e-10 3.49519756e-10 1.41475925e-08 -1.86696427e-07 4.09014231e-07] [ 2.31786914e-11 7.86540881e-09 6.43397498e-09 3.32354175e-07 -1.13774068e-08 -1.10687455e-08] [ 5.91182877e-11 6.43397498e-09 2.64490968e-08 2.55083768e-06 -2.90159206e-08 -6.86110420e-08] [ 4.97598013e-09 3.32354175e-07 2.55083768e-06 2.65606813e-04 -2.44224285e-06 -7.07806189e-06] [-5.32201858e-08 -1.13774068e-08 -2.90159206e-08 -2.44224285e-06 2.41589680e-05 -5.29943556e-05] [ 1.16769450e-07 -1.10687455e-08 -6.86110420e-08 -7.07806189e-06 -5.29943556e-05 1.16938653e-04]] | -0.08847394 | 17.62793 | 2.200387 | 0.03564336 | 0.01620885 | 0.5501169 | -0.05131168 | 0.1844495 | [[ 7.49504459e-10 -4.28264937e-10 -8.85525771e-10 -2.46995049e-08 -1.01427177e-07 1.39209891e-07] [-3.22253717e-11 1.14687140e-08 1.78051772e-08 1.14933463e-06 8.97306535e-09 -9.45527924e-08] [-5.45005506e-11 1.78051772e-08 3.96794616e-08 2.86052788e-06 1.51758010e-08 -1.95994873e-07] [-3.43853101e-09 1.14933463e-06 2.86052788e-06 2.13442019e-04 9.57471450e-07 -1.37268691e-05] [-3.72023670e-08 8.97306535e-09 1.51758010e-08 9.57471450e-07 9.41963330e-06 -1.26732677e-05] [ 5.00258382e-08 -9.45527924e-08 -1.95994873e-07 -1.37268691e-05 -1.26732677e-05 1.78421160e-05]] | 0.6736649 | 13.13996 | 1.337256 | 0.04781737 | 0.01820713 | 0.3916974 | -0.02567171 | 0.1126142 | 0.504501 | 0.5045004 | 1.513498 | 0 | 0 | -24.79185 | 6.7152 | 11.1331625 | 2 | 75643 | 1 | TRUE | TRUE
1691 | 8 | 169 | 251 | 0.91453125 | 0.9218096 | -0.04984375 | 10.47587 | 0.01176347 | 21.2709 | [[ 9.64778799e-10 7.45546587e-11 2.41822448e-10 9.90852902e-09 -1.42519859e-07 3.12351545e-07] [ 2.02801459e-11 7.21478481e-09 5.84144287e-09 3.02650145e-07 -9.94929158e-09 -1.09809060e-08] [ 5.18983266e-11 5.84144287e-09 2.42859877e-08 2.36087669e-06 -2.54585080e-08 -6.56542788e-08] [ 4.40400626e-09 3.02650145e-07 2.36087669e-06 2.47549124e-04 -2.16034596e-06 -6.77558520e-06] [-4.91911422e-08 -9.94929158e-09 -2.54585080e-08 -2.16034596e-06 2.23469528e-05 -4.90266709e-05] [ 1.07943363e-07 -1.09809060e-08 -6.56542788e-08 -6.77558520e-06 -4.90266709e-05 1.08195062e-04]] | -0.08614671 | 17.64407 | 2.200336 | 0.03561074 | 0.01609251 | 0.5412531 | -0.04123158 | 0.1625888 | [[ 1.02767243e-09 -4.32593820e-10 -8.79112524e-10 -2.73283662e-08 -1.38428227e-07 1.88830163e-07] [-4.60516237e-11 1.53697847e-08 2.38085215e-08 1.55896439e-06 1.27411402e-08 -1.27717733e-07] [-7.77495978e-11 2.38085215e-08 5.33950922e-08 3.90591229e-06 2.15114039e-08 -2.65390971e-07] [-4.97443813e-09 1.55896439e-06 3.90591229e-06 2.95521289e-04 1.37631079e-06 -1.88462562e-05] [-5.13079984e-08 1.27411402e-08 2.15114039e-08 1.37631079e-06 1.29386238e-05 -1.74111676e-05] [ 6.90067522e-08 -1.27717733e-07 -2.65390971e-07 -1.88462562e-05 -1.74111676e-05 2.44968517e-05]] | 0.6724926 | 13.13017 | 1.337271 | 0.04785305 | 0.01795055 | 0.3685998 | -0.009187584 | 0.09127417 | 0.5044994 | 0.5044998 | 1.5135 | 0 | 0 | -24.79185 | 6.7152 | 11.1331625 | 2 | 75704 | 1 | TRUE | TRUE
1692 | 8 | 169 | 252 | 0.92265625 | 0.9301365 | -0.049375 | 10.35209 | 0.01168397 | 21.29471 | [[ 1.12291301e-09 8.76522183e-11 2.79802997e-10 1.13451638e-08 -1.64901984e-07 3.61410021e-07] [ 2.98997165e-11 1.06387119e-08 8.51252048e-09 4.45424646e-07 -1.45443742e-08 -1.59568084e-08] [ 7.60031426e-11 8.51252048e-09 3.52733878e-08 3.46784183e-06 -3.69672964e-08 -9.53957924e-08] [ 6.52325325e-09 4.45424646e-07 3.46784183e-06 3.67573613e-04 -3.17282493e-06 -9.95537265e-06] [-7.21974511e-08 -1.45443742e-08 -3.69672964e-08 -3.17282493e-06 3.25395507e-05 -7.13885521e-05] [ 1.58428359e-07 -1.59568084e-08 -9.53957924e-08 -9.95537265e-06 -7.13885521e-05 1.57543652e-04]] | -0.08561453 | 17.64827 | 2.200324 | 0.03560228 | 0.0159156 | 0.5372505 | -0.04414747 | 0.1696725 | [[ 7.37870037e-10 -2.31210104e-10 -4.67278913e-10 -1.45534615e-08 -9.82880727e-08 1.33420503e-07] [-2.27926385e-11 1.27500143e-08 1.95611431e-08 1.29346404e-06 6.29597211e-09 -9.95136886e-08] [-3.83357634e-11 1.95611431e-08 4.37711349e-08 3.23941266e-06 1.05897406e-08 -2.08408524e-07] [-2.48160903e-09 1.29346404e-06 3.23941266e-06 2.48039375e-04 6.85516800e-07 -1.50398359e-05] [-4.27395154e-08 6.29597211e-09 1.05897406e-08 6.85516800e-07 1.07643414e-05 -1.44508962e-05] [ 5.73586392e-08 -9.95136886e-08 -2.08408524e-07 -1.50398359e-05 -1.44508962e-05 2.02778089e-05]] | 0.6611985 | 13.18028 | 1.337421 | 0.04767111 | 0.01778647 | 0.3723431 | -0.02912463 | 0.1183935 | 0.5044999 | 0.5044994 | 1.513502 | 0 | 0 | -24.79185 | 6.7152 | 11.1331625 | 2 | 75831 | 1 | TRUE | TRUE
1693 | 8 | 169 | 253 | 0.922421875 | 0.9384634 | -0.05640625 | 10.38346 | 0.0117155 | 21.21992 | [[ 1.07399701e-09 1.01036253e-10 3.22033120e-10 1.29586917e-08 -1.58684308e-07 3.47531567e-07] [ 2.92907131e-11 8.96798689e-09 7.38995293e-09 3.85125365e-07 -1.42449052e-08 -9.96893756e-09] [ 7.37810345e-11 7.38995293e-09 2.97415008e-08 2.86397666e-06 -3.58787379e-08 -6.98638657e-08] [ 6.19953227e-09 3.85125365e-07 2.86397666e-06 2.97956328e-04 -3.01471870e-06 -7.33503248e-06] [-5.97310641e-08 -1.42449052e-08 -3.58787379e-08 -3.01471870e-06 2.68307560e-05 -5.88362851e-05] [ 1.31016890e-07 -9.96893756e-09 -6.98638657e-08 -7.33503248e-06 -5.88362851e-05 1.29796119e-04]] | -0.08961749 | 17.59119 | 2.200412 | 0.03571779 | 0.01621102 | 0.558244 | -0.03958453 | 0.157951 | [[ 8.63339767e-10 -3.44881726e-10 -7.03412466e-10 -2.02744085e-08 -1.15405762e-07 1.57212151e-07] [-1.57572800e-11 1.27154622e-08 1.96103908e-08 1.24702568e-06 4.39420148e-09 -9.63748406e-08] [-2.64561444e-11 1.96103908e-08 4.27701789e-08 3.03554437e-06 7.37805626e-09 -1.98976056e-07] [-1.64545533e-09 1.24702568e-06 3.03554437e-06 2.23274174e-04 4.58887257e-07 -1.38069921e-05] [-3.87185566e-08 4.39420148e-09 7.37805626e-09 4.58887257e-07 9.77590126e-06 -1.31130641e-05] [ 5.19223142e-08 -9.63748406e-08 -1.98976056e-07 -1.38069921e-05 -1.31130641e-05 1.84397130e-05]] | 0.6624896 | 13.16091 | 1.337404 | 0.04774128 | 0.01847325 | 0.4332024 | -0.02231565 | 0.1065934 | 0.5045001 | 0.5045001 | 1.513501 | 0 | 0 | -24.79185 | 6.7152 | 11.1331625 | 2 | 75652 | 1 | TRUE | TRUE
1694 | 8 | 169 | 254 | 0.933203125 | 0.9467903 | -0.05671875 | 10.42044 | 0.01174038 | 21.21067 | [[ 1.41907674e-09 1.46007201e-10 4.68415258e-10 1.91166843e-08 -2.08675875e-07 4.56793651e-07] [ 3.66118005e-11 9.99152066e-09 8.17041835e-09 4.24022165e-07 -1.78402633e-08 -6.48622494e-09] [ 9.23465421e-11 8.17041835e-09 3.29870961e-08 3.18628670e-06 -4.49950538e-08 -6.61585802e-08] [ 7.78329798e-09 4.24022165e-07 3.18628670e-06 3.32597234e-04 -3.79229992e-06 -7.20595762e-06] [-6.66233983e-08 -1.78402633e-08 -4.49950538e-08 -3.79229992e-06 2.99901358e-05 -6.57387620e-05] [ 1.46082604e-07 -6.48622494e-09 -6.61585802e-08 -7.20595762e-06 -6.57387620e-05 1.44961832e-04]] | -0.09319829 | 17.61892 | 2.200491 | 0.03566159 | 0.0161743 | 0.5581916 | -0.04201626 | 0.16372 | [[ 6.67374796e-10 -2.92500646e-10 -5.99884661e-10 -1.67804806e-08 -8.98404683e-08 1.22571400e-07] [-1.35708082e-11 9.93428219e-09 1.53446025e-08 9.86967034e-07 3.75328274e-09 -7.59532686e-08] [-2.27518291e-11 1.53446025e-08 3.36753843e-08 2.41572374e-06 6.29269494e-09 -1.57312388e-07] [-1.42910030e-09 9.86967034e-07 2.41572374e-06 1.79418390e-04 3.95263654e-07 -1.10261427e-05] [-3.10665234e-08 3.75328274e-09 6.29269494e-09 3.95263654e-07 7.79767936e-06 -1.04615197e-05] [ 4.16681498e-08 -7.59532686e-08 -1.57312388e-07 -1.10261427e-05 -1.04615197e-05 1.47051441e-05]] | 0.6629927 | 13.1181 | 1.337397 | 0.04789708 | 0.01826416 | 0.4060459 | -0.02121762 | 0.1058924 | 0.5044994 | 0.5045 | 1.513503 | 0 | 0 | -24.79185 | 6.7152 | 11.1331625 | 2 | 75600 | 1 | TRUE | TRUE
1695 | 8 | 169 | 255 | 0.940625 | 0.9551172 | -0.063203125 | 10.41263 | 0.01172947 | 21.20081 | [[ 1.16830545e-09 1.25669071e-10 4.01874533e-10 1.62258679e-08 -1.71786209e-07 3.75966670e-07] [ 3.46268155e-11 9.38188170e-09 7.37474107e-09 3.82231475e-07 -1.69351792e-08 -4.45565144e-09] [ 8.85364434e-11 7.37474107e-09 3.09564622e-08 3.06601705e-06 -4.32975306e-08 -6.00705609e-08] [ 7.65600827e-09 3.82231475e-07 3.06601705e-06 3.27428884e-04 -3.74402464e-06 -6.75689114e-06] [-6.41055749e-08 -1.69351792e-08 -4.32975306e-08 -3.74402464e-06 2.90736770e-05 -6.37308210e-05] [ 1.40561939e-07 -4.45565144e-09 -6.00705609e-08 -6.75689114e-06 -6.37308210e-05 1.40514109e-04]] | -0.09421647 | 17.70896 | 2.200514 | 0.03548025 | 0.01582672 | 0.5334932 | -0.04140047 | 0.1636423 | [[ 8.66088972e-10 -2.93452854e-10 -5.90720325e-10 -1.78628054e-08 -1.15296538e-07 1.56654782e-07] [-1.79370791e-11 1.45187301e-08 2.23934940e-08 1.43018045e-06 4.93204626e-09 -1.09756515e-07] [-2.98666831e-11 2.23934940e-08 4.84820229e-08 3.44645480e-06 8.21255955e-09 -2.24931115e-07] [-1.85997182e-09 1.43018045e-06 3.44645480e-06 2.53697993e-04 5.11448863e-07 -1.56341932e-05] [-4.37685355e-08 4.93204626e-09 8.21255955e-09 5.11448863e-07 1.09007007e-05 -1.46217415e-05] [ 5.86941686e-08 -1.09756515e-07 -2.24931115e-07 -1.56341932e-05 -1.46217415e-05 2.05730868e-05]] | 0.6608251 | 13.07847 | 1.337426 | 0.0480422 | 0.01838009 | 0.4182002 | -0.02215848 | 0.1065169 | 0.5045009 | 0.5045004 | 1.513499 | 0 | 0 | -24.79185 | 6.7152 | 11.1331625 | 2 | 75684 | 1 | TRUE | TRUE
1696 | 8 | 169 | 256 | 0.954921875 | 0.9634441 | -0.06875 | 10.38838 | 0.01171038 | 21.22379 | [[ 1.05667597e-09 1.05939537e-10 3.37461771e-10 1.35793470e-08 -1.55093879e-07 3.39558000e-07] [ 2.79809996e-11 8.10840156e-09 6.45960725e-09 3.28193368e-07 -1.37173129e-08 -6.07835415e-09] [ 7.04846940e-11 6.45960725e-09 2.59973197e-08 2.52943578e-06 -3.45512159e-08 -5.44775199e-08] [ 5.98233096e-09 3.28193368e-07 2.52943578e-06 2.66631097e-04 -2.93247256e-06 -5.92108203e-06] [-5.34854121e-08 -1.37173129e-08 -3.45512159e-08 -2.93247256e-06 2.41917194e-05 -5.30373203e-05] [ 1.17293739e-07 -6.07835415e-09 -5.44775199e-08 -5.92108203e-06 -5.30373203e-05 1.16960813e-04]] | -0.0918644 | 17.72513 | 2.200462 | 0.03544789 | 0.01610228 | 0.5697736 | -0.03745687 | 0.1538332 | [[ 1.10153856e-09 -3.76762200e-10 -7.58804448e-10 -2.31735496e-08 -1.46145376e-07 1.98619551e-07] [-1.14245649e-11 1.70759404e-08 2.61919355e-08 1.70669292e-06 3.13361806e-09 -1.25447537e-07] [-1.90351848e-11 2.61919355e-08 5.73614364e-08 4.17022328e-06 5.22145120e-09 -2.60750477e-07] [-1.21132839e-09 1.70669292e-06 4.17022328e-06 3.13796903e-04 3.32278180e-07 -1.85744951e-05] [-5.39291361e-08 3.13361806e-09 5.22145120e-09 3.32278180e-07 1.34406512e-05 -1.80059028e-05] [ 7.22373495e-08 -1.25447537e-07 -2.60750477e-07 -1.85744951e-05 -1.80059028e-05 2.52643771e-05]] | 0.6619618 | 13.11855 | 1.337411 | 0.04789544 | 0.01803185 | 0.395125 | -0.01557435 | 0.09900536 | 0.5045001 | 0.5045002 | 1.513496 | 0 | 0 | -24.79185 | 6.7152 | 11.1331625 | 2 | 75754 | 1 | TRUE | TRUE
1697 | 8 | 169 | 257 | 0.967421875 | 0.9717709 | -0.077890625 | 10.32696 | 0.0116714 | 21.15446 | [[ 9.69566228e-10 1.09435818e-10 3.49125586e-10 1.41924493e-08 -1.41974493e-07 3.10638628e-07] [ 3.36041467e-11 8.75440456e-09 7.09829746e-09 3.69226227e-07 -1.63022470e-08 -3.87814300e-09] [ 8.42749562e-11 7.09829746e-09 2.84749519e-08 2.76687653e-06 -4.08806266e-08 -5.26703478e-08] [ 7.14504059e-09 3.69226227e-07 2.76687653e-06 2.90661238e-04 -3.46591850e-06 -5.88152254e-06] [-5.79625793e-08 -1.63022470e-08 -4.08806266e-08 -3.46591850e-06 2.59703232e-05 -5.69172466e-05] [ 1.27071930e-07 -3.87814300e-09 -5.26703478e-08 -5.88152254e-06 -5.69172466e-05 1.25485514e-04]] | -0.09596461 | 17.63326 | 2.200552 | 0.03563258 | 0.01608379 | 0.5602938 | -0.0424702 | 0.1643878 | [[ 7.06519389e-10 -2.27703567e-10 -4.62396007e-10 -1.32766605e-08 -9.42647275e-08 1.27958431e-07] [-1.88942243e-12 1.03208737e-08 1.59544600e-08 9.95693732e-07 5.20897222e-10 -7.37451727e-08] [-3.13522430e-12 1.59544600e-08 3.39368128e-08 2.35155318e-06 8.64528056e-10 -1.50481055e-07] [-1.90584966e-10 9.95693732e-07 2.35155318e-06 1.68864586e-04 5.25552330e-08 -1.02454911e-05] [-2.91179655e-08 5.20897222e-10 8.64528056e-10 5.25552330e-08 7.24011358e-06 -9.69010075e-06] [ 3.89695659e-08 -7.37451727e-08 -1.50481055e-07 -1.02454911e-05 -9.69010075e-06 1.36367814e-05]] | 0.6555928 | 13.05069 | 1.337496 | 0.04814447 | 0.01878476 | 0.4534694 | -0.02086567 | 0.1025681 | 0.5044994 | 0.5044992 | 1.513502 | 0 | 0 | -24.79185 | 6.7152 | 11.1331625 | 2 | 75810 | 1 | TRUE | TRUE
1698 | 8 | 169 | 258 | 0.96953125 | 0.9800978 | -0.09015625 | 10.43199 | 0.01174083 | 21.12509 | [[ 1.00939872e-09 1.25275133e-10 4.01801723e-10 1.66229981e-08 -1.47663052e-07 3.22892911e-07] [ 3.27677039e-11 7.65597614e-09 6.10349052e-09 3.22103969e-07 -1.58531410e-08 4.76947370e-10] [ 8.29768519e-11 6.10349052e-09 2.52559511e-08 2.49752731e-06 -4.01413249e-08 -3.81978882e-08] [ 7.16409427e-09 3.22103969e-07 2.49752731e-06 2.66121235e-04 -3.46569662e-06 -4.57012152e-06] [-5.19774765e-08 -1.58531410e-08 -4.01413249e-08 -3.46569662e-06 2.33162505e-05 -5.10822747e-05] [ 1.13911654e-07 4.76947370e-10 -3.81978882e-08 -4.57012152e-06 -5.10822747e-05 1.12573714e-04]] | -0.1001059 | 17.63936 | 2.200643 | 0.03562025 | 0.01581792 | 0.5330028 | -0.03988917 | 0.1603301 | [[ 9.96080406e-10 -3.27394777e-10 -6.57001425e-10 -2.08778278e-08 -1.31873571e-07 1.79148953e-07] [-6.22819962e-12 1.08142969e-08 1.65600135e-08 1.07840874e-06 1.70864870e-09 -7.89297122e-08] [-1.03665159e-11 1.65600135e-08 3.61822732e-08 2.62932759e-06 2.84416721e-09 -1.63878872e-07] [-6.59482273e-10 1.07840874e-06 2.62932759e-06 1.97797124e-04 1.80938932e-07 -1.16736840e-05] [-3.39582213e-08 1.70864870e-09 2.84416721e-09 1.80938932e-07 8.46162105e-06 -1.13336096e-05] [ 4.54789843e-08 -7.89297122e-08 -1.63878872e-07 -1.16736840e-05 -1.13336096e-05 1.59011037e-05]] | 0.663888 | 13.127 | 1.337385 | 0.04786461 | 0.01804353 | 0.4000004 | -0.01486635 | 0.09803581 | 0.5044993 | 0.5044988 | 1.513498 | 0 | 0 | -24.79185 | 6.7152 | 11.1331625 | 2 | 75678 | 1 | TRUE | TRUE
1699 | 8 | 169 | 259 | 0.97734375 | 0.9884247 | -0.099921875 | 10.40279 | 0.01171541 | 21.16936 | [[ 9.44903377e-10 1.31199923e-10 4.19851444e-10 1.70040468e-08 -1.39222647e-07 3.04244865e-07] [ 6.88667333e-13 6.08845313e-09 4.81451601e-09 2.48409895e-07 -3.37533247e-10 -2.64180000e-08] [ 1.75871130e-12 4.81451601e-09 1.99750672e-08 1.96664103e-06 -8.60035232e-10 -9.83171164e-08] [ 1.51177426e-10 2.48409895e-07 1.96664103e-06 2.09019729e-04 -7.39135477e-08 -9.45320895e-06] [-4.11396506e-08 -3.37533247e-10 -8.60035232e-10 -7.39135477e-08 1.86298588e-05 -4.09941735e-05] [ 9.05267685e-08 -2.64180000e-08 -9.83171164e-08 -9.45320895e-06 -4.09941735e-05 9.07314913e-05]] | -0.1033043 | 17.70374 | 2.200714 | 0.03549072 | 0.01591847 | 0.5435097 | -0.04129857 | 0.1626312 | [[ 8.34365776e-10 -3.60460688e-10 -7.35899879e-10 -1.95564521e-08 -1.12308473e-07 1.53101565e-07] [-3.90042313e-11 1.50237499e-08 2.32704271e-08 1.45927530e-06 1.06931311e-08 -1.20898157e-07] [-6.46616186e-11 2.32704271e-08 4.96301882e-08 3.45275503e-06 1.77274967e-08 -2.42006886e-07] [-3.94430501e-09 1.45927530e-06 3.45275503e-06 2.48783747e-04 1.08136833e-06 -1.63793107e-05] [-4.29452052e-08 1.06931311e-08 1.77274967e-08 1.08136833e-06 1.06314201e-05 -1.43055716e-05] [ 5.77532330e-08 -1.20898157e-07 -2.42006886e-07 -1.63793107e-05 -1.43055716e-05 2.02246623e-05]] | 0.6568848 | 13.01158 | 1.337479 | 0.04828918 | 0.0186915 | 0.4371587 | -0.03287722 | 0.1191776 | 0.5045004 | 0.5044996 | 1.513498 | 0 | 0 | -24.79185 | 6.7152 | 11.1331625 | 2 | 75794 | 1 | TRUE | TRUE
1700 | 8 | 169 | 260 | 0.986015625 | 0.9967516 | -0.110625 | 10.3776 | 0.01170856 | 21.16755 | [[ 9.68240752e-10 1.98061644e-12 6.35263242e-12 2.63925279e-10 -1.40628703e-07 3.09450416e-07] [ 8.46895068e-13 8.04863689e-09 6.25245630e-09 3.24664456e-07 -4.12899773e-10 -3.44754503e-08] [ 2.15894193e-12 6.25245630e-09 2.60932866e-08 2.60462750e-06 -1.04993635e-09 -1.28669035e-07] [ 1.88199735e-10 3.24664456e-07 2.60462750e-06 2.80447366e-04 -9.15045209e-08 -1.25410990e-05] [-5.44572391e-08 -4.12899773e-10 -1.04993635e-09 -9.15045209e-08 2.45569499e-05 -5.40369057e-05] [ 1.19832654e-07 -3.44754503e-08 -1.28669035e-07 -1.25410990e-05 -5.40369057e-05 1.19594468e-04]] | -0.1031397 | 17.72777 | 2.20071 | 0.03544261 | 0.01571465 | 0.5355296 | -0.04064808 | 0.1623716 | [[ 8.60266707e-10 -2.00356349e-10 -4.00979268e-10 -1.24103837e-08 -1.14055934e-07 1.54234252e-07] [-3.10890434e-11 1.35137979e-08 2.07057247e-08 1.35196666e-06 8.47279991e-09 -1.07110903e-07] [-5.15666254e-11 2.07057247e-08 4.51358605e-08 3.28452679e-06 1.40539309e-08 -2.18317485e-07] [-3.28429218e-09 1.35196666e-06 3.28452679e-06 2.47319755e-04 8.95104253e-07 -1.54653144e-05] [-4.24042304e-08 8.47279991e-09 1.40539309e-08 8.95104253e-07 1.05009525e-05 -1.41145210e-05] [ 5.69709784e-08 -1.07110903e-07 -2.18317485e-07 -1.54653144e-05 -1.41145210e-05 1.98687696e-05]] | 0.6522523 | 13.08601 | 1.33754 | 0.04801452 | 0.01798777 | 0.3903962 | -0.03004057 | 0.1180864 | 0.5044989 | 0.5045009 | 1.513496 | 0 | 0 | -24.79185 | 6.7152 | 11.1331625 | 2 | 75699 | 1 | TRUE | TRUE
1701 | 8 | 169 | 261 | 0.99265625 | 1.005079 | -0.124375 | 10.48841 | 0.01178516 | 21.09811 | [[ 9.33739482e-10 1.31090219e-11 4.21078949e-11 1.73227527e-09 -1.36368853e-07 2.99903190e-07] [ 4.90649892e-12 7.41401535e-09 5.86096284e-09 3.03387526e-07 -2.39728000e-09 -2.77986075e-08] [ 1.25018108e-11 5.86096284e-09 2.43571316e-08 2.40184635e-06 -6.10592578e-09 -1.08736954e-07] [ 1.07619903e-09 3.03387526e-07 2.40184635e-06 2.55573243e-04 -5.25601888e-07 -1.05855118e-05] [-5.01833283e-08 -2.39728000e-09 -6.10592578e-09 -5.25601888e-07 2.27023595e-05 -4.99291014e-05] [ 1.10373437e-07 -2.77986075e-08 -1.08736954e-07 -1.05855118e-05 -4.99291014e-05 1.10449351e-04]] | -0.1066834 | 17.69725 | 2.200788 | 0.03550374 | 0.01589133 | 0.5407775 | -0.04917588 | 0.1801782 | [[ 1.22734824e-09 -3.11667944e-10 -6.28109903e-10 -1.89993848e-08 -1.63428144e-07 2.21200397e-07] [-3.60471925e-11 1.51856726e-08 2.33821909e-08 1.51464428e-06 9.89640064e-09 -1.21355241e-07] [-6.01349642e-11 2.33821909e-08 5.11729180e-08 3.69516054e-06 1.65098222e-08 -2.48294492e-07] [-3.80117401e-09 1.51464428e-06 3.69516054e-06 2.76160337e-04 1.04360445e-06 -1.74487817e-05] [-4.76223762e-08 9.89640064e-09 1.65098222e-08 1.04360445e-06 1.18737402e-05 -1.59625717e-05] [ 6.39919019e-08 -1.21355241e-07 -2.48294492e-07 -1.74487817e-05 -1.59625717e-05 2.24765277e-05]] | 0.6531691 | 13.0969 | 1.337528 | 0.0479746 | 0.01813223 | 0.3968821 | -0.02680006 | 0.1132525 | 0.5044999 | 0.5045003 | 1.5135 | 0 | 0 | -24.79185 | 6.7152 | 11.1331625 | 2 | 75516 | 1 | TRUE | TRUE
1702 | 8 | 169 | 262 | 1.011328125 | 1.013405 | -0.140625 | 10.47288 | 0.01176094 | 21.13326 | [[ 1.08477831e-09 1.74049671e-11 5.57624647e-11 2.35543564e-09 -1.57425143e-07 3.46175037e-07] [ 1.02977975e-11 9.74607388e-09 7.76573429e-09 4.14535309e-07 -4.94701038e-09 -3.28735796e-08] [ 2.59896106e-11 7.76573429e-09 3.21022321e-08 3.19040537e-06 -1.24823494e-08 -1.33219253e-07] [ 2.25553548e-09 4.14535309e-07 3.19040537e-06 3.41331224e-04 -1.08327444e-06 -1.31842500e-05] [-6.59991267e-08 -4.94701038e-09 -1.24823494e-08 -1.08327444e-06 2.94051695e-05 -6.46467181e-05] [ 1.45109395e-07 -3.28735796e-08 -1.33219253e-07 -1.31842500e-05 -6.46467181e-05 1.42965098e-04]] | -0.1073464 | 17.61184 | 2.200803 | 0.03567592 | 0.01573152 | 0.5277429 | -0.04483207 | 0.1712574 | [[ 7.52252210e-10 -2.54889785e-10 -5.11683936e-10 -1.53137194e-08 -9.96990354e-08 1.35453909e-07] [-2.72017720e-11 1.14082756e-08 1.74993081e-08 1.12358713e-06 7.42556345e-09 -9.05141993e-08] [-4.49894840e-11 1.74993081e-08 3.76200805e-08 2.68754434e-06 1.22815116e-08 -1.82386706e-07] [-2.81556177e-09 1.12358713e-06 2.68754434e-06 1.98798881e-04 7.68614085e-07 -1.26824258e-05] [-3.41051428e-08 7.42556345e-09 1.22815116e-08 7.68614085e-07 8.43240488e-06 -1.13385761e-05] [ 4.58364977e-08 -9.05141993e-08 -1.82386706e-07 -1.26824258e-05 -1.13385761e-05 1.59905291e-05]] | 0.659639 | 13.06698 | 1.337442 | 0.04808446 | 0.01827909 | 0.4173235 | -0.02695874 | 0.1127842 | 0.5045008 | 0.5044993 | 1.5135 | 0 | 0 | -24.79185 | 6.7152 | 11.1331625 | 2 | 75715 | 1 | TRUE | TRUE
1703 | 8 | 169 | 263 | 1.016015625 | 1.021732 | -0.155625 | 10.49194 | 0.01177662 | 21.0544 | [[ 7.73565452e-10 1.50906688e-11 4.85258903e-11 2.00439945e-09 -1.13221982e-07 2.48932872e-07] [ 6.54876247e-12 7.78144480e-09 6.28884176e-09 3.27532869e-07 -3.17801672e-09 -2.82591069e-08] [ 1.64758120e-11 6.28884176e-09 2.54041447e-08 2.47518468e-06 -7.99309157e-09 -1.09641313e-07] [ 1.40086477e-09 3.27532869e-07 2.47518468e-06 2.60565952e-04 -6.79599649e-07 -1.05876389e-05] [-5.16883482e-08 -3.17801672e-09 -7.99309157e-09 -6.79599649e-07 2.31728345e-05 -5.09547023e-05] [ 1.13665109e-07 -2.82591069e-08 -1.09641313e-07 -1.05876389e-05 -5.09547023e-05 1.12709793e-04]] | -0.10829 | 17.63521 | 2.200824 | 0.03562863 | 0.01604689 | 0.5556379 | -0.03758137 | 0.1536893 | [[ 6.66413444e-10 -1.74506118e-10 -3.53768872e-10 -1.02180083e-08 -8.88842323e-08 1.20329309e-07] [-2.15895380e-11 1.03402278e-08 1.59840720e-08 9.97629861e-07 5.94124519e-09 -8.11056791e-08] [-3.57890991e-11 1.59840720e-08 3.39535461e-08 2.35197824e-06 9.84906680e-09 -1.62523943e-07] [-2.17487248e-09 9.97629861e-07 2.35197824e-06 1.68826666e-04 5.98523805e-07 -1.09743393e-05] [-2.91071343e-08 5.94124519e-09 9.84906680e-09 5.98523805e-07 7.22376139e-06 -9.70997345e-06] [ 3.91061813e-08 -8.11056791e-08 -1.62523943e-07 -1.09743393e-05 -9.70997345e-06 1.37190872e-05]] | 0.6511006 | 13.03835 | 1.337555 | 0.04819002 | 0.01877987 | 0.4520029 | -0.02432919 | 0.1074717 | 0.5044999 | 0.5044999 | 1.5135 | 0 | 0 | -24.79185 | 6.7152 | 11.1331625 | 2 | 75651 | 1 | TRUE | TRUE
1704 | 8 | 169 | 264 | 1.0203125 | 1.030059 | -0.174765625 | 10.43877 | 0.01173674 | 21.04652 | [[ 9.09884524e-10 2.22587622e-11 7.03197902e-11 2.88434208e-09 -1.32320822e-07 2.90859616e-07] [ 8.42491309e-12 7.54030518e-09 6.16196092e-09 3.28352403e-07 -4.02101071e-09 -2.55514894e-08] [ 2.08692005e-11 6.16196092e-09 2.43720482e-08 2.37974059e-06 -9.95823259e-09 -9.99139001e-08] [ 1.77823326e-09 3.28352403e-07 2.37974059e-06 2.50887862e-04 -8.48511657e-07 -9.72952620e-06] [-4.94059299e-08 -4.02101071e-09 -9.95823259e-09 -8.48511657e-07 2.17775837e-05 -4.78740254e-05] [ 1.08619650e-07 -2.55514894e-08 -9.99139001e-08 -9.72952620e-06 -4.78740254e-05 1.05877889e-04]] | -0.1094954 | 17.55736 | 2.20085 | 0.03578663 | 0.01597416 | 0.5561774 | -0.04538507 | 0.1707275 | [[ 8.85386598e-10 -1.78659623e-10 -3.56642753e-10 -1.11348132e-08 -1.16474332e-07 1.57288972e-07] [-1.45131832e-11 9.48521263e-09 1.44622761e-08 9.34504969e-07 3.95650578e-09 -7.19605740e-08] [-2.39375969e-11 1.44622761e-08 3.10326687e-08 2.23349995e-06 6.52594476e-09 -1.45748366e-07] [-1.50929192e-09 9.34504969e-07 2.23349995e-06 1.66479159e-04 4.11471725e-07 -1.02440191e-05] [-2.84273812e-08 3.95650578e-09 6.52594476e-09 4.11471725e-07 7.02049071e-06 -9.42278570e-06] [ 3.81426646e-08 -7.19605740e-08 -1.45748366e-07 -1.02440191e-05 -9.42278570e-06 1.32623107e-05]] | 0.6495426 | 13.09714 | 1.337576 | 0.04797374 | 0.01817052 | 0.4195218 | -0.01957055 | 0.1028715 | 0.5044983 | 0.5044997 | 1.513502 | 0 | 0 | -24.79185 | 6.7152 | 11.1331625 | 2 | 75780 | 1 | TRUE | TRUE
1705 | 8 | 169 | 265 | 1.026953125 | 1.038386 | -0.19109375 | 10.39472 | 0.01171172 | 21.06888 | [[ 7.97004201e-10 1.86387943e-11 5.92797478e-11 2.46509081e-09 -1.15725461e-07 2.54390543e-07] [ 6.33462767e-12 6.28226033e-09 4.98563419e-09 2.67691457e-07 -3.03177547e-09 -2.14416618e-08] [ 1.59572235e-11 4.98563419e-09 2.06262194e-08 2.06002590e-06 -7.63529889e-09 -8.64322555e-08] [ 1.39185811e-09 2.67691457e-07 2.06002590e-06 2.21374500e-04 -6.65971308e-07 -8.58592353e-06] [-4.25553013e-08 -3.03177547e-09 -7.63529889e-09 -6.65971308e-07 1.88991237e-05 -4.15513890e-05] [ 9.35686164e-08 -2.14416618e-08 -8.64322555e-08 -8.58592353e-06 -4.15513890e-05 9.18943517e-05]] | -0.109373 | 17.60779 | 2.200847 | 0.03568413 | 0.01565318 | 0.5238699 | -0.03899073 | 0.1582119 | [[ 1.30464865e-09 -2.80573494e-10 -5.55841111e-10 -1.75446693e-08 -1.72094728e-07 2.32528301e-07] [-2.75019722e-11 1.60825575e-08 2.44069555e-08 1.62937672e-06 7.42021340e-09 -1.23228187e-07] [-4.53268295e-11 2.44069555e-08 5.33421576e-08 3.97359832e-06 1.22298310e-08 -2.52516514e-07] [-2.95338659e-09 1.62937672e-06 3.97359832e-06 3.06115408e-04 7.96872287e-07 -1.83503186e-05] [-5.19543445e-08 7.42021340e-09 1.22298310e-08 7.96872287e-07 1.27698985e-05 -1.71416313e-05] [ 6.97190234e-08 -1.23228187e-07 -2.52516514e-07 -1.83503186e-05 -1.71416313e-05 2.40744398e-05]] | 0.6511361 | 13.10036 | 1.337555 | 0.04796194 | 0.01760057 | 0.3684694 | -0.02019303 | 0.1063568 | 0.5044994 | 0.5044988 | 1.513501 | 0 | 0 | -24.79185 | 6.7152 | 11.1331625 | 2 | 75783 | 1 | TRUE | TRUE
1706 | 8 | 169 | 266 | 1.034921875 | 1.046713 | -0.2153125 | 10.33754 | 0.01168185 | 21.08544 | [[ 9.56084757e-10 3.15397405e-11 9.96298763e-11 4.17107961e-09 -1.37953920e-07 3.03113921e-07] [ 1.13837758e-11 8.54026761e-09 6.76618266e-09 3.65445113e-07 -5.40694041e-09 -2.61866251e-08] [ 2.83883829e-11 6.76618266e-09 2.75755653e-08 2.76258019e-06 -1.34811299e-08 -1.08317557e-07] [ 2.48340501e-09 3.65445113e-07 2.76258019e-06 2.97963802e-04 -1.17930832e-06 -1.08810911e-05] [-5.71247737e-08 -5.40694041e-09 -1.34811299e-08 -1.17930832e-06 2.51578372e-05 -5.52944430e-05] [ 1.25567266e-07 -2.61866251e-08 -1.08317557e-07 -1.08810911e-05 -5.52944430e-05 1.22253044e-04]] | -0.1121734 | 17.59843 | 2.200909 | 0.0357031 | 0.01559914 | 0.5294678 | -0.04010088 | 0.1607122 | [[ 1.45178484e-09 -3.30051877e-10 -6.54145349e-10 -2.01473704e-08 -1.90229959e-07 2.57164949e-07] [-3.43295968e-11 2.34791202e-08 3.54383067e-08 2.35344065e-06 9.23523552e-09 -1.76439355e-07] [-5.62028892e-11 3.54383067e-08 7.63754255e-08 5.65648313e-06 1.51199918e-08 -3.58039790e-07] [-3.64285547e-09 2.35344065e-06 5.65648313e-06 4.33486333e-04 9.80027466e-07 -2.58966198e-05] [-7.32401939e-08 9.23523552e-09 1.51199918e-08 9.80027466e-07 1.79111224e-05 -2.40331694e-05] [ 9.82463084e-08 -1.76439355e-07 -3.58039790e-07 -2.58966198e-05 -2.40331694e-05 3.37683431e-05]] | 0.6508289 | 13.10165 | 1.337559 | 0.04795721 | 0.01769029 | 0.3883396 | -0.02074322 | 0.1063748 | 0.5045004 | 0.5045001 | 1.513501 | 0 | 0 | -24.79185 | 6.7152 | 11.1331625 | 2 | 75752 | 1 | TRUE | TRUE
1707 | 8 | 169 | 267 | 1.045625 | 1.05504 | -0.23515625 | 10.41794 | 0.01173176 | 21.04477 | [[ 5.68526235e-10 2.24652074e-11 7.11533073e-11 2.90744899e-09 -8.27559118e-08 1.81778242e-07] [ 7.74900132e-12 5.47629551e-09 4.44781301e-09 2.31727162e-07 -3.73047341e-09 -1.65970483e-08] [ 1.91665234e-11 4.44781301e-09 1.73909804e-08 1.68734876e-06 -9.22541356e-09 -6.67677032e-08] [ 1.62214474e-09 2.31727162e-07 1.68734876e-06 1.77306622e-04 -7.80774071e-07 -6.51603613e-06] [-3.53925824e-08 -3.73047341e-09 -9.22541356e-09 -7.80774071e-07 1.56985149e-05 -3.44996277e-05] [ 7.77892935e-08 -1.65970483e-08 -6.67677032e-08 -6.51603613e-06 -3.44996277e-05 7.62726212e-05]] | -0.113839 | 17.62326 | 2.200946 | 0.0356528 | 0.01609626 | 0.5751008 | -0.03810392 | 0.1540215 | [[ 1.04630588e-09 -2.08929513e-10 -4.15204525e-10 -1.29559026e-08 -1.37656332e-07 1.85866568e-07] [-1.46342589e-11 1.28790360e-08 1.95907164e-08 1.29182851e-06 3.94812552e-09 -9.59130095e-08] [-2.40677501e-11 1.95907164e-08 4.24015269e-08 3.11493596e-06 6.49341095e-09 -1.96086321e-07] [-1.54727530e-09 1.29182851e-06 3.11493596e-06 2.36728475e-04 4.17454487e-07 -1.40871153e-05] [-4.02369020e-08 3.94812552e-09 6.49341095e-09 4.17454487e-07 9.86756343e-06 -1.32316709e-05] [ 5.39429287e-08 -9.59130095e-08 -1.96086321e-07 -1.40871153e-05 -1.32316709e-05 1.85856131e-05]] | 0.6491257 | 13.07185 | 1.337582 | 0.04806653 | 0.01780975 | 0.3844799 | -0.02196884 | 0.1076869 | 0.5044994 | 0.5045001 | 1.513499 | 0 | 0 | -24.79185 | 6.7152 | 11.1331625 | 2 | 75693 | 1 | TRUE | TRUE
1708 | 8 | 169 | 268 | 1.06296875 | 1.063367 | -0.258046875 | 10.39463 | 0.01172025 | 21.06645 | [[ 8.11079635e-10 3.11381383e-11 9.89727109e-11 4.13164540e-09 -1.17211652e-07 2.57469251e-07] [ 8.99784079e-12 5.67480344e-09 4.39038559e-09 2.31461311e-07 -4.33716188e-09 -1.53139353e-08] [ 2.27463921e-11 4.39038559e-09 1.82960228e-08 1.84224958e-06 -1.09625074e-08 -6.76613551e-08] [ 2.00003714e-09 2.31461311e-07 1.84224958e-06 1.99865196e-04 -9.63895423e-07 -6.88688852e-06] [-3.83808887e-08 -4.33716188e-09 -1.09625074e-08 -9.63895423e-07 1.71646796e-05 -3.77169281e-05] [ 8.43466047e-08 -1.53139353e-08 -6.76613551e-08 -6.88688852e-06 -3.77169281e-05 8.33589954e-05]] | -0.1139115 | 17.70396 | 2.200947 | 0.03549028 | 0.01556914 | 0.5280567 | -0.03612748 | 0.1522884 | [[ 8.59517206e-10 -1.77339802e-10 -3.51947392e-10 -1.08104446e-08 -1.12863774e-07 1.52428499e-07] [-2.10987268e-11 1.84901044e-08 2.81497163e-08 1.82701564e-06 5.70348391e-09 -1.37314183e-07] [-3.46125083e-11 2.81497163e-08 6.01410401e-08 4.34240019e-06 9.35695233e-09 -2.77836197e-07] [-2.18891491e-09 1.82701564e-06 4.34240019e-06 3.24571595e-04 5.91745321e-07 -1.96220066e-05] [-5.52016028e-08 5.70348391e-09 9.35695233e-09 5.91745321e-07 1.35228749e-05 -1.81351463e-05] [ 7.40118947e-08 -1.37314183e-07 -2.77836197e-07 -1.96220066e-05 -1.81351463e-05 2.55109649e-05]] | 0.6488387 | 13.05776 | 1.337585 | 0.04811841 | 0.01808371 | 0.4106863 | -0.02986864 | 0.117002 | 0.5044996 | 0.5044992 | 1.513502 | 0 | 0 | -24.79185 | 6.7152 | 11.1331625 | 2 | 75672 | 1 | TRUE | TRUE
1709 | 8 | 169 | 269 | 1.05625 | 1.071694 | -0.28609375 | 10.35496 | 0.01170429 | 21.0548 | [[ 7.49372033e-10 3.09402611e-11 9.82326504e-11 4.19376795e-09 -1.07920675e-07 2.37025073e-07] [ 1.20680853e-11 6.71850463e-09 5.36672772e-09 2.93915217e-07 -5.70127979e-09 -1.76504168e-08] [ 3.00895051e-11 5.36672772e-09 2.19549724e-08 2.20197984e-06 -1.42131177e-08 -7.84489461e-08] [ 2.63584130e-09 2.93915217e-07 2.20197984e-06 2.37387546e-04 -1.24505642e-06 -7.99006723e-06] [-4.52508806e-08 -5.70127979e-09 -1.42131177e-08 -1.24505642e-06 1.98467297e-05 -4.36025350e-05] [ 9.94276933e-08 -1.76504168e-08 -7.84489461e-08 -7.99006723e-06 -4.36025350e-05 9.63658351e-05]] | -0.1148979 | 17.54893 | 2.200969 | 0.03580381 | 0.01556056 | 0.5197044 | -0.04008506 | 0.1606648 | [[ 8.86995431e-10 -1.74929764e-10 -3.51366503e-10 -9.55566377e-09 -1.17506369e-07 1.58570310e-07] [-6.77101714e-12 1.77261444e-08 2.69108471e-08 1.76124995e-06 1.80990003e-09 -1.26382386e-07] [-1.10296656e-11 2.69108471e-08 5.72500838e-08 4.16317849e-06 2.94855559e-09 -2.56326119e-07] [-7.02228499e-10 1.76124995e-06 4.16317849e-06 3.13211901e-04 1.87730668e-07 -1.82902203e-05] [-5.29773698e-08 1.80990003e-09 2.94855559e-09 1.87730668e-07 1.28439059e-05 -1.71968338e-05] [ 7.09264227e-08 -1.26382386e-07 -2.56326119e-07 -1.82902203e-05 -1.71968338e-05 2.41568540e-05]] | 0.6425942 | 13.01249 | 1.337668 | 0.0482858 | 0.01792595 | 0.3962837 | -0.02708188 | 0.1135816 | 0.5044994 | 0.5045 | 1.513499 | 0 | 0 | -24.79185 | 6.7152 | 11.1331625 | 2 | 75589 | 1 | TRUE | TRUE
1710 | 8 | 169 | 270 | 1.071328125 | 1.080021 | -0.31203125 | 10.35916 | 0.01170063 | 21.08676 | [[ 8.21972121e-10 3.52068288e-11 1.11686175e-10 4.74615950e-09 -1.18065506e-07 2.59285840e-07] [ 1.34006472e-11 7.08196460e-09 5.50888780e-09 2.98288838e-07 -6.38128834e-09 -1.71573432e-08] [ 3.37662483e-11 5.50888780e-09 2.30711217e-08 2.34139932e-06 -1.60770712e-08 -8.01630124e-08] [ 2.99381812e-09 2.98288838e-07 2.34139932e-06 2.55341274e-04 -1.42542714e-06 -8.29458399e-06] [-4.82981923e-08 -6.38128834e-09 -1.60770712e-08 -1.42542714e-06 2.13851566e-05 -4.69782351e-05] [ 1.06114458e-07 -1.71573432e-08 -8.01630124e-08 -8.29458399e-06 -4.69782351e-05 1.03805094e-04]] | -0.1154132 | 17.63375 | 2.200981 | 0.03563158 | 0.01541794 | 0.5109803 | -0.04859344 | 0.1802377 | [[ 1.22510409e-09 -2.31068015e-10 -4.61398096e-10 -1.32071839e-08 -1.60853102e-07 2.17023769e-07] [-4.81536313e-13 1.77308855e-08 2.68029088e-08 1.74759807e-06 1.30241014e-10 -1.23786436e-07] [-7.86823155e-13 2.68029088e-08 5.71195453e-08 4.14999016e-06 2.13098272e-10 -2.52572486e-07] [-5.00650961e-11 1.74759807e-06 4.14999016e-06 3.12277625e-04 1.35619908e-08 -1.80354647e-05] [-5.28850878e-08 1.30241014e-10 2.13098272e-10 1.35619908e-08 1.29714912e-05 -1.73547214e-05] [ 7.07552260e-08 -1.23786436e-07 -2.52572486e-07 -1.80354647e-05 -1.73547214e-05 2.43525508e-05]] | 0.6440444 | 13.10822 | 1.337649 | 0.04793315 | 0.01801035 | 0.4198244 | -0.02199392 | 0.1069286 | 0.5045009 | 0.5044997 | 1.513503 | 0 | 0 | -24.79185 | 6.7152 | 11.1331625 | 2 | 75667 | 1 | TRUE | TRUE
1711 | 8 | 169 | 271 | 1.077265625 | 1.088347 | -0.338203125 | 10.26727 | 0.01164215 | 21.12572 | [[ 8.89160586e-10 4.42095790e-11 1.38641636e-10 5.88680446e-09 -1.26648516e-07 2.78044997e-07] [ 7.73841340e-12 8.40624519e-09 6.50802323e-09 3.54083065e-07 -3.63898932e-09 -2.87000576e-08] [ 1.91047838e-11 6.50802323e-09 2.63407401e-08 2.68386428e-06 -8.98155217e-09 -1.12153493e-07] [ 1.69984027e-09 3.54083065e-07 2.68386428e-06 2.94467364e-04 -7.99112108e-07 -1.13441608e-05] [-5.56195288e-08 -3.63898932e-09 -8.98155217e-09 -7.99112108e-07 2.42557771e-05 -5.33327156e-05] [ 1.22302680e-07 -2.87000576e-08 -1.12153493e-07 -1.13441608e-05 -5.33327156e-05 1.17956542e-04]] | -0.1173328 | 17.63344 | 2.201023 | 0.03563221 | 0.01535409 | 0.5285172 | -0.04054791 | 0.1623421 | [[ 1.08430750e-09 -2.26936385e-10 -4.45156349e-10 -1.30266924e-08 -1.41169858e-07 1.90634814e-07] [-1.26873225e-10 1.70367629e-08 2.55521918e-08 1.67175693e-06 3.33838864e-08 -1.61898756e-07] [-2.02994783e-10 2.55521918e-08 5.29550114e-08 3.84164495e-06 5.34123639e-08 -3.04388498e-07] [-1.28980310e-08 1.67175693e-06 3.84164495e-06 2.88426538e-04 3.39368969e-06 -2.11519750e-05] [-4.84480772e-08 3.33838864e-08 5.34123639e-08 3.39368969e-06 1.15413733e-05 -1.56994442e-05] [ 6.57999376e-08 -1.61898756e-07 -3.04388498e-07 -2.11519750e-05 -1.56994442e-05 2.23915468e-05]] | 0.6459925 | 12.96696 | 1.337623 | 0.04845536 | 0.01790661 | 0.4123798 | -0.02987681 | 0.1172558 | 0.5045002 | 0.5044989 | 1.513503 | 0 | 0 | -24.79185 | 6.7152 | 11.1331625 | 2 | 75751 | 1 | TRUE | TRUE
1712 | 8 | 169 | 272 | 1.079375 | 1.096674 | -0.368046875 | 10.52413 | 0.01178945 | 20.96829 | [[ 9.99997635e-10 3.68114851e-11 1.15992575e-10 4.85648062e-09 -1.43986828e-07 3.16311709e-07] [ 8.16386486e-12 8.98888781e-09 6.95031455e-09 3.69723988e-07 -3.89416878e-09 -3.06745980e-08] [ 2.03582883e-11 6.95031455e-09 2.83598379e-08 2.86552650e-06 -9.70819660e-09 -1.20847656e-07] [ 1.79594541e-09 3.69723988e-07 2.86552650e-06 3.12206321e-04 -8.56407669e-07 -1.21210404e-05] [-5.97388538e-08 -3.89416878e-09 -9.70819660e-09 -8.56407669e-07 2.64041373e-05 -5.80567697e-05] [ 1.31361494e-07 -3.06745980e-08 -1.20847656e-07 -1.21210404e-05 -5.80567697e-05 1.28399363e-04]] | -0.1132765 | 17.68591 | 2.200933 | 0.03552651 | 0.01550514 | 0.5357806 | -0.04397871 | 0.1695238 | [[ 7.58176127e-10 -5.52823484e-10 -1.07855616e-09 -3.52949155e-08 -9.95389689e-08 1.37747053e-07] [-1.18019270e-10 1.49077264e-08 2.23855311e-08 1.51582062e-06 3.12882102e-08 -1.45780710e-07] [-1.91653376e-10 2.23855311e-08 4.83211278e-08 3.64733795e-06 5.08081561e-08 -2.81776436e-07] [-1.26462993e-08 1.51582062e-06 3.64733795e-06 2.84590331e-04 3.35252576e-06 -2.03394091e-05] [-4.80180090e-08 3.12882102e-08 5.08081561e-08 3.35252576e-06 1.16110868e-05 -1.57831667e-05] [ 6.51811668e-08 -1.45780710e-07 -2.81776436e-07 -2.03394091e-05 -1.57831667e-05 2.24125176e-05]] | 0.6417955 | 13.05774 | 1.337679 | 0.04811847 | 0.01733582 | 0.3560055 | -0.03029736 | 0.1204617 | 0.5045002 | 0.5045002 | 1.513501 | 0 | 0 | -24.79185 | 6.7152 | 11.1331625 | 2 | 75718 | 1 | TRUE | TRUE
1713 | 8 | 169 | 273 | 1.085703125 | 1.105001 | -0.3971875 | 10.48332 | 0.01177816 | 20.97198 | [[ 8.27849323e-10 3.40303849e-11 1.06359332e-10 4.38585236e-09 -1.18912838e-07 2.61179452e-07] [ 1.68769998e-11 7.47338060e-09 5.92173533e-09 3.10508397e-07 -8.04851189e-09 -1.53964771e-08] [ 4.13435602e-11 5.92173533e-09 2.30235986e-08 2.27403738e-06 -1.97142109e-08 -7.20054113e-08] [ 3.56202702e-09 3.10508397e-07 2.27403738e-06 2.43308698e-04 -1.69849436e-06 -7.37005597e-06] [-4.78602316e-08 -8.04851189e-09 -1.97142109e-08 -1.69849436e-06 2.10396501e-05 -4.61991185e-05] [ 1.05111987e-07 -1.53964771e-08 -7.20054113e-08 -7.37005597e-06 -4.61991185e-05 1.02048121e-04]] | -0.114286 | 17.66552 | 2.200956 | 0.03556751 | 0.01583261 | 0.5734765 | -0.03650425 | 0.151348 | [[ 9.48445958e-10 -7.90771535e-10 -1.54736692e-09 -5.05107701e-08 -1.24028998e-07 1.72470171e-07] [-6.00665018e-12 1.40093388e-08 2.10447805e-08 1.41304008e-06 1.59895708e-09 -9.96382731e-08] [-9.76427715e-12 2.10447805e-08 4.51979660e-08 3.38234064e-06 2.59947397e-09 -2.03351971e-07] [-6.39257938e-10 1.41304008e-06 3.38234064e-06 2.61776879e-04 1.70187994e-07 -1.49249105e-05] [-4.39220781e-08 1.59895708e-09 2.59947397e-09 1.70187994e-07 1.06400943e-05 -1.42469225e-05] [ 5.88062588e-08 -9.96382731e-08 -2.03351971e-07 -1.49249105e-05 -1.42469225e-05 1.99762722e-05]] | 0.6529281 | 13.07439 | 1.337531 | 0.0480572 | 0.01749293 | 0.3745025 | -0.02161765 | 0.107724 | 0.5045 | 0.504499 | 1.5135 | 0 | 0 | -24.79185 | 6.7152 | 11.1331625 | 2 | 75569 | 1 | TRUE | TRUE
1714 | 8 | 169 | 274 | 1.09953125 | 1.113328 | -0.431875 | 10.34247 | 0.01168455 | 21.05998 | [[ 9.28173399e-10 5.13021841e-11 1.61979444e-10 6.80497083e-09 -1.33461533e-07 2.92926109e-07] [ 9.51644659e-12 7.76387423e-09 5.99982827e-09 3.19753309e-07 -4.54353555e-09 -2.39188451e-08] [ 2.38159333e-11 5.99982827e-09 2.46751306e-08 2.49650864e-06 -1.13683549e-08 -9.87077923e-08] [ 2.10403709e-09 3.19753309e-07 2.49650864e-06 2.72161980e-04 -1.00433037e-06 -9.99128146e-06] [-5.19542016e-08 -4.54353555e-09 -1.13683549e-08 -1.00433037e-06 2.30044727e-05 -5.05664522e-05] [ 1.14211867e-07 -2.39188451e-08 -9.87077923e-08 -9.99128146e-06 -5.05664522e-05 1.11799422e-04]] | -0.1188576 | 17.68293 | 2.201056 | 0.03553248 | 0.0154848 | 0.5300743 | -0.03640965 | 0.1529323 | [[ 1.12949895e-09 -2.12587101e-10 -4.20535076e-10 -1.21020420e-08 -1.48692862e-07 2.00596821e-07] [-1.19472203e-10 1.54860638e-08 2.33821873e-08 1.55672514e-06 3.16955006e-08 -1.50482152e-07] [-1.93843708e-10 2.33821873e-08 4.99818187e-08 3.70106153e-06 5.14247319e-08 -2.89440154e-07] [-1.25543987e-08 1.55672514e-06 3.70106153e-06 2.83381698e-04 3.33048948e-06 -2.05098198e-05] [-4.80127895e-08 3.16955006e-08 5.14247319e-08 3.33048948e-06 1.15887083e-05 -1.57552184e-05] [ 6.51810724e-08 -1.50482152e-07 -2.89440154e-07 -2.05098198e-05 -1.57552184e-05 2.24057355e-05]] | 0.6440504 | 13.01176 | 1.337649 | 0.04828851 | 0.01761867 | 0.3728041 | -0.02876153 | 0.1171458 | 0.504499 | 0.5044999 | 1.513497 | 0 | 0 | -24.79185 | 6.7152 | 11.1331625 | 2 | 75753 | 1 | TRUE | TRUE
1715 | 8 | 169 | 275 | 1.119375 | 1.121655 | -0.462265625 | 10.415 | 0.01172135 | 21.064 | [[ 1.06344255e-09 5.18546401e-11 1.61078473e-10 6.75412334e-09 -1.51887225e-07 3.33482051e-07] [ 1.02558488e-11 7.88934883e-09 6.20974456e-09 3.40184727e-07 -4.80031003e-09 -2.43228666e-08] [ 2.51609450e-11 6.20974456e-09 2.47841466e-08 2.50622247e-06 -1.17744656e-08 -9.80524947e-08] [ 2.22147783e-09 3.40184727e-07 2.50622247e-06 2.72949471e-04 -1.03955975e-06 -9.93309165e-06] [-5.18177649e-08 -4.80031003e-09 -1.17744656e-08 -1.03955975e-06 2.24732238e-05 -4.93953634e-05] [ 1.13904948e-07 -2.43228666e-08 -9.80524947e-08 -9.93309165e-06 -4.93953634e-05 1.09216879e-04]] | -0.1164945 | 17.58103 | 2.201004 | 0.03573843 | 0.01544484 | 0.533805 | -0.03901506 | 0.1583876 | [[ 9.26262956e-10 -1.21999234e-09 -2.41198934e-09 -6.67998729e-08 -1.22186358e-07 1.72971777e-07] [-1.44905025e-10 1.95036011e-08 2.91955403e-08 1.92207163e-06 3.82441065e-08 -1.85423154e-07] [-2.32414523e-10 2.91955403e-08 6.08692481e-08 4.45046348e-06 6.13386952e-08 -3.50202926e-07] [-1.48799455e-08 1.92207163e-06 4.45046348e-06 3.36783391e-04 3.92703343e-06 -2.45247313e-05] [-5.65727716e-08 3.82441065e-08 6.13386952e-08 3.92703343e-06 1.35312951e-05 -1.84008148e-05] [ 7.68149804e-08 -1.85423154e-07 -3.50202926e-07 -2.45247313e-05 -1.84008148e-05 2.62175208e-05]] | 0.6522048 | 13.00525 | 1.337541 | 0.04831268 | 0.01780746 | 0.4085182 | -0.02460482 | 0.1104498 | 0.5044994 | 0.5044999 | 1.513501 | 0 | 0 | -24.79185 | 6.7152 | 11.1331625 | 2 | 75806 | 1 | TRUE | TRUE
1716 | 8 | 169 | 276 | 1.124140625 | 1.129982 | -0.493046875 | 10.56795 | 0.01180952 | 21.0003 | [[ 1.01520719e-09 5.55147711e-11 1.74918539e-10 7.23543761e-09 -1.46599172e-07 3.21777635e-07] [ 1.09174792e-11 8.26635017e-09 6.59119471e-09 3.49014497e-07 -5.21208771e-09 -2.54580974e-08] [ 2.70125322e-11 6.59119471e-09 2.61605019e-08 2.58647735e-06 -1.28935627e-08 -1.02622899e-07] [ 2.33056621e-09 3.49014497e-07 2.58647735e-06 2.76307860e-04 -1.11240310e-06 -1.01764848e-05] [-5.40035993e-08 -5.21208771e-09 -1.28935627e-08 -1.11240310e-06 2.38173475e-05 -5.23475415e-05] [ 1.18705773e-07 -2.54580974e-08 -1.02622899e-07 -1.01764848e-05 -5.23475415e-05 1.15738342e-04]] | -0.118344 | 17.62845 | 2.201045 | 0.0356423 | 0.01580977 | 0.5564039 | -0.03806485 | 0.1552322 | [[ 1.17548548e-09 -8.84330217e-10 -1.74414222e-09 -5.46643533e-08 -1.54498256e-07 2.13984890e-07] [-1.34000932e-10 1.85365500e-08 2.78626287e-08 1.87806151e-06 3.58890236e-08 -1.77472330e-07] [-2.19037705e-10 2.78626287e-08 6.04657630e-08 4.55073746e-06 5.86630669e-08 -3.46321983e-07] [-1.44152685e-08 1.87806151e-06 4.55073746e-06 3.54230495e-04 3.86066524e-06 -2.49688392e-05] [-5.99408382e-08 3.58890236e-08 5.86630669e-08 3.86066524e-06 1.46358636e-05 -1.98694550e-05] [ 8.12707693e-08 -1.77472330e-07 -3.46321983e-07 -2.49688392e-05 -1.98694550e-05 2.81771496e-05]] | 0.6374315 | 13.11105 | 1.337737 | 0.04792281 | 0.01742832 | 0.367629 | -0.02899372 | 0.1187928 | 0.5044999 | 0.5045009 | 1.513498 | 0 | 0 | -24.79185 | 6.7152 | 11.1331625 | 2 | 75775 | 1 | TRUE | TRUE
1717 | 8 | 169 | 277 | 1.125390625 | 1.138309 | -0.526640625 | 10.46283 | 0.01174894 | 21.00656 | [[ 1.10394400e-09 6.32165599e-11 1.96472645e-10 8.08432040e-09 -1.58412660e-07 3.47674291e-07] [ 1.49336282e-11 9.03644451e-09 7.18912771e-09 3.87525604e-07 -7.03225241e-09 -2.47516199e-08] [ 3.65076599e-11 7.18912771e-09 2.81775096e-08 2.80960193e-06 -1.71888713e-08 -1.03148290e-07] [ 3.17675829e-09 3.87525604e-07 2.80960193e-06 3.02505106e-04 -1.49569063e-06 -1.04112311e-05] [-5.84725743e-08 -7.03225241e-09 -1.71888713e-08 -1.49569063e-06 2.54432652e-05 -5.59033625e-05] [ 1.28491620e-07 -2.47516199e-08 -1.03148290e-07 -1.04112311e-05 -5.59033625e-05 1.23565852e-04]] | -0.1186817 | 17.59311 | 2.201053 | 0.03571389 | 0.0156606 | 0.5540174 | -0.04274456 | 0.1656932 | [[ 7.81907537e-10 -7.43393556e-10 -1.46068276e-09 -4.42987835e-08 -1.02974827e-07 1.43767759e-07] [-8.94324240e-11 1.19267027e-08 1.79071472e-08 1.18310972e-06 2.37395664e-08 -1.14314327e-07] [-1.44389252e-10 1.79071472e-08 3.77670253e-08 2.77496489e-06 3.83268217e-08 -2.17878772e-07] [-9.28641115e-09 1.18310972e-06 2.77496489e-06 2.11000411e-04 2.46494875e-06 -1.53287423e-05] [-3.56001784e-08 2.37395664e-08 3.83268217e-08 2.46494875e-06 8.57630283e-06 -1.16604827e-05] [ 4.83310095e-08 -1.14314327e-07 -2.17878772e-07 -1.53287423e-05 -1.16604827e-05 1.65974413e-05]] | 0.6481381 | 13.03229 | 1.337595 | 0.04821243 | 0.01775423 | 0.3991906 | -0.0265395 | 0.1131935 | 0.5044999 | 0.5044995 | 1.513503 | 0 | 0 | -24.79185 | 6.7152 | 11.1331625 | 2 | 75797 | 1 | TRUE | TRUE
1718 | 8 | 169 | 278 | 1.14390625 | 1.146636 | -0.555234375 | 10.54758 | 0.01181022 | 21.05858 | [[ 9.43680776e-10 3.84913330e-11 1.22036095e-10 5.20279069e-09 -1.35331744e-07 2.97233289e-07] [ 8.51726218e-12 6.26496292e-09 4.89400511e-09 2.63032546e-07 -4.04926056e-09 -1.86956909e-08] [ 2.12420391e-11 4.89400511e-09 2.00025796e-08 2.01716177e-06 -1.00969886e-08 -7.79740416e-08] [ 1.87052975e-09 2.63032546e-07 2.01716177e-06 2.19097113e-04 -8.89107064e-07 -7.89280387e-06] [-4.18471263e-08 -4.04926056e-09 -1.00969886e-08 -8.89107064e-07 1.84490960e-05 -4.05481434e-05] [ 9.19827126e-08 -1.86956909e-08 -7.79740416e-08 -7.89280387e-06 -4.05481434e-05 8.96427794e-05]] | -0.1148372 | 17.64084 | 2.200968 | 0.03561726 | 0.01551609 | 0.5297928 | -0.03836555 | 0.1573645 | [[ 9.04016710e-10 -6.13120421e-10 -1.20242625e-09 -3.91426331e-08 -1.18089069e-07 1.63081752e-07] [-9.62573526e-11 1.40707440e-08 2.11096425e-08 1.42347938e-06 2.56987573e-08 -1.32390752e-07] [-1.56840650e-10 2.11096425e-08 4.56018751e-08 3.43195478e-06 4.18726666e-08 -2.57934180e-07] [-1.03225998e-08 1.42347938e-06 3.43195478e-06 2.67140024e-04 2.75585045e-06 -1.86164387e-05] [-4.50737738e-08 2.56987573e-08 4.18726666e-08 2.75585045e-06 1.09661873e-05 -1.48776252e-05] [ 6.10758953e-08 -1.32390752e-07 -2.57934180e-07 -1.86164387e-05 -1.48776252e-05 2.10907748e-05]] | 0.6360246 | 13.10156 | 1.337756 | 0.04795753 | 0.01741927 | 0.3697645 | -0.02580644 | 0.1146543 | 0.5045 | 0.5044988 | 1.513502 | 0 | 0 | -24.79185 | 6.7152 | 11.1331625 | 2 | 75620 | 1 | TRUE | TRUE
1719 | 8 | 169 | 279 | 1.143125 | 1.154963 | -0.58921875 | 10.48708 | 0.01176612 | 21.05332 | [[ 1.11850461e-09 6.65760915e-11 2.07257952e-10 8.52356938e-09 -1.60871777e-07 3.53034197e-07] [ 1.47511568e-11 8.85274764e-09 7.14034591e-09 3.84800023e-07 -6.93328761e-09 -2.45382343e-08] [ 3.58409624e-11 7.14034591e-09 2.75381046e-08 2.72082283e-06 -1.68433939e-08 -1.00598985e-07] [ 3.08966713e-09 3.84800023e-07 2.72082283e-06 2.90567035e-04 -1.45196556e-06 -1.00643509e-05] [-5.66390261e-08 -6.93328761e-09 -1.68433939e-08 -1.45196556e-06 2.45599613e-05 -5.39613885e-05] [ 1.24460234e-07 -2.45382343e-08 -1.00598985e-07 -1.00643509e-05 -5.39613885e-05 1.19278113e-04]] | -0.1192949 | 17.56142 | 2.201066 | 0.03577834 | 0.01578354 | 0.5644186 | -0.04198692 | 0.1638514 | [[ 1.25244087e-09 -8.45881437e-10 -1.65451817e-09 -5.25819898e-08 -1.64039036e-07 2.26415638e-07] [-8.92003411e-11 1.31149091e-08 1.96290285e-08 1.33016834e-06 2.35186704e-08 -1.22472277e-07] [-1.44071258e-10 1.96290285e-08 4.20403624e-08 3.17315368e-06 3.79854706e-08 -2.36697684e-07] [-9.50807525e-09 1.33016834e-06 3.17315368e-06 2.47587124e-04 2.50684479e-06 -1.71378824e-05] [-4.15355732e-08 2.35186704e-08 3.79854706e-08 2.50684479e-06 9.98050910e-06 -1.35397064e-05] [ 5.62791148e-08 -1.22472277e-07 -2.36697684e-07 -1.71378824e-05 -1.35397064e-05 1.92015837e-05]] | 0.6311213 | 13.04144 | 1.337821 | 0.04817861 | 0.01732051 | 0.3597071 | -0.02880306 | 0.1184545 | 0.5045 | 0.5044997 | 1.513499 | 0 | 0 | -24.79185 | 6.7152 | 11.1331625 | 2 | 75751 | 1 | TRUE | TRUE
1720 | 8 | 169 | 280 | 1.1475 | 1.163289 | -0.61984375 | 10.39225 | 0.01171303 | 21.10301 | [[ 1.21881769e-09 7.40386507e-11 2.30229984e-10 9.90293372e-09 -1.72781560e-07 3.79127117e-07] [ 1.65237525e-11 8.85535670e-09 6.91853712e-09 3.85278163e-07 -7.67097204e-09 -2.20772993e-08] [ 4.04847333e-11 6.91853712e-09 2.78477987e-08 2.84940591e-06 -1.87921016e-08 -9.78660334e-08] [ 3.61812983e-09 3.85278163e-07 2.84940591e-06 3.13405000e-04 -1.67943743e-06 -1.01929152e-05] [-5.86045081e-08 -7.67097204e-09 -1.87921016e-08 -1.67943743e-06 2.52611317e-05 -5.54940902e-05] [ 1.28761100e-07 -2.20772993e-08 -9.78660334e-08 -1.01929152e-05 -5.54940902e-05 1.22637255e-04]] | -0.1204583 | 17.56146 | 2.201092 | 0.03577827 | 0.01525829 | 0.5192356 | -0.03965783 | 0.1606624 | [[ 8.71627033e-10 -6.05615461e-10 -1.16925618e-09 -3.72141711e-08 -1.12519283e-07 1.55423043e-07] [-8.94138448e-11 1.47082616e-08 2.18665493e-08 1.45802819e-06 2.34589231e-08 -1.32121899e-07] [-1.42753944e-10 2.18665493e-08 4.55565120e-08 3.37633982e-06 3.74530767e-08 -2.50982804e-07] [-9.26231160e-09 1.45802819e-06 3.37633982e-06 2.58938161e-04 2.43004697e-06 -1.78835571e-05] [-4.31232857e-08 2.34589231e-08 3.74530767e-08 2.43004697e-06 1.02629460e-05 -1.39142087e-05] [ 5.83942178e-08 -1.32121899e-07 -2.50982804e-07 -1.78835571e-05 -1.39142087e-05 1.97622545e-05]] | 0.6308835 | 13.02103 | 1.337824 | 0.04825412 | 0.01759136 | 0.4000398 | -0.03343829 | 0.1232624 | 0.5044991 | 0.5044999 | 1.513498 | 0 | 0 | -24.79185 | 6.7152 | 11.1331625 | 2 | 75748 | 1 | TRUE | TRUE
1721 | 8 | 169 | 281 | 1.158203125 | 1.171616 | -0.658671875 | 10.59528 | 0.01182876 | 21.11867 | [[ 9.35003599e-10 5.48958579e-11 1.74894407e-10 7.46552757e-09 -1.34587373e-07 2.95338588e-07] [ 1.11540661e-11 6.67406665e-09 5.21982971e-09 2.83385166e-07 -5.30746830e-09 -1.78589572e-08] [ 2.81000464e-11 5.21982971e-09 2.18368220e-08 2.21126280e-06 -1.33689053e-08 -7.98939999e-08] [ 2.48599439e-09 2.83385166e-07 2.21126280e-06 2.40566221e-04 -1.18272583e-06 -8.18904618e-06] [-4.55425865e-08 -5.30746830e-09 -1.33689053e-08 -1.18272583e-06 2.01495233e-05 -4.42731576e-05] [ 1.00079658e-07 -1.78589572e-08 -7.98939999e-08 -8.18904618e-06 -4.42731576e-05 9.78502872e-05]] | -0.1203422 | 17.61589 | 2.201089 | 0.03566771 | 0.01544401 | 0.5104347 | -0.04324812 | 0.1688148 | [[ 8.51532254e-10 -6.32857693e-10 -1.25257426e-09 -3.88185864e-08 -1.12172365e-07 1.55288697e-07] [-7.23493244e-11 1.10964267e-08 1.67797746e-08 1.11393230e-06 1.94603452e-08 -1.03756011e-07] [-1.18529890e-10 1.67797746e-08 3.62390902e-08 2.68248129e-06 3.18814972e-08 -2.02938009e-07] [-7.67594055e-09 1.11393230e-06 2.68248129e-06 2.05434560e-04 2.06460784e-06 -1.44203239e-05] [-3.49239490e-08 1.94603452e-08 3.18814972e-08 2.06460784e-06 8.54619973e-06 -1.15906055e-05] [ 4.73073942e-08 -1.03756011e-07 -2.02938009e-07 -1.44203239e-05 -1.15906055e-05 1.64383343e-05]] | 0.6349631 | 13.0884 | 1.33777 | 0.04800577 | 0.01768938 | 0.383019 | -0.02840018 | 0.1172359 | 0.504501 | 0.5044994 | 1.513501 | 0 | 0 | -24.79185 | 6.7152 | 11.1331625 | 2 | 75724 | 1 | TRUE | TRUE
1722 | 8 | 169 | 282 | 1.16890625 | 1.179943 | -0.6884375 | 10.6036 | 0.01184287 | 21.06745 | [[ 9.79751521e-10 6.17681691e-11 1.95952131e-10 8.26430003e-09 -1.41001624e-07 3.09354276e-07] [ 1.34862431e-11 7.23577839e-09 5.67191003e-09 3.00207296e-07 -6.45142466e-09 -1.77308784e-08] [ 3.35924910e-11 5.67191003e-09 2.29311842e-08 2.29218978e-06 -1.60675265e-08 -7.95788785e-08] [ 2.93096773e-09 3.00207296e-07 2.29218978e-06 2.47298077e-04 -1.40188797e-06 -8.11336027e-06] [-4.78603866e-08 -6.45142466e-09 -1.60675265e-08 -1.40188797e-06 2.11902831e-05 -4.65495007e-05] [ 1.05152106e-07 -1.77308784e-08 -7.95788785e-08 -8.11336027e-06 -4.65495007e-05 1.02858888e-04]] | -0.1213985 | 17.66775 | 2.201112 | 0.03556302 | 0.01566083 | 0.5446716 | -0.04017173 | 0.1607806 | [[ 1.02478029e-09 -7.43397114e-10 -1.46297537e-09 -4.62586269e-08 -1.34461546e-07 1.86024541e-07] [-1.27788773e-10 1.93265078e-08 2.92621377e-08 1.90143098e-06 3.41891972e-08 -1.80290404e-07] [-2.07535942e-10 2.92621377e-08 6.17078180e-08 4.45429323e-06 5.55243270e-08 -3.46156904e-07] [-1.31204431e-08 1.90143098e-06 4.45429323e-06 3.32831818e-04 3.51020787e-06 -2.39871108e-05] [-5.64994813e-08 3.41891972e-08 5.55243270e-08 3.51020787e-06 1.36929825e-05 -1.85900362e-05] [ 7.66008626e-08 -1.80290404e-07 -3.46156904e-07 -2.39871108e-05 -1.85900362e-05 2.64512456e-05]] | 0.636103 | 13.01771 | 1.337755 | 0.04826645 | 0.01804519 | 0.4132042 | -0.02508495 | 0.1109654 | 0.5044996 | 0.504499 | 1.513499 | 0 | 0 | -24.79185 | 6.7152 | 11.1331625 | 2 | 75603 | 1 | TRUE | TRUE
1723 | 8 | 169 | 283 | 1.17921875 | 1.18827 | -0.725390625 | 10.54306 | 0.01180199 | 21.10721 | [[ 1.19798376e-09 8.31403535e-11 2.61311197e-10 1.10002153e-08 -1.72219981e-07 3.77742812e-07] [ 2.22523745e-11 1.12125363e-08 8.75195750e-09 4.77558001e-07 -1.05090303e-08 -2.63032776e-08] [ 5.54685974e-11 8.75195750e-09 3.60182022e-08 3.65798080e-06 -2.61924856e-08 -1.22636981e-07] [ 4.92064697e-09 4.77558001e-07 3.65798080e-06 3.99421641e-04 -2.32352261e-06 -1.27360125e-05] [-7.54639948e-08 -1.05090303e-08 -2.61924856e-08 -2.32352261e-06 3.31060688e-05 -7.27196668e-05] [ 1.65785794e-07 -2.63032776e-08 -1.22636981e-07 -1.27360125e-05 -7.27196668e-05 1.60676247e-04]] | -0.122798 | 17.60933 | 2.201143 | 0.03568099 | 0.01539484 | 0.5172898 | -0.04864584 | 0.1806904 | [[ 9.75897983e-10 -7.91687130e-10 -1.55826009e-09 -4.74269209e-08 -1.28291378e-07 1.78063876e-07] [-1.16820358e-10 1.85811150e-08 2.80203765e-08 1.84238045e-06 3.11317087e-08 -1.70785151e-07] [-1.89369065e-10 2.80203765e-08 5.92956786e-08 4.33496968e-06 5.04648305e-08 -3.29045013e-07] [-1.21198813e-08 1.84238045e-06 4.33496968e-06 3.27964148e-04 3.22978477e-06 -2.31130134e-05] [-5.54469619e-08 3.11317087e-08 5.04648305e-08 3.22978477e-06 1.34053196e-05 -1.81818303e-05] [ 7.51093116e-08 -1.70785151e-07 -3.29045013e-07 -2.31130134e-05 -1.81818303e-05 2.58292174e-05]] | 0.6366455 | 13.02996 | 1.337748 | 0.04822105 | 0.01784131 | 0.4003824 | -0.02475401 | 0.1111642 | 0.5044999 | 0.5044989 | 1.5135 | 0 | 0 | -24.79185 | 6.7152 | 11.1331625 | 2 | 75693 | 1 | TRUE | TRUE
1724 | 8 | 169 | 284 | 1.186328125 | 1.196597 | -0.756640625 | 10.43593 | 0.01174406 | 21.19564 | [[ 9.95862939e-10 7.71629157e-11 2.38200290e-10 9.79024882e-09 -1.43162701e-07 3.13915223e-07] [ 1.50176287e-11 7.46812659e-09 6.09921351e-09 3.34000281e-07 -6.99519247e-09 -1.85197644e-08] [ 3.62823009e-11 6.09921351e-09 2.33686180e-08 2.30686439e-06 -1.68981884e-08 -7.94422671e-08] [ 3.12535289e-09 3.34000281e-07 2.30686439e-06 2.45842721e-04 -1.45559183e-06 -8.02208472e-06] [-4.77178931e-08 -6.99519247e-09 -1.68981884e-08 -1.45559183e-06 2.05149395e-05 -4.50593515e-05] [ 1.04825470e-07 -1.85197644e-08 -7.94422671e-08 -8.02208472e-06 -4.50593515e-05 9.95760042e-05]] | -0.1238547 | 17.49447 | 2.201167 | 0.03591527 | 0.01576728 | 0.5597687 | -0.04127662 | 0.1626234 | [[ 1.29267990e-09 -1.01523141e-09 -1.99021220e-09 -6.18237295e-08 -1.69158443e-07 2.34576295e-07] [-1.52939881e-10 2.21980232e-08 3.31489886e-08 2.24450286e-06 4.04384705e-08 -2.07819457e-07] [-2.47132170e-10 3.31489886e-08 7.09308519e-08 5.35374805e-06 6.53426415e-08 -4.01188050e-07] [-1.63124038e-08 2.24450286e-06 5.35374805e-06 4.17869654e-04 4.31300264e-06 -2.90385803e-05] [-7.00743475e-08 4.04384705e-08 6.53426415e-08 4.31300264e-06 1.68791265e-05 -2.29035777e-05] [ 9.49668218e-08 -2.07819457e-07 -4.01188050e-07 -2.90385803e-05 -2.29035777e-05 3.24854816e-05]] | 0.6376483 | 13.06915 | 1.337734 | 0.04807648 | 0.01734061 | 0.3678774 | -0.02031824 | 0.1070535 | 0.5045004 | 0.5044987 | 1.513499 | 0 | 0 | -24.79185 | 6.7152 | 11.1331625 | 2 | 75665 | 1 | TRUE | TRUE
1725 | 8 | 169 | 285 | 1.192890625 | 1.204924 | -0.783671875 | 10.56101 | 0.01182063 | 21.06959 | [[ 6.34712979e-10 4.22387954e-11 1.32957536e-10 5.56154027e-09 -9.16592090e-08 2.01072964e-07] [ 1.14758663e-11 6.35372635e-09 5.11051145e-09 2.77443049e-07 -5.40992012e-09 -1.67008616e-08] [ 2.82460263e-11 5.11051145e-09 2.02772388e-08 2.01551286e-06 -1.33138055e-08 -7.20491607e-08] [ 2.45076613e-09 2.77443049e-07 2.01551286e-06 2.15953607e-04 -1.15515795e-06 -7.27906816e-06] [-4.16954103e-08 -5.40992012e-09 -1.33138055e-08 -1.15515795e-06 1.81882287e-05 -3.99574422e-05] [ 9.16129255e-08 -1.67008616e-08 -7.20491607e-08 -7.27906816e-06 -3.99574422e-05 8.83105813e-05]] | -0.1217783 | 17.55203 | 2.201121 | 0.03579749 | 0.01569522 | 0.5431966 | -0.03371436 | 0.1463658 | [[ 1.00771417e-09 -8.13817181e-10 -1.59686960e-09 -4.98428576e-08 -1.33017227e-07 1.84618049e-07] [-1.05091486e-10 1.54019436e-08 2.32684354e-08 1.54565424e-06 2.77816927e-08 -1.44568540e-07] [-1.70067652e-10 2.32684354e-08 4.95121358e-08 3.65392085e-06 4.49579161e-08 -2.78506571e-07] [-1.09788166e-08 1.54565424e-06 3.65392085e-06 2.78797672e-04 2.90224577e-06 -1.97183024e-05] [-4.71289157e-08 2.77816927e-08 4.49579161e-08 2.90224577e-06 1.13275223e-05 -1.53749983e-05] [ 6.38858688e-08 -1.44568540e-07 -2.78506571e-07 -1.97183024e-05 -1.53749983e-05 2.18445292e-05]] | 0.6413637 | 12.98394 | 1.337685 | 0.04839198 | 0.01765255 | 0.3735572 | -0.02284955 | 0.1093959 | 0.5044989 | 0.5044994 | 1.513501 | 0 | 0 | -24.79185 | 6.7152 | 11.1331625 | 2 | 75583 | 1 | TRUE | TRUE
1726 | 8 | 169 | 286 | 1.2046875 | 1.213251 | -0.818203125 | 10.66616 | 0.01188318 | 21.04642 | [[ 8.99940230e-10 7.07264572e-11 2.25280385e-10 9.40744747e-09 -1.30676220e-07 2.86490488e-07] [ 1.63256584e-11 7.18428295e-09 5.73512212e-09 3.06639795e-07 -7.79909536e-09 -1.50644912e-08] [ 4.07755149e-11 5.73512212e-09 2.32663472e-08 2.30994692e-06 -1.94771203e-08 -7.35761660e-08] [ 3.53418264e-09 3.06639795e-07 2.30994692e-06 2.47180484e-04 -1.68814668e-06 -7.55441077e-06] [-4.79249559e-08 -7.79909536e-09 -1.94771203e-08 -1.68814668e-06 2.12057822e-05 -4.65659198e-05] [ 1.05257183e-07 -1.50644912e-08 -7.35761660e-08 -7.55441077e-06 -4.65659198e-05 1.02862778e-04]] | -0.125742 | 17.60467 | 2.201208 | 0.03569045 | 0.01573996 | 0.5380465 | -0.0362819 | 0.1522842 | [[ 6.77669316e-10 -5.70478792e-10 -1.14209279e-09 -3.29806111e-08 -9.01378374e-08 1.25225233e-07] [-6.52580238e-11 1.14715577e-08 1.75815397e-08 1.10949702e-06 1.75757998e-08 -1.03850016e-07] [-1.06423710e-10 1.75815397e-08 3.67678744e-08 2.56892976e-06 2.86626609e-08 -1.99776103e-07] [-6.52009454e-09 1.10949702e-06 2.56892976e-06 1.85861885e-04 1.75601547e-06 -1.34405295e-05] [-3.17575596e-08 1.75757998e-08 2.86626609e-08 1.75601547e-06 7.71862135e-06 -1.04659972e-05] [ 4.30059269e-08 -1.03850016e-07 -1.99776103e-07 -1.34405295e-05 -1.04659972e-05 1.49089409e-05]] | 0.6313454 | 12.95696 | 1.337818 | 0.04849276 | 0.01855352 | 0.4382587 | -0.0257689 | 0.1100011 | 0.5044999 | 0.5045 | 1.5135 | 0 | 0 | -24.79185 | 6.7152 | 11.1331625 | 2 | 75534 | 1 | TRUE | TRUE
1727 | 8 | 169 | 287 | 1.211875 | 1.221578 | -0.839140625 | 10.4926 | 0.01177808 | 21.1126 | [[ 1.11763213e-09 9.21193257e-11 2.87236839e-10 1.20678245e-08 -1.60536142e-07 3.51907422e-07] [ 2.23136640e-11 9.15786648e-09 7.27717874e-09 4.01607613e-07 -1.04374794e-08 -1.79081927e-08] [ 5.49326195e-11 7.27717874e-09 2.92474875e-08 2.95071659e-06 -2.56926495e-08 -8.96129900e-08] [ 4.83971738e-09 4.01607613e-07 2.95071659e-06 3.20201016e-04 -2.26357219e-06 -9.39500860e-06] [-6.07376034e-08 -1.04374794e-08 -2.56926495e-08 -2.26357219e-06 2.63549092e-05 -5.78652748e-05] [ 1.33380803e-07 -1.79081927e-08 -8.96129900e-08 -9.39500860e-06 -5.78652748e-05 1.27812178e-04]] | -0.1261113 | 17.54353 | 2.201216 | 0.03581484 | 0.01546472 | 0.5257497 | -0.03804683 | 0.1568641 | [[ 9.75558335e-10 -7.48233914e-10 -1.46770283e-09 -4.50350792e-08 -1.28164923e-07 1.77544473e-07] [-9.40257911e-11 1.67829885e-08 2.52555231e-08 1.66955317e-06 2.49281157e-08 -1.49775685e-07] [-1.51923855e-10 2.52555231e-08 5.33641105e-08 3.92108623e-06 4.02778844e-08 -2.89229665e-07] [-9.77106038e-09 1.66955317e-06 3.92108623e-06 2.98074014e-04 2.59047631e-06 -2.04611906e-05] [-5.01903925e-08 2.49281157e-08 4.02778844e-08 2.59047631e-06 1.20772061e-05 -1.63563137e-05] [ 6.78982154e-08 -1.49775685e-07 -2.89229665e-07 -2.04611906e-05 -1.63563137e-05 2.32042856e-05]] | 0.6337797 | 13.0158 | 1.337786 | 0.04827353 | 0.01774477 | 0.3933084 | -0.02062573 | 0.1056293 | 0.5044988 | 0.5045007 | 1.513504 | 0 | 0 | -24.79185 | 6.7152 | 11.1331625 | 2 | 75637 | 1 | TRUE | TRUE
1728 | 8 | 169 | 288 | 1.2196875 | 1.229905 | -0.85828125 | 10.55012 | 0.01180845 | 21.09898 | [[ 1.06810708e-09 9.70005649e-11 3.02456704e-10 1.23588176e-08 -1.54964499e-07 3.39578335e-07] [ 2.00311022e-11 8.60709347e-09 6.91036968e-09 3.76259372e-07 -9.44347681e-09 -1.79491267e-08] [ 4.94418885e-11 6.91036968e-09 2.76210241e-08 2.75276566e-06 -2.33063834e-08 -8.67581545e-08] [ 4.30182419e-09 3.76259372e-07 2.75276566e-06 2.95505859e-04 -2.02781486e-06 -8.95081832e-06] [-5.68617978e-08 -9.44347681e-09 -2.33063834e-08 -2.02781486e-06 2.48280887e-05 -5.45176910e-05] [ 1.24879881e-07 -1.79491267e-08 -8.67581545e-08 -8.95081832e-06 -5.45176910e-05 1.20430286e-04]] | -0.1276468 | 17.55014 | 2.20125 | 0.03580133 | 0.01565467 | 0.5370205 | -0.03656312 | 0.1531236 | [[ 7.98308173e-10 -6.19396956e-10 -1.22657229e-09 -3.66649964e-08 -1.05518005e-07 1.46207658e-07] [-7.76771581e-11 1.36250798e-08 2.06264669e-08 1.34863728e-06 2.07952262e-08 -1.22841758e-07] [-1.26410551e-10 2.06264669e-08 4.37660099e-08 3.18152961e-06 3.38416227e-08 -2.38285753e-07] [-8.04590560e-09 1.34863728e-06 3.18152961e-06 2.39361336e-04 2.15396972e-06 -1.66723594e-05] [-4.05933832e-08 2.07952262e-08 3.38416227e-08 2.15396972e-06 9.85490743e-06 -1.33510404e-05] [ 5.49311663e-08 -1.22841758e-07 -2.38285753e-07 -1.66723594e-05 -1.33510404e-05 1.89505202e-05]] | 0.6310685 | 13.03234 | 1.337822 | 0.04821225 | 0.01794211 | 0.4040141 | -0.02239281 | 0.1077491 | 0.5045006 | 0.5045005 | 1.5135 | 0 | 0 | -24.79185 | 6.7152 | 11.1331625 | 2 | 75661 | 1 | TRUE | TRUE
1729 | 8 | 169 | 289 | 1.226171875 | 1.238231 | -0.874296875 | 10.58002 | 0.01182962 | 21.06361 | [[ 1.13948561e-09 1.01509934e-10 3.17947618e-10 1.29627976e-08 -1.65206836e-07 3.62043053e-07] [ 2.27336357e-11 9.02596811e-09 7.32929941e-09 3.96870862e-07 -1.07313094e-08 -1.73236439e-08] [ 5.58932771e-11 7.32929941e-09 2.88934504e-08 2.85159676e-06 -2.63814713e-08 -8.62978840e-08] [ 4.81456127e-09 3.96870862e-07 2.85159676e-06 3.03536515e-04 -2.27243672e-06 -8.88892764e-06] [-5.90322579e-08 -1.07313094e-08 -2.63814713e-08 -2.27243672e-06 2.57650989e-05 -5.65638742e-05] [ 1.29623342e-07 -1.73236439e-08 -8.62978840e-08 -8.88892764e-06 -5.65638742e-05 1.24930686e-04]] | -0.1275426 | 17.53607 | 2.201248 | 0.03583006 | 0.0157964 | 0.5487969 | -0.04064301 | 0.1612865 | [[ 1.06203597e-09 -8.39618848e-10 -1.66302757e-09 -5.04422639e-08 -1.40062607e-07 1.94248743e-07] [-1.04108259e-10 1.68963127e-08 2.55821050e-08 1.67243636e-06 2.78538396e-08 -1.55100175e-07] [-1.69356500e-10 2.55821050e-08 5.42590935e-08 3.94320878e-06 4.53103628e-08 -2.99874707e-07] [-1.07759010e-08 1.67243636e-06 3.94320878e-06 2.96573487e-04 2.88300209e-06 -2.09470890e-05] [-5.03257777e-08 2.78538396e-08 4.53103628e-08 2.88300209e-06 1.22107497e-05 -1.65584350e-05] [ 6.81599235e-08 -1.55100175e-07 -2.99874707e-07 -2.09470890e-05 -1.65584350e-05 2.35232883e-05]] | 0.635198 | 13.02717 | 1.337767 | 0.0482314 | 0.01794256 | 0.4033152 | -0.01927728 | 0.1035979 | 0.5044984 | 0.5044999 | 1.513502 | 0 | 0 | -24.79185 | 6.7152 | 11.1331625 | 2 | 75604 | 1 | TRUE | TRUE
1730 | 8 | 169 | 290 | 1.24171875 | 1.246558 | -0.889921875 | 10.60236 | 0.01185725 | 21.11614 | [[ 1.16396476e-09 1.04571386e-10 3.29947654e-10 1.37575352e-08 -1.68487892e-07 3.69199621e-07] [ 2.27175186e-11 8.54038039e-09 6.75630303e-09 3.64276132e-07 -1.07654488e-08 -1.42862449e-08] [ 5.63017360e-11 6.75630303e-09 2.72194213e-08 2.72641318e-06 -2.66777636e-08 -7.75194214e-08] [ 4.92332500e-09 3.64276132e-07 2.72641318e-06 2.94308688e-04 -2.33282284e-06 -8.16804122e-06] [-5.65744937e-08 -1.07654488e-08 -2.66777636e-08 -2.33282284e-06 2.48363765e-05 -5.45181930e-05] [ 1.24211781e-07 -1.42862449e-08 -7.75194214e-08 -8.16804122e-06 -5.45181930e-05 1.20384188e-04]] | -0.1285744 | 17.60654 | 2.201271 | 0.03568665 | 0.01560224 | 0.5371171 | -0.0355131 | 0.151136 | [[ 7.37224920e-10 -5.29477865e-10 -1.03705590e-09 -3.32917621e-08 -9.72224601e-08 1.34449499e-07] [-8.40999654e-11 1.38426339e-08 2.09534979e-08 1.38369827e-06 2.22328345e-08 -1.26304968e-07] [-1.36054227e-10 2.09534979e-08 4.44315986e-08 3.25686880e-06 3.59672496e-08 -2.43899865e-07] [-8.72600557e-09 1.38369827e-06 3.25686880e-06 2.46842988e-04 2.30678269e-06 -1.71897519e-05] [-4.17309905e-08 2.22328345e-08 3.59672496e-08 2.30678269e-06 1.00203789e-05 -1.35827290e-05] [ 5.64999114e-08 -1.26304968e-07 -2.43899865e-07 -1.71897519e-05 -1.35827290e-05 1.92862284e-05]] | 0.637745 | 12.9665 | 1.337733 | 0.04845705 | 0.01775228 | 0.3793079 | -0.02585982 | 0.1133493 | 0.5044993 | 0.5045002 | 1.513503 | 0 | 0 | -24.79185 | 6.7152 | 11.1331625 | 2 | 75411 | 1 | TRUE | TRUE
1731 | 8 | 169 | 291 | 1.241484375 | 1.254885 | -0.892265625 | 10.40955 | 0.01173556 | 20.80908 | [[ 1.01355989e-09 7.84668929e-11 2.43578014e-10 1.03609849e-08 -1.43898191e-07 3.15500918e-07] [ 2.03988520e-11 8.58105431e-09 6.59407338e-09 3.57219984e-07 -9.58179659e-09 -1.61014467e-08] [ 5.01157535e-11 6.59407338e-09 2.64764696e-08 2.70457786e-06 -2.35378827e-08 -8.08856349e-08] [ 4.46951759e-09 3.57219984e-07 2.70457786e-06 2.97812720e-04 -2.09917835e-06 -8.59180220e-06] [-5.63057172e-08 -9.58179659e-09 -2.35378827e-08 -2.09917835e-06 2.45124958e-05 -5.38216451e-05] [ 1.23651980e-07 -1.61014467e-08 -8.08856349e-08 -8.59180220e-06 -5.38216451e-05 1.18869725e-04]] | -0.1251532 | 17.66047 | 2.201195 | 0.03557769 | 0.01532449 | 0.535102 | -0.04141321 | 0.1633547 | [[ 1.15260267e-09 -8.71333240e-10 -1.68343241e-09 -5.41452665e-08 -1.49194908e-07 2.06661153e-07] [-1.19622743e-10 1.79170890e-08 2.65522620e-08 1.80350055e-06 3.14860821e-08 -1.65169206e-07] [-1.92004873e-10 2.65522620e-08 5.62794682e-08 4.26220110e-06 5.05372152e-08 -3.16558643e-07] [-1.27195741e-08 1.80350055e-06 4.26220110e-06 3.33901379e-04 3.34785334e-06 -2.30036619e-05] [-5.56119880e-08 3.14860821e-08 5.05372152e-08 3.34785334e-06 1.33239293e-05 -1.80743514e-05] [ 7.53468592e-08 -1.65169206e-07 -3.16558643e-07 -2.30036619e-05 -1.80743514e-05 2.56349447e-05]] | 0.6390831 | 13.08271 | 1.337715 | 0.04802662 | 0.01728842 | 0.3774815 | -0.02423243 | 0.1111883371 | 0.5045011 | 0.5044999 | 1.513497 | 0 | 0 | -24.79185 | 6.7152 | 11.1331625 | 2 | 75583 | 1 | TRUE | TRUE
1732 | 8 | 169 | 292 | 1.254140625 | 1.246558 | -0.89125 | 10.36507 | 0.01170675 | 20.83938 | [[ 1.01507187e-09 7.86585522e-11 2.42219731e-10 1.02286445e-08 -1.44499498e-07 3.16833869e-07] [ 1.74952673e-11 7.86755119e-09 6.30586173e-09 3.53536518e-07 -8.04386492e-09 -1.75140192e-08] [ 4.21403610e-11 6.30586173e-09 2.44653031e-08 2.46937600e-06 -1.93728381e-08 -7.94480718e-08] [ 3.71325043e-09 3.53536518e-07 2.46937600e-06 2.68345718e-04 -1.70704414e-06 -8.25820463e-06] [-5.07671461e-08 -8.04386492e-09 -1.93728381e-08 -1.70704414e-06 2.16092782e-05 -4.74547085e-05] [ 1.11505484e-07 -1.75140192e-08 -7.94480718e-08 -8.25820463e-06 -4.74547085e-05 1.04847510e-04]] | -0.1244371 | 17.48554 | 2.201179 | 0.03593361 | 0.01542681 | 0.5381837 | -0.0354649 | 0.1495929 | [[ 8.36561648e-10 -8.51767876e-10 -1.66521234e-09 -4.75638573e-08 -1.09185807e-07 1.52721375e-07] [-8.46803491e-11 1.27576264e-08 1.89970954e-08 1.25628450e-06 2.20808041e-08 -1.16752993e-07] [-1.34481294e-10 1.89970954e-08 3.91558825e-08 2.87110905e-06 3.50661182e-08 -2.19172909e-07] [-8.63524982e-09 1.25628450e-06 2.87110905e-06 2.17828192e-04 2.25161918e-06 -1.54287368e-05] [-3.62603360e-08 2.20808041e-08 3.50661182e-08 2.25161918e-06 8.56409391e-06 -1.16283466e-05] [ 4.91665574e-08 -1.16752993e-07 -2.19172909e-07 -1.54287368e-05 -1.16283466e-05 1.65562305e-05]] | 0.637129 | 12.96101 | 1.337741 | 0.04847759 | 0.0177178 | 0.4057624 | -0.01960523 | 0.1028815 | 0.5044996 | 0.5044991 | 1.5135 | 0 | 0 | -24.79185 | 6.7152 | 11.1331625 | 2 | 75631 | 1 | TRUE | TRUE
1733 | 8 | 169 | 293 | 1.250859375 | 1.238231 | -0.85046875 | 10.41398 | 0.01174241 | 20.77814 | [[ 9.44867637e-10 7.24565492e-11 2.25754033e-10 9.72809976e-09 -1.34082201e-07 2.93982600e-07] [ 1.45148461e-11 6.11643298e-09 4.76377627e-09 2.64940401e-07 -6.73297133e-09 -1.20044342e-08] [ 3.54781868e-11 4.76377627e-09 1.91008274e-08 1.95678671e-06 -1.64554606e-08 -5.93026259e-08] [ 3.17428398e-09 2.64940401e-07 1.95678671e-06 2.15581710e-04 -1.47228122e-06 -6.29998739e-06] [-4.03211875e-08 -6.73297133e-09 -1.64554606e-08 -1.47228122e-06 1.73608580e-05 -3.81201621e-05] [ 8.85509746e-08 -1.20044342e-08 -5.93026259e-08 -6.29998739e-06 -3.81201621e-05 8.42011361e-05]] | -0.1252726 | 17.57175 | 2.201198 | 0.03575732 | 0.01524342 | 0.5221084 | -0.03008378 | 0.1385512 | [[ 1.29388102e-09 -9.58822970e-10 -1.84116474e-09 -6.07273333e-08 -1.66939193e-07 2.31126798e-07] [-1.44488323e-10 1.97607567e-08 2.91442068e-08 2.02910155e-06 3.74559288e-08 -1.85660236e-07] [-2.30352479e-10 2.91442068e-08 6.21452782e-08 4.82269369e-06 5.97135572e-08 -3.54979463e-07] [-1.56212093e-08 2.02910155e-06 4.82269369e-06 3.86642163e-04 4.04937906e-06 -2.63876007e-05] [-6.38714849e-08 3.74559288e-08 5.97135572e-08 4.04937906e-06 1.51268904e-05 -2.05323336e-05] [ 8.65881893e-08 -1.85660236e-07 -3.54979463e-07 -2.63876007e-05 -2.05323336e-05 2.91043531e-05]] | 0.6414421 | 13.04346 | 1.337684 | 0.04817116 | 0.01685849 | 0.3368209 | -0.01165181 | 0.09607387 | 0.5044995 | 0.5045003 | 1.513499 | 0 | 0 | -24.79185 | 6.7152 | 11.1331625 | 2 | 75527 | 1 | TRUE | TRUE
1734 | 8 | 169 | 294 | 1.240703125 | 1.229905 | -0.786953125 | 10.46942 | 0.01176141 | 20.88121 | [[ 9.04839739e-10 7.24303401e-11 2.24896079e-10 9.31997900e-09 -1.29527820e-07 2.83969998e-07] [ 2.01695473e-11 8.33417735e-09 6.55338103e-09 3.49534382e-07 -9.51325828e-09 -1.57426820e-08] [ 4.90972101e-11 6.55338103e-09 2.54619012e-08 2.54489538e-06 -2.31549231e-08 -7.65898964e-08] [ 4.28139706e-09 3.49534382e-07 2.54489538e-06 2.75156090e-04 -2.01914452e-06 -7.98199981e-06] [-5.33467392e-08 -9.51325828e-09 -2.31549231e-08 -2.01914452e-06 2.32231728e-05 -5.09864553e-05] [ 1.17145991e-07 -1.57426820e-08 -7.65898964e-08 -7.98199981e-06 -5.09864553e-05 1.12607455e-04]] | -0.1252819 | 17.64436 | 2.201198 | 0.03561017 | 0.0156413 | 0.5643048 | -0.03796627 | 0.1546228 | [[ 1.06686430e-09 -6.94139372e-10 -1.34838850e-09 -4.32811519e-08 -1.38163892e-07 1.90514841e-07] [-7.17149076e-11 1.26236975e-08 1.88123777e-08 1.26639837e-06 1.88718553e-08 -1.12226855e-07] [-1.15188724e-10 1.88123777e-08 3.97625979e-08 2.97944527e-06 3.03119034e-08 -2.16180059e-07] [-7.55155995e-09 1.26639837e-06 2.97944527e-06 2.30914584e-04 1.98717951e-06 -1.55903161e-05] [-3.85445610e-08 1.88718553e-08 3.03119034e-08 1.98717951e-06 9.22259685e-06 -1.24885640e-05] [ 5.21380793e-08 -1.12226855e-07 -2.16180059e-07 -1.55903161e-05 -1.24885640e-05 1.76982297e-05]] | 0.6290293 | 13.04223 | 1.337849 | 0.04817569 | 0.01743506 | 0.3804178 | -0.01798676 | 0.1024855 | 0.5045019 | 0.5045008 | 1.513498 | 0 | 0 | -24.79185 | 6.7152 | 11.1331625 | 2 | 75684 | 1 | TRUE | TRUE
1735 | 8 | 169 | 295 | 1.237734375 | 1.221578 | -0.74125 | 10.32563 | 0.01168515 | 20.96379 | [[ 9.65067544e-10 7.16694708e-11 2.21720303e-10 9.73695487e-09 -1.35647132e-07 2.97444491e-07] [ 1.74915921e-11 7.71676847e-09 5.93125026e-09 3.29985537e-07 -8.08437796e-09 -1.56407759e-08] [ 4.25453007e-11 5.93125026e-09 2.36820429e-08 2.44559964e-06 -1.96616427e-08 -7.52392028e-08] [ 3.83700363e-09 3.29985537e-07 2.44559964e-06 2.71726664e-04 -1.77319401e-06 -8.02858107e-06] [-5.05238022e-08 -8.08437796e-09 -1.96616427e-08 -1.77319401e-06 2.16715149e-05 -4.75898320e-05] [ 1.10967123e-07 -1.56407759e-08 -7.52392028e-08 -8.02858107e-06 -4.75898320e-05 1.05124787e-04]] | -0.1247482 | 17.6006 | 2.201186 | 0.03569869 | 0.01513466 | 0.5239112 | -0.04023819 | 0.1614262 | [[ 1.12741519e-09 -9.71387182e-10 -1.86832537e-09 -5.79898226e-08 -1.45364479e-07 2.02174109e-07] [-1.23765346e-10 1.81733092e-08 2.68128501e-08 1.81182515e-06 3.21458878e-08 -1.66682373e-07] [-1.96061724e-10 2.68128501e-08 5.56391652e-08 4.17945362e-06 5.09228278e-08 -3.13549837e-07] [-1.28882061e-08 1.81182515e-06 4.17945362e-06 3.24764905e-04 3.34739017e-06 -2.25960415e-05] [-5.37086988e-08 3.21458878e-08 5.09228278e-08 3.34739017e-06 1.26692332e-05 -1.71988439e-05] [ 7.28145461e-08 -1.66682373e-07 -3.13549837e-07 -2.25960415e-05 -1.71988439e-05 2.44445582e-05]] | 0.6406323 | 13.01302 | 1.337695 | 0.04828385 | 0.01735811 | 0.3885097 | -0.01089407 | 0.09268358 | 0.5044996 | 0.5045012 | 1.513502 | 0 | 0 | -24.79185 | 6.7152 | 11.1331625 | 2 | 75622 | 1 | TRUE | TRUE
1736 | 8 | 169 | 296 | 1.22484375 | 1.213251 | -0.704453125 | 10.38139 | 0.01171673 | 20.84576 | [[ 9.94097740e-10 7.46245837e-11 2.30599730e-10 9.77451881e-09 -1.41028924e-07 3.09250520e-07] [ 1.58783074e-11 6.71782778e-09 5.26637332e-09 2.88094612e-07 -7.39481571e-09 -1.32504380e-08] [ 3.85294005e-11 5.26637332e-09 2.06173479e-08 2.08736681e-06 -1.79419118e-08 -6.36692430e-08] [ 3.40480540e-09 2.88094612e-07 2.08736681e-06 2.27969040e-04 -1.58549382e-06 -6.69161337e-06] [-4.33664088e-08 -7.39481571e-09 -1.79419118e-08 -1.58549382e-06 1.86854898e-05 -4.10275864e-05] [ 9.52369752e-08 -1.32504380e-08 -6.36692430e-08 -6.69161337e-06 -4.10275864e-05 9.06225696e-05]] | -0.1241932 | 17.59382 | 2.201174 | 0.03571245 | 0.01542704 | 0.5458463 | -0.03356043 | 0.1454541 | [[ 1.09797198e-09 -8.88846353e-10 -1.72321645e-09 -5.21914545e-08 -1.41900981e-07 1.96891819e-07] [-9.68430478e-11 1.74835774e-08 2.59969579e-08 1.69233383e-06 2.54487722e-08 -1.53000808e-07] [-1.53814641e-10 2.59969579e-08 5.30083911e-08 3.82559998e-06 4.04197580e-08 -2.87074001e-07] [-9.73380268e-09 1.69233383e-06 3.82559998e-06 2.85967866e-04 2.55785172e-06 -1.99569745e-05] [-4.74982681e-08 2.54487722e-08 4.04197580e-08 2.55785172e-06 1.12669935e-05 -1.52709575e-05] [ 6.42977593e-08 -1.53000808e-07 -2.87074001e-07 -1.99569745e-05 -1.52709575e-05 2.17351214e-05]] | 0.6322091 | 12.99484 | 1.337806 | 0.0483514 | 0.01799584 | 0.4408282 | -0.02124919 | 0.1043898 | 0.5044983 | 0.5045016 | 1.513504 | 0 | 0 | -24.79185 | 6.7152 | 11.1331625 | 2 | 75621 | 1 | TRUE | TRUE
1737 | 8 | 169 | 297 | 1.221015625 | 1.204924 | -0.66765625 | 10.32891 | 0.01167304 | 20.91599 | [[ 1.04681256e-09 7.87649374e-11 2.40814329e-10 1.00355111e-08 -1.49041392e-07 3.26839379e-07] [ 1.96041995e-11 8.75880411e-09 7.06543439e-09 3.96348602e-07 -8.98591902e-09 -1.95770619e-08] [ 4.69194355e-11 7.06543439e-09 2.70428151e-08 2.71823791e-06 -2.15039282e-08 -8.75594655e-08] [ 4.11651653e-09 3.96348602e-07 2.71823791e-06 2.94401525e-04 -1.88664607e-06 -9.06805899e-06] [-5.59229436e-08 -8.98591902e-09 -2.15039282e-08 -1.88664607e-06 2.37026561e-05 -5.20506050e-05] [ 1.22827367e-07 -1.95770619e-08 -8.75594655e-08 -9.06805899e-06 -5.20506050e-05 1.15003610e-04]] | -0.123259 | 17.46798 | 2.201153 | 0.03596972 | 0.01547921 | 0.5461734 | -0.0405826 | 0.1606714 | [[ 8.77814842e-10 -7.17028412e-10 -1.39780546e-09 -4.01870392e-08 -1.13773799e-07 1.57815370e-07] [-8.25887179e-11 1.64550101e-08 2.44810071e-08 1.59039623e-06 2.15714699e-08 -1.40671520e-07] [-1.30645467e-10 2.44810071e-08 4.96262932e-08 3.56830625e-06 3.41234366e-08 -2.63473520e-07] [-8.23792796e-09 1.59039623e-06 3.56830625e-06 2.65676938e-04 2.15166348e-06 -1.82805925e-05] [-4.40002744e-08 2.15714699e-08 3.41234366e-08 2.15166348e-06 1.03681804e-05 -1.40382578e-05] [ 5.95070248e-08 -1.40671520e-07 -2.63473520e-07 -1.82805925e-05 -1.40382578e-05 1.99761935e-05]] | 0.6231537 | 12.95013 | 1.337927 | 0.0485183 | 0.01802132 | 0.4390155 | -0.02795321 | 0.113101 | 0.504501 | 0.5044996 | 1.513504 | 0 | 0 | -24.79185 | 6.7152 | 11.1331625 | 2 | 75803 | 1 | TRUE | TRUE
1738 | 8 | 169 | 298 | 1.20421875 | 1.196597 | -0.635078125 | 10.34764 | 0.01169288 | 20.96021 | [[ 1.08086188e-09 7.53130575e-11 2.32695435e-10 9.97297723e-09 -1.52513471e-07 3.34512594e-07] [ 1.60115124e-11 7.74132324e-09 6.00749571e-09 3.31485667e-07 -7.42905995e-09 -1.74263518e-08] [ 3.89159328e-11 6.00749571e-09 2.37739033e-08 2.43163715e-06 -1.80541325e-08 -7.92266904e-08] [ 3.47523666e-09 3.31485667e-07 2.43163715e-06 2.67918511e-04 -1.61223873e-06 -8.31336295e-06] [-5.03616692e-08 -7.42905995e-09 -1.80541325e-08 -1.61223873e-06 2.16537720e-05 -4.75592282e-05] [ 1.10629263e-07 -1.74263518e-08 -7.92266904e-08 -8.31336295e-06 -4.75592282e-05 1.05078151e-04]] | -0.1229706 | 17.59726 | 2.201147 | 0.03570547 | 0.01527649 | 0.5342198 | -0.032674 | 0.1445538 | [[ 1.24893460e-09 -7.18325347e-10 -1.38013566e-09 -4.55760741e-08 -1.59942934e-07 2.19839772e-07] [-1.05538709e-10 1.90408596e-08 2.81278218e-08 1.91310547e-06 2.75621655e-08 -1.67012053e-07] [-1.68242565e-10 2.81278218e-08 5.90784465e-08 4.47452784e-06 4.39375765e-08 -3.19830162e-07] [-1.11479138e-08 1.91310547e-06 4.47452784e-06 3.50520690e-04 2.91132945e-06 -2.33230646e-05] [-5.80089035e-08 2.75621655e-08 4.39375765e-08 2.91132945e-06 1.37792954e-05 -1.86526837e-05] [ 7.84434395e-08 -1.67012053e-07 -3.19830162e-07 -2.33230646e-05 -1.86526837e-05 2.64203928e-05]] | 0.624176 | 13.05182 | 1.337913 | 0.0481403 | 0.01725918 | 0.3785389 | -0.02776475 | 0.1160225 | 0.5045 | 0.5044998 | 1.513496 | 0 | 0 | -24.79185 | 6.7152 | 11.1331625 | 2 | 75683 | 1 | TRUE | TRUE
1739 | 8 | 169 | 299 | 1.202734375 | 1.18827 | -0.59203125 | 10.33815 | 0.0116778 | 20.95087 | [[ 1.08575702e-09 8.83499108e-11 2.72180746e-10 1.16553551e-08 -1.53446752e-07 3.36376880e-07] [ 1.64378135e-11 6.60158218e-09 5.25980401e-09 2.94976379e-07 -7.54815519e-09 -1.27826567e-08] [ 3.95295930e-11 5.25980401e-09 2.03910190e-08 2.06570342e-06 -1.81499148e-08 -6.18425999e-08] [ 3.49596576e-09 2.94976379e-07 2.06570342e-06 2.25335173e-04 -1.60514846e-06 -6.52142346e-06] [-4.25215961e-08 -7.54815519e-09 -1.81499148e-08 -1.60514846e-06 1.80778383e-05 -3.96894125e-05] [ 9.33729522e-08 -1.27826567e-08 -6.18425999e-08 -6.52142346e-06 -3.96894125e-05 8.76669105e-05]] | -0.126114 | 17.4991 | 2.201216 | 0.03590576 | 0.01537641 | 0.5382967 | -0.0335029 | 0.1457031 | [[ 1.19464630e-09 -8.26533387e-10 -1.59151447e-09 -5.09541247e-08 -1.53720654e-07 2.12317539e-07] [-1.16694599e-10 2.04913888e-08 3.01337911e-08 2.08915120e-06 3.02676011e-08 -1.80440505e-07] [-1.85619093e-10 3.01337911e-08 6.37952862e-08 4.92999639e-06 4.81446753e-08 -3.46715477e-07] [-1.25404069e-08 2.08915120e-06 4.92999639e-06 3.93765364e-04 3.25262992e-06 -2.57839051e-05] [-6.48033328e-08 3.02676011e-08 4.81446753e-08 3.25262992e-06 1.53323315e-05 -2.07523428e-05] [ 8.76237402e-08 -1.80440505e-07 -3.46715477e-07 -2.57839051e-05 -2.07523428e-05 2.93570557e-05]] | 0.6311631 | 13.05709 | 1.33782 | 0.04812088 | 0.01693565 | 0.3520119 | -0.02408797 | 0.1124654 | 0.5045002 | 0.5044991 | 1.513504 | 0 | 0 | -24.79185 | 6.7152 | 11.1331625 | 2 | 75809 | 1 | TRUE | TRUE
1740 | 8 | 169 | 300 | 1.195234375 | 1.179943 | -0.55609375 | 10.38693 | 0.01170841 | 20.93556 | [[ 8.16265839e-10 6.69520442e-11 2.06726951e-10 8.77880330e-09 -1.15926382e-07 2.54122535e-07] [ 1.90147788e-11 7.51753921e-09 6.02150559e-09 3.40424459e-07 -8.70691574e-09 -1.44865682e-08] [ 4.57628547e-11 6.02150559e-09 2.34316958e-08 2.37500678e-06 -2.09528492e-08 -7.07639695e-08] [ 4.05005539e-09 3.40424459e-07 2.37500678e-06 2.58931787e-04 -1.85433020e-06 -7.47064290e-06] [-4.86857775e-08 -8.70691574e-09 -2.09528492e-08 -1.85433020e-06 2.06576779e-05 -4.53523132e-05] [ 1.06906310e-07 -1.44865682e-08 -7.07639695e-08 -7.47064290e-06 -4.53523132e-05 1.00175334e-04]] | -0.1260998 | 17.46817 | 2.201216 | 0.03596935 | 0.01535611 | 0.5315026 | -0.03475439 | 0.1486915 | [[ 1.17223190e-09 -8.04816937e-10 -1.54768440e-09 -5.04103011e-08 -1.50697328e-07 2.08129872e-07] [-1.07237737e-10 1.75651675e-08 2.58944223e-08 1.78050276e-06 2.77448878e-08 -1.57054987e-07] [-1.70136770e-10 2.58944223e-08 5.44159158e-08 4.16373863e-06 4.40180052e-08 -2.99309327e-07] [-1.13832631e-08 1.78050276e-06 4.16373863e-06 3.29303297e-04 2.94506865e-06 -2.20146462e-05] [-5.42958720e-08 2.77448878e-08 4.40180052e-08 2.94506865e-06 1.27972897e-05 -1.73387942e-05] [ 7.34830278e-08 -1.57054987e-07 -2.99309327e-07 -2.20146462e-05 -1.73387942e-05 2.45698929e-05]] | 0.6335376 | 13.01743 | 1.337789 | 0.04826747 | 0.01706511 | 0.3587858 | -0.01896015 | 0.1053416 | 0.5044996 | 0.504499 | 1.5135 | 0 | 0 | -24.79185 | 6.7152 | 11.1331625 | 2 | 75769 | 1 | TRUE | TRUE
1741 | 8 | 169 | 301 | 1.194375 | 1.171616 | -0.51875 | 10.28535 | 0.0116428 | 20.89831 | [[ 9.41818346e-10 7.41531687e-11 2.26796444e-10 9.71504596e-09 -1.32405364e-07 2.90291099e-07] [ 1.56054112e-11 6.53167392e-09 5.02800012e-09 2.82501131e-07 -7.15956370e-09 -1.25506012e-08] [ 3.77035231e-11 5.02800012e-09 1.99141736e-08 2.06275798e-06 -1.72960493e-08 -6.15282139e-08] [ 3.41073177e-09 2.82501131e-07 2.06275798e-06 2.29818887e-04 -1.56461900e-06 -6.61415026e-06] [-4.25301452e-08 -7.15956370e-09 -1.72960493e-08 -1.56461900e-06 1.81086398e-05 -3.97614175e-05] [ 9.34006962e-08 -1.25506012e-08 -6.15282139e-08 -6.61415026e-06 -3.97614175e-05 8.78247290e-05]] | -0.1251838 | 17.57513 | 2.201196 | 0.03575043 | 0.01507731 | 0.523297 | -0.03746443 | 0.1553003 | [[ 1.04287197e-09 -9.43510221e-10 -1.81860778e-09 -5.34786414e-08 -1.34196674e-07 1.86855799e-07] [-9.24165304e-11 1.65137474e-08 2.43456562e-08 1.61139884e-06 2.39173882e-08 -1.43510409e-07] [-1.45209334e-10 2.43456562e-08 4.93423557e-08 3.61904192e-06 3.75799335e-08 -2.67156216e-07] [-9.33323302e-09 1.61139884e-06 3.61904192e-06 2.74769266e-04 2.41540664e-06 -1.88712736e-05] [-4.51976779e-08 2.39173882e-08 3.75799335e-08 2.41540664e-06 1.05742039e-05 -1.43305880e-05] [ 6.11791838e-08 -1.43510409e-07 -2.67156216e-07 -1.88712736e-05 -1.43305880e-05 2.03872089e-05]] | 0.6323192 | 12.96397 | 1.337805 | 0.04846653 | 0.0176985 | 0.4230461 | -0.01549664 | 0.0971837 | 0.5044996 | 0.5045007 | 1.513499 | 0 | 0 | -24.79185 | 6.7152 | 11.1331625 | 2 | 75876 | 1 | TRUE | TRUE
1742 | 8 | 169 | 302 | 1.179453125 | 1.163289 | -0.480625 | 10.3763 | 0.01170149 | 20.93094 | [[ 8.79382593e-10 6.92224673e-11 2.12568837e-10 8.82853087e-09 -1.25322606e-07 2.74776571e-07] [ 1.54975778e-11 7.05798623e-09 5.54389753e-09 3.04729973e-07 -7.19144598e-09 -1.52273698e-08] [ 3.74773191e-11 5.54389753e-09 2.16030375e-08 2.18863989e-06 -1.73888651e-08 -6.97767391e-08] [ 3.31407048e-09 3.04729973e-07 2.18863989e-06 2.39162766e-04 -1.53765926e-06 -7.28707932e-06] [-4.54138874e-08 -7.19144598e-09 -1.73888651e-08 -1.53765926e-06 1.94949136e-05 -4.28117979e-05] [ 9.97483660e-08 -1.52273698e-08 -6.97767391e-08 -7.28707932e-06 -4.28117979e-05 9.45807562e-05]] | -0.1244376 | 17.57825 | 2.201179 | 0.0357441 | 0.01540942 | 0.5460861 | -0.033724 | 0.1462117 | [[ 7.66314206e-10 -5.57603345e-10 -1.07277295e-09 -3.38309161e-08 -9.92394862e-08 1.37236879e-07] [-8.20949395e-11 1.53330352e-08 2.27729981e-08 1.52916921e-06 2.12646884e-08 -1.33288958e-07] [-1.30119779e-10 2.27729981e-08 4.72217562e-08 3.51762100e-06 3.37042654e-08 -2.53047997e-07] [-8.48236234e-09 1.52916921e-06 3.51762100e-06 2.70943080e-04 2.19713166e-06 -1.81644075e-05] [-4.48738108e-08 2.12646884e-08 3.37042654e-08 2.19713166e-06 1.05509389e-05 -1.42822564e-05] [ 6.06790026e-08 -1.33288958e-07 -2.53047997e-07 -1.81644075e-05 -1.42822564e-05 2.02622725e-05]] | 0.6319693 | 12.95465 | 1.33781 | 0.04850138 | 0.01745547 | 0.3825275 | -0.02625351 | 0.1131669 | 0.5044991 | 0.5045002 | 1.513505 | 0 | 0 | -24.79185 | 6.7152 | 11.1331625 | 2 | 75781 | 1 | TRUE | TRUE
1743 | 8 | 169 | 303 | 1.164609375 | 1.154963 | -0.4421875 | 10.45185 | 0.01174913 | 20.93185 | [[ 9.99546828e-10 6.83302058e-11 2.14326087e-10 9.31223969e-09 -1.42093836e-07 3.11667009e-07] [ 1.37609011e-11 6.47665091e-09 5.03181424e-09 2.79321176e-07 -6.40974597e-09 -1.42850460e-08] [ 3.38776568e-11 5.03181424e-09 2.04434934e-08 2.09657886e-06 -1.57781409e-08 -6.75317896e-08] [ 3.03491580e-09 2.79321176e-07 2.09657886e-06 2.31061190e-04 -1.41346503e-06 -7.11348349e-06] [-4.31422112e-08 -6.40974597e-09 -1.57781409e-08 -1.41346503e-06 1.86709280e-05 -4.10067156e-05] [ 9.47673703e-08 -1.42850460e-08 -6.75317896e-08 -7.11348349e-06 -4.10067156e-05 9.05967066e-05]] | -0.1231191 | 17.58155 | 2.20115 | 0.03573737 | 0.01523305 | 0.515209 | -0.03555913 | 0.1512275 | [[ 9.94183312e-10 -6.18017248e-10 -1.19076901e-09 -3.88895969e-08 -1.28391952e-07 1.76809365e-07] [-5.71059852e-11 1.09991758e-08 1.64036219e-08 1.09563620e-06 1.49225168e-08 -9.55255320e-08] [-9.11424278e-11 1.64036219e-08 3.42413163e-08 2.53938368e-06 2.38166333e-08 -1.82753853e-07] [-5.91586428e-09 1.09563620e-06 2.53938368e-06 1.94777301e-04 1.54588054e-06 -1.30662812e-05] [-3.24296352e-08 1.49225168e-08 2.38166333e-08 1.54588054e-06 7.69151468e-06 -1.04080950e-05] [ 4.38383880e-08 -9.55255320e-08 -1.82753853e-07 -1.30662812e-05 -1.04080950e-05 1.47588486e-05]] | 0.6278245 | 12.98308 | 1.337865 | 0.04839519 | 0.01755561 | 0.3877558 | -0.02809781 | 0.1157684 | 0.5044999 | 0.5045 | 1.513503 | 0 | 0 | -24.79185 | 6.7152 | 11.1331625 | 2 | 75715 | 1 | TRUE | TRUE
1744 | 8 | 169 | 304 | 1.163984375 | 1.146636 | -0.410390625 | 10.38556 | 0.01171034 | 20.87277 | [[ 9.33439249e-10 8.90275463e-11 2.74401376e-10 1.15785358e-08 -1.32545239e-07 2.90370715e-07] [ 1.91239542e-11 7.05419280e-09 5.49097451e-09 3.05234653e-07 -8.85911440e-09 -1.13976024e-08] [ 4.65979353e-11 5.49097451e-09 2.18895105e-08 2.24240654e-06 -2.15842452e-08 -6.19676355e-08] [ 4.16863919e-09 3.05234653e-07 2.24240654e-06 2.47156042e-04 -1.93090278e-06 -6.68366125e-06] [-4.62743152e-08 -8.85911440e-09 -2.15842452e-08 -1.93090278e-06 1.98880024e-05 -4.36549062e-05] [ 1.01594459e-07 -1.13976024e-08 -6.19676355e-08 -6.68366125e-06 -4.36549062e-05 9.63954944e-05]] | -0.1298062 | 17.57436 | 2.201298 | 0.035752 | 0.01524388 | 0.5257807 | -0.04084015 | 0.16233 | [[ 9.69924431e-10 -7.53389484e-10 -1.45330439e-09 -4.57074546e-08 -1.24933660e-07 1.73173035e-07] [-7.59810809e-11 1.25527841e-08 1.85078289e-08 1.26918282e-06 1.98452253e-08 -1.12376826e-07] [-1.21267063e-10 1.85078289e-08 3.91104080e-08 2.98996865e-06 3.16730815e-08 -2.15393533e-07] [-8.10799869e-09 1.26918282e-06 2.98996865e-06 2.36379230e-04 2.11766673e-06 -1.58290968e-05] [-3.90922171e-08 1.98452253e-08 3.16730815e-08 2.11766673e-06 9.30033227e-06 -1.25993985e-05] [ 5.29011051e-08 -1.12376826e-07 -2.15393533e-07 -1.58290968e-05 -1.25993985e-05 1.78454803e-05]] | 0.6360981 | 13.07291 | 1.337755 | 0.04806264 | 0.01712378 | 0.3686755 | -0.01934037 | 0.1052792 | 0.5044998 | 0.5044997 | 1.513498 | 0 | 0 | -24.79185 | 6.7152 | 11.1331625 | 2 | 75734 | 1 | TRUE | TRUE
1745 | 8 | 169 | 305 | 1.15609375 | 1.138309 | -0.380546875 | 10.34453 | 0.0117004 | 20.87974 | [[ 1.03228860e-09 8.90648236e-11 2.74109173e-10 1.16671758e-08 -1.45935923e-07 3.19839633e-07] [ 2.29952985e-11 9.38261557e-09 7.31680138e-09 4.03104579e-07 -1.06506891e-08 -1.75976797e-08] [ 5.55672070e-11 7.31680138e-09 2.85777361e-08 2.91113064e-06 -2.57342436e-08 -8.63349533e-08] [ 4.94099949e-09 4.03104579e-07 2.91113064e-06 3.19774231e-04 -2.28824925e-06 -9.16170707e-06] [-6.04204387e-08 -1.06506891e-08 -2.57342436e-08 -2.28824925e-06 2.59010303e-05 -5.68661841e-05] [ 1.32679552e-07 -1.75976797e-08 -8.63349533e-08 -9.16170707e-06 -5.68661841e-05 1.25597151e-04]] | -0.1274207 | 17.58983 | 2.201245 | 0.03572055 | 0.01533175 | 0.5430874 | -0.03735982 | 0.1541592 | [[ 1.61976244e-09 -1.14054085e-09 -2.18801545e-09 -7.28385454e-08 -2.07870347e-07 2.87378826e-07] [-1.43366030e-10 2.23125823e-08 3.28013293e-08 2.27931757e-06 3.72169039e-08 -2.02258985e-07] [-2.28270113e-10 3.28013293e-08 6.96335671e-08 5.39610430e-06 5.92568612e-08 -3.87559055e-07] [-1.54627904e-08 2.27931757e-06 5.39610430e-06 4.32173121e-04 4.01396171e-06 -2.88384642e-05] [-7.11893277e-08 3.72169039e-08 5.92568612e-08 4.01396171e-06 1.68670001e-05 -2.28593902e-05] [ 9.63737163e-08 -2.02258985e-07 -3.87559055e-07 -2.88384642e-05 -2.28593902e-05 3.23659628e-05]] | 0.6389829 | 13.0665 | 1.337716 | 0.04808621 | 0.01689805 | 0.348914 | -0.02501079 | 0.1133508 | 0.5044994 | 0.5044985 | 1.513504 | 0 | 0 | -24.79185 | 6.7152 | 11.1331625 | 2 | 75563 | 1 | TRUE | TRUE
1746 | 8 | 169 | 306 | 1.144140625 | 1.129982 | -0.34828125 | 10.33273 | 0.01169326 | 20.88791 | [[ 1.04338175e-09 9.95675615e-11 3.06198299e-10 1.31600942e-08 -1.46648288e-07 3.21250481e-07] [ 2.58254904e-11 8.80324264e-09 6.76124404e-09 3.71420668e-07 -1.19774450e-08 -1.16815054e-08] [ 6.25633727e-11 6.76124404e-09 2.66390240e-08 2.73645592e-06 -2.90132275e-08 -6.95552275e-08] [ 5.61040667e-09 3.71420668e-07 2.73645592e-06 3.03069008e-04 -2.60175380e-06 -7.63251302e-06] [-5.69267430e-08 -1.19774450e-08 -2.90132275e-08 -2.60175380e-06 2.44558714e-05 -5.36685640e-05] [ 1.24954411e-07 -1.16815054e-08 -6.95552275e-08 -7.63251302e-06 -5.36685640e-05 1.18473220e-04]] | -0.1305372 | 17.63129 | 2.201314 | 0.03563655 | 0.01522393 | 0.5386933 | -0.03936244 | 0.1587145 | [[ 8.21104695e-10 -5.91784091e-10 -1.13332404e-09 -3.62191486e-08 -1.05253558e-07 1.45543038e-07] [-7.44088022e-11 1.31030704e-08 1.93071315e-08 1.30781273e-06 1.92918936e-08 -1.14877646e-07] [-1.17725595e-10 1.93071315e-08 4.00330700e-08 3.01439430e-06 3.05224399e-08 -2.17426845e-07] [-7.75754092e-09 1.30781273e-06 3.01439430e-06 2.34779667e-04 2.01126567e-06 -1.57586249e-05] [-3.87019184e-08 1.92918936e-08 3.05224399e-08 2.01126567e-06 9.11304984e-06 -1.23426410e-05] [ 5.23595881e-08 -1.14877646e-07 -2.17426845e-07 -1.57586249e-05 -1.23426410e-05 1.75069436e-05]] | 0.6326686 | 13.01246 | 1.3378 | 0.0482859 | 0.01731806 | 0.3868827 | -0.02703992 | 0.1140161 | 0.5045007 | 0.5045008 | 1.513505 | 0 | 0 | -24.79185 | 6.7152 | 11.1331625 | 2 | 75569 | 1 | TRUE | TRUE
1747 | 8 | 169 | 307 | 1.1184375 | 1.121655 | -0.314375 | 10.39557 | 0.0117214 | 20.83397 | [[ 9.08438263e-10 8.18399765e-11 2.53153298e-10 1.07538115e-08 -1.28840988e-07 2.82319219e-07] [ 1.57362790e-11 5.81148725e-09 4.48446262e-09 2.45009483e-07 -7.33929154e-09 -9.08549921e-09] [ 3.83509291e-11 4.48446262e-09 1.77872930e-08 1.81813885e-06 -1.78848776e-08 -4.97204168e-08] [ 3.42220971e-09 2.45009483e-07 1.81813885e-06 2.00351062e-04 -1.59592593e-06 -5.36354689e-06] [-3.78121520e-08 -7.33929154e-09 -1.78848776e-08 -1.59592593e-06 1.63370242e-05 -3.58595049e-05] [ 8.30144008e-08 -9.08549921e-09 -4.97204168e-08 -5.36354689e-06 -3.58595049e-05 7.91767210e-05]] | -0.1286837 | 17.63274 | 2.201273 | 0.03563363 | 0.01530077 | 0.5379452 | -0.03616789 | 0.1518301 | [[ 9.44790994e-10 -7.22254919e-10 -1.39985875e-09 -4.22485279e-08 -1.22883507e-07 1.70136851e-07] [-7.72764232e-11 1.46293740e-08 2.16981110e-08 1.45833452e-06 2.00907238e-08 -1.26858884e-07] [-1.22715430e-10 2.16981110e-08 4.50921499e-08 3.36559584e-06 3.19041363e-08 -2.41424248e-07] [-8.01605077e-09 1.45833452e-06 3.36559584e-06 2.59806618e-04 2.08404059e-06 -1.73668781e-05] [-4.30318916e-08 2.00907238e-08 3.19041363e-08 2.08404059e-06 1.01560539e-05 -1.37452631e-05] [ 5.81789475e-08 -1.26858884e-07 -2.41424248e-07 -1.73668781e-05 -1.37452631e-05 1.94916960e-05]] | 0.628143 | 12.98663 | 1.337861 | 0.04838196 | 0.01744754 | 0.3867185 | -0.02663194 | 0.1134229 | 0.5044983 | 0.5044991 | 1.513501 | 0 | 0 | -24.79185 | 6.7152 | 11.1331625 | 2 | 75664 | 1 | TRUE | TRUE
1748 | 8 | 169 | 308 | 1.132734375 | 1.113328 | -0.289296875 | 10.4894 | 0.01178002 | 20.76204 | [[ 1.05583429e-09 1.00469106e-10 3.13838729e-10 1.32858677e-08 -1.50704310e-07 3.30139570e-07] [ 2.40403594e-11 8.80838071e-09 6.83399795e-09 3.76280238e-07 -1.12450621e-08 -1.38136485e-08] [ 5.92759976e-11 6.83399795e-09 2.77490141e-08 2.83829239e-06 -2.77241165e-08 -7.78566793e-08] [ 5.29549239e-09 3.76280238e-07 2.83829239e-06 3.12217295e-04 -2.47674498e-06 -8.39700811e-06] [-5.86022948e-08 -1.12450621e-08 -2.77241165e-08 -2.47674498e-06 2.54551001e-05 -5.58742476e-05] [ 1.28658659e-07 -1.38136485e-08 -7.78566793e-08 -8.39700811e-06 -5.58742476e-05 1.23370219e-04]] | -0.130476 | 17.60334 | 2.201312 | 0.03569314 | 0.0152818 | 0.5199802 | -0.03749804 | 0.1548773 | [[ 9.87109769e-10 -8.95581481e-10 -1.74967247e-09 -5.31623606e-08 -1.28827865e-07 1.79530543e-07] [-8.16154307e-11 1.35270618e-08 2.03422022e-08 1.31099759e-06 2.15240927e-08 -1.21767664e-07] [-1.30494566e-10 2.03422022e-08 4.17608300e-08 2.97930860e-06 3.44144329e-08 -2.29383180e-07] [-8.16180371e-09 1.31099759e-06 2.97930860e-06 2.20061479e-04 2.15243380e-06 -1.57415027e-05] [-3.69019172e-08 2.15240927e-08 3.44144329e-08 2.15243380e-06 8.78619758e-06 -1.19219282e-05] [ 5.00042171e-08 -1.21767664e-07 -2.29383180e-07 -1.57415027e-05 -1.19219282e-05 1.69915562e-05]] | 0.6431255 | 12.94666 | 1.337661 | 0.04853133 | 0.0181661 | 0.4332921 | -0.02242165 | 0.1048881 | 0.5045004 | 0.5044999 | 1.513499 | 0 | 0 | -24.79185 | 6.7152 | 11.1331625 | 2 | 75589 | 1 | TRUE | TRUE
1749 | 8 | 169 | 309 | 1.118828125 | 1.105001 | -0.266015625 | 10.42749 | 0.01174691 | 20.76183 | [[ 1.16802021e-09 1.13086755e-10 3.50234967e-10 1.47221388e-08 -1.66819882e-07 3.65433676e-07] [ 2.57649107e-11 8.83558461e-09 7.00772555e-09 3.91903551e-07 -1.19195042e-08 -1.30832562e-08] [ 6.27646138e-11 7.00772555e-09 2.78267394e-08 2.82573603e-06 -2.90338516e-08 -7.50720960e-08] [ 5.56590835e-09 3.91903551e-07 2.82573603e-06 3.08558703e-04 -2.57467124e-06 -8.09338497e-06] [-5.80658977e-08 -1.19195042e-08 -2.90338516e-08 -2.57467124e-06 2.49192013e-05 -5.46883906e-05] [ 1.27460838e-07 -1.30832562e-08 -7.50720960e-08 -8.09338497e-06 -5.46883906e-05 1.20744554e-04]] | -0.1301529 | 17.51775 | 2.201305 | 0.03586753 | 0.01535198 | 0.5253107 | -0.04138069 | 0.162735 | [[ 7.06139967e-10 -4.26886641e-10 -8.25529357e-10 -2.68292289e-08 -9.16605177e-08 1.26124633e-07] [-6.42856508e-11 1.23382073e-08 1.84133025e-08 1.23819398e-06 1.67742636e-08 -1.07407849e-07] [-1.02721335e-10 1.84133025e-08 3.86707321e-08 2.88828058e-06 2.68034044e-08 -2.06375991e-07] [-6.71202879e-09 1.23819398e-06 2.88828058e-06 2.23028540e-04 1.75138411e-06 -1.48586614e-05] [-3.71435432e-08 1.67742636e-08 2.68034044e-08 1.75138411e-06 8.80917997e-06 -1.19185232e-05] [ 5.02037653e-08 -1.07407849e-07 -2.06375991e-07 -1.48586614e-05 -1.19185232e-05 1.68885680e-05]] | 0.6259291 | 12.98004 | 1.33789 | 0.04840653 | 0.01743931 | 0.3738219 | -0.02830492 | 0.1152545 | 0.5045008 | 0.5045003 | 1.5135 | 0 | 0 | -24.79185 | 6.7152 | 11.1331625 | 2 | 75567 | 1 | TRUE | TRUE
1750 | 8 | 169 | 310 | 1.113828125 | 1.096674 | -0.23828125 | 10.4054 | 0.01173035 | 20.75196 | [[ 1.16995154e-09 1.19879065e-10 3.69292393e-10 1.54035223e-08 -1.66929400e-07 3.65586129e-07] [ 3.07550084e-11 1.03309518e-08 8.19805587e-09 4.52661228e-07 -1.42569759e-08 -1.44831971e-08] [ 7.43860550e-11 8.19805587e-09 3.19170410e-08 3.21983635e-06 -3.44797367e-08 -8.36179399e-08] [ 6.55014519e-09 4.52661228e-07 3.21983635e-06 3.50174414e-04 -3.03612117e-06 -9.00532945e-06] [-6.66477806e-08 -1.42569759e-08 -3.44797367e-08 -3.03612117e-06 2.85864356e-05 -6.27305600e-05] [ 1.46287082e-07 -1.44831971e-08 -8.36179399e-08 -9.00532945e-06 -6.27305600e-05 1.38488085e-04]] | -0.1313395 | 17.54497 | 2.201332 | 0.03581189 | 0.01545943 | 0.5443999 | -0.04235182 | 0.1642336 | [[ 1.15860289e-09 -1.10227934e-09 -2.14851859e-09 -6.43006603e-08 -1.50413079e-07 2.09967543e-07] [-8.47192801e-11 1.32825316e-08 1.97392749e-08 1.31857250e-06 2.21791082e-08 -1.20616240e-07] [-1.35093662e-10 1.97392749e-08 4.11080737e-08 3.05151118e-06 3.53664734e-08 -2.28556027e-07] [-8.77821573e-09 1.31857250e-06 3.05151118e-06 2.34368390e-04 2.29804335e-06 -1.62974232e-05] [-3.90147746e-08 2.21791082e-08 3.53664734e-08 2.29804335e-06 9.26766576e-06 -1.25721023e-05] [ 5.28586096e-08 -1.20616240e-07 -2.28556027e-07 -1.62974232e-05 -1.25721023e-05 1.78644451e-05]] | 0.6424738 | 13.01152 | 1.33767 | 0.04828941 | 0.01755751 | 0.3963766 | -0.01757235 | 0.1005078 | 0.5045005 | 0.5044988 | 1.513501 | 0 | 0 | -24.79185 | 6.7152 | 11.1331625 | 2 | 75620 | 1 | TRUE | TRUE
1751 | 8 | 169 | 311 | 1.09921875 | 1.088347 | -0.2178125 | 10.4751 | 0.01177308 | 20.81974 | [[ 8.37461414e-10 7.99612894e-11 2.48832750e-10 1.04178460e-08 -1.19477025e-07 2.61733777e-07] [ 1.71971595e-11 5.80190900e-09 4.48987314e-09 2.39281971e-07 -8.12999955e-09 -7.35137391e-09] [ 4.21452375e-11 4.48987314e-09 1.77597427e-08 1.79330380e-06 -1.99223894e-08 -4.52048904e-08] [ 3.71378063e-09 2.39281971e-07 1.79330380e-06 1.95677991e-04 -1.75551494e-06 -4.90031008e-06] [-3.76026058e-08 -8.12999955e-09 -1.99223894e-08 -1.75551494e-06 1.64364449e-05 -3.60676294e-05] [ 8.25335639e-08 -7.35137391e-09 -4.52048904e-08 -4.90031008e-06 -3.60676294e-05 7.96116837e-05]] | -0.1302322 | 17.68228 | 2.201307 | 0.03553379 | 0.0155052 | 0.5530733 | -0.04182185 | 0.1635365 | [[ 9.44449405e-10 -6.91313024e-10 -1.33910574e-09 -4.27664654e-08 -1.22647744e-07 1.69696348e-07] [-6.36002801e-11 1.10591839e-08 1.64593440e-08 1.11475496e-06 1.66774155e-08 -9.84829131e-08] [-1.01995653e-10 1.64593440e-08 3.48415794e-08 2.62666533e-06 2.67454071e-08 -1.89709675e-07] [-6.72575222e-09 1.11475496e-06 2.62666533e-06 2.04757355e-04 1.76362182e-06 -1.37619639e-05] [-3.41116648e-08 1.66774155e-08 2.67454071e-08 1.76362182e-06 8.14036098e-06 -1.10231694e-05] [ 4.61426086e-08 -9.84829131e-08 -1.89709675e-07 -1.37619639e-05 -1.10231694e-05 1.56170482e-05]] | 0.6358616 | 13.03475 | 1.337758 | 0.04820335 | 0.0173289 | 0.3709132 | -0.02147881 | 0.1073874 | 0.5044994 | 0.5044993 | 1.513499 | 0 | 0 | -24.79185 | 6.7152 | 11.1331625 | 2 | 75575 | 1 | TRUE | TRUE
1752 | 8 | 169 | 312 | 1.092734375 | 1.080021 | -0.19578125 | 10.31172 | 0.01167673 | 20.80574 | [[ 7.94929754e-10 7.54747161e-11 2.30468099e-10 9.71969044e-09 -1.12449829e-07 2.46360124e-07] [ 1.85865174e-11 6.65938651e-09 5.23451789e-09 2.89083221e-07 -8.59625457e-09 -1.03895254e-08] [ 4.48175502e-11 5.23451789e-09 2.03331782e-08 2.06306825e-06 -2.07261456e-08 -5.60513441e-08] [ 3.96912908e-09 2.89083221e-07 2.06306825e-06 2.25732964e-04 -1.83553017e-06 -6.01657769e-06] [-4.27781730e-08 -8.59625457e-09 -2.07261456e-08 -1.83553017e-06 1.83049133e-05 -4.01756067e-05] [ 9.39100463e-08 -1.03895254e-08 -5.60513441e-08 -6.01657769e-06 -4.01756067e-05 8.87075588e-05]] | -0.1292005 | 17.56632 | 2.201284 | 0.03576837 | 0.01538058 | 0.5453088 | -0.03086506 | 0.1391535 | [[ 1.10748091e-09 -9.28920222e-10 -1.79922550e-09 -5.43397841e-08 -1.42685752e-07 1.98231380e-07] [-1.12707937e-10 1.87124481e-08 2.74859163e-08 1.88349324e-06 2.95548520e-08 -1.67043819e-07] [-1.79957985e-10 2.74859163e-08 5.79926949e-08 4.43595084e-06 4.71891516e-08 -3.19883116e-07] [-1.20419346e-08 1.88349324e-06 4.43595084e-06 3.51067750e-04 3.15764787e-06 -2.35209793e-05] [-5.79955349e-08 2.95548520e-08 4.71891516e-08 3.15764787e-06 1.38442379e-05 -1.87552696e-05] [ 7.84817552e-08 -1.67043819e-07 -3.19883116e-07 -2.35209793e-05 -1.87552696e-05 2.65618391e-05]] | 0.6336996 | 13.1152 | 1.337787 | 0.04790766 | 0.01714415 | 0.3806184 | -0.02420911 | 0.1109185 | 0.5044996 | 0.5044993 | 1.5135 | 0 | 0 | -24.79185 | 6.7152 | 11.1331625 | 2 | 75629 | 1 | TRUE | TRUE
1753 | 8 | 169 | 313 | 1.083046875 | 1.071694 | -0.17875 | 10.49644 | 0.01178732 | 20.733 | [[ 1.12159497e-09 1.10923370e-10 3.47505121e-10 1.47746125e-08 -1.59430342e-07 3.49177869e-07] [ 2.50900019e-11 8.58164392e-09 6.58254931e-09 3.48260713e-07 -1.19138316e-08 -1.08707037e-08] [ 6.17677169e-11 6.58254931e-09 2.62506949e-08 2.65799354e-06 -2.93272260e-08 -6.71951044e-08] [ 5.45806262e-09 3.48260713e-07 2.65799354e-06 2.90869454e-04 -2.59145337e-06 -7.29664919e-06] [-5.58571280e-08 -1.19138316e-08 -2.93272260e-08 -2.59145337e-06 2.45321594e-05 -5.38346122e-05] [ 1.22604285e-07 -1.08707037e-08 -6.71951044e-08 -7.29664919e-06 -5.38346122e-05 1.18827618e-04]] | -0.1322218 | 17.7176 | 2.201351 | 0.03546297 | 0.01547963 | 0.5515155 | -0.03669551 | 0.1519837 | [[ 1.40662146e-09 -9.97909202e-10 -1.93179544e-09 -6.31573469e-08 -1.82209850e-07 2.51934791e-07] [-1.06149159e-10 1.65337605e-08 2.45815069e-08 1.68053525e-06 2.78939519e-08 -1.51434660e-07] [-1.70807161e-10 2.45815069e-08 5.25554907e-08 4.00573064e-06 4.48843713e-08 -2.92614225e-07] [-1.13826405e-08 1.68053525e-06 4.00573064e-06 3.15627048e-04 2.99107850e-06 -2.14162361e-05] [-5.26133371e-08 2.78939519e-08 4.48843713e-08 2.99107850e-06 1.26065424e-05 -1.70878476e-05] [ 7.12350083e-08 -1.51434660e-07 -2.92614225e-07 -2.14162361e-05 -1.70878476e-05 2.42063916e-05]] | 0.6378475 | 13.06562 | 1.337732 | 0.04808944 | 0.01717496 | 0.3581235 | -0.02258596 | 0.1091382 | 0.5044995 | 0.5045001 | 1.513499 | 0 | 0 | -24.79185 | 6.7152 | 11.1331625 | 2 | 75546 | 1 | TRUE | TRUE
1754 | 8 | 169 | 314 | 1.08109375 | 1.063367 | -0.16078125 | 10.42743 | 0.01175715 | 20.77761 | [[ 1.14344092e-09 1.12465210e-10 3.48966708e-10 1.47629831e-08 -1.62737366e-07 3.56453009e-07] [ 2.84924949e-11 9.73699563e-09 7.81516449e-09 4.32744574e-07 -1.32045773e-08 -1.45848879e-08] [ 6.89442080e-11 7.81516449e-09 3.03760296e-08 3.04697193e-06 -3.19486607e-08 -8.13626938e-08] [ 6.03654219e-09 4.32744574e-07 3.04697193e-06 3.29380850e-04 -2.79729952e-06 -8.67752226e-06] [-6.28999087e-08 -1.32045773e-08 -3.19486607e-08 -2.79729952e-06 2.69688775e-05 -5.91841069e-05] [ 1.38067534e-07 -1.45848879e-08 -8.13626938e-08 -8.67752226e-06 -5.91841069e-05 1.30670988e-04]] | -0.1310775 | 17.51164 | 2.201326 | 0.03588006 | 0.01553216 | 0.5441739 | -0.03604809 | 0.1504311 | [[ 9.60931392e-10 -7.98814034e-10 -1.56323015e-09 -4.69809183e-08 -1.25522090e-07 1.74328387e-07] [-7.96089882e-11 1.33355749e-08 1.99204495e-08 1.30669027e-06 2.09533283e-08 -1.19460011e-07] [-1.27182695e-10 1.99204495e-08 4.11876316e-08 2.99784401e-06 3.34746007e-08 -2.26050260e-07] [-8.10987776e-09 1.30669027e-06 2.99784401e-06 2.25873404e-04 2.13450788e-06 -1.58260259e-05] [-3.77356057e-08 2.09533283e-08 3.34746007e-08 2.13450788e-06 8.98769618e-06 -1.21878795e-05] [ 5.11071213e-08 -1.19460011e-07 -2.26050260e-07 -1.58260259e-05 -1.21878795e-05 1.73356600e-05]] | 0.6344706 | 12.9939 | 1.337776 | 0.04835488 | 0.01786826 | 0.4184879 | -0.02657809 | 0.1117769 | 0.5045001 | 0.5044993 | 1.513501 | 0 | 0 | -24.79185 | 6.7152 | 11.1331625 | 2 | 75435 | 1 | TRUE | TRUE
1755 | 8 | 169 | 315 | 1.058125 | 1.05504 | -0.143125 | 10.45692 | 0.01176301 | 20.7773 | [[ 9.07464223e-10 8.70972635e-11 2.70329508e-10 1.13139131e-08 -1.29672917e-07 2.84069274e-07] [ 2.01108812e-11 7.59616267e-09 5.96497202e-09 3.22193460e-07 -9.44151575e-09 -1.26621370e-08] [ 4.90384782e-11 5.96497202e-09 2.34041675e-08 2.35455309e-06 -2.30199815e-08 -6.65085405e-08] [ 4.30551754e-09 3.22193460e-07 2.35455309e-06 2.55768245e-04 -2.02110648e-06 -7.04235752e-06] [-4.90983506e-08 -9.44151575e-09 -2.30199815e-08 -2.02110648e-06 2.13113272e-05 -4.67797582e-05] [ 1.07796820e-07 -1.26621370e-08 -6.65085405e-08 -7.04235752e-06 -4.67797582e-05 1.03296701e-04]] | -0.1300246 | 17.61905 | 2.201303 | 0.03566132 | 0.01553404 | 0.5515323 | -0.03317685 | 0.1438125 | [[ 7.96686112e-10 -6.42578133e-10 -1.24544019e-09 -3.87465709e-08 -1.03640499e-07 1.43815902e-07] [-7.42604582e-11 1.22830701e-08 1.84229117e-08 1.20120478e-06 1.94662605e-08 -1.10409615e-07] [-1.18433957e-10 1.84229117e-08 3.79414046e-08 2.73952636e-06 3.10453763e-08 -2.08226319e-07] [-7.49213137e-09 1.20120478e-06 2.73952636e-06 2.04698696e-04 1.96391057e-06 -1.44606341e-05] [-3.42401983e-08 1.94662605e-08 3.10453763e-08 1.96391057e-06 8.11716577e-06 -1.10109628e-05] [ 4.63864039e-08 -1.10409615e-07 -2.08226319e-07 -1.44606341e-05 -1.10109628e-05 1.56780643e-05]] | 0.6378845 | 12.93846 | 1.337731 | 0.04856209 | 0.01796078 | 0.4161439 | -0.0160815 | 0.09696159 | 0.504499 | 0.5044997 | 1.513501 | 0 | 0 | -24.79185 | 6.7152 | 11.1331625 | 2 | 75573 | 1 | TRUE | TRUE
1756 | 8 | 169 | 316 | 1.055859375 | 1.046713 | -0.1259375 | 10.40839 | 0.0117339 | 20.83203 | [[ 1.04473601e-09 9.50558883e-11 2.93686054e-10 1.23391000e-08 -1.48901596e-07 3.26273752e-07] [ 2.42719653e-11 9.20057277e-09 7.27537947e-09 4.02508394e-07 -1.12739219e-08 -1.59828365e-08] [ 5.90788880e-11 7.27537947e-09 2.87191571e-08 2.90732541e-06 -2.74384791e-08 -8.31482714e-08] [ 5.22158823e-09 4.02508394e-07 2.90732541e-06 3.16934519e-04 -2.42508181e-06 -8.82931518e-06] [-6.00272028e-08 -1.12739219e-08 -2.74384791e-08 -2.42508181e-06 2.58316897e-05 -5.67047783e-05] [ 1.31796109e-07 -1.59828365e-08 -8.31482714e-08 -8.82931518e-06 -5.67047783e-05 1.25224636e-04]] | -0.1284292 | 17.54877 | 2.201267 | 0.03580413 | 0.01541151 | 0.5349263 | -0.03691743 | 0.1527949 | [[ 1.27043915e-09 -1.16171234e-09 -2.26288195e-09 -6.84624864e-08 -1.65299408e-07 2.30401233e-07] [-1.26715988e-10 1.84880980e-08 2.73478507e-08 1.88017992e-06 3.31878873e-08 -1.71430468e-07] [-2.03143019e-10 2.73478507e-08 5.82968418e-08 4.47038887e-06 5.32039581e-08 -3.29248193e-07] [-1.36193552e-08 1.88017992e-06 4.47038887e-06 3.54401124e-04 3.56691894e-06 -2.42135470e-05] [-5.88470060e-08 3.31878873e-08 5.32039581e-08 3.56691894e-06 1.40569886e-05 -1.90688533e-05] [ 7.97321246e-08 -1.71430468e-07 -3.29248193e-07 -2.42135470e-05 -1.90688533e-05 2.70263471e-05]] | 0.642039 | 13.07696 | 1.337676 | 0.04804776 | 0.01708083 | 0.3579565 | -0.0202813 | 0.1066357 | 0.5045007 | 0.504499 | 1.513499 | 0 | 0 | -24.79185 | 6.7152 | 11.1331625 | 2 | 75596 | 1 | TRUE | TRUE
1757 | 8 | 169 | 317 | 1.054453125 | 1.038386 | -0.11515625 | 10.43353 | 0.01175094 | 20.78909 | [[ 1.06932252e-09 1.07033959e-10 3.31158753e-10 1.38816477e-08 -1.52959152e-07 3.35023271e-07] [ 2.16327660e-11 7.12554722e-09 5.67040286e-09 3.17067768e-07 -9.99944414e-09 -9.76869902e-09] [ 5.25774145e-11 5.67040286e-09 2.23941982e-08 2.26895801e-06 -2.43010328e-08 -5.83363002e-08] [ 4.65160989e-09 3.17067768e-07 2.26895801e-06 2.47287209e-04 -2.14993225e-06 -6.31490826e-06] [-4.66458411e-08 -9.99944414e-09 -2.43010328e-08 -2.14993225e-06 1.99913904e-05 -4.38684661e-05] [ 1.02381543e-07 -9.76869902e-09 -5.83363002e-08 -6.31490826e-06 -4.38684661e-05 9.68457232e-05]] | -0.1308728 | 17.51016 | 2.201321 | 0.03588308 | 0.01538199 | 0.5287391 | -0.03938285 | 0.1583617 | [[ 9.34813099e-10 -7.14106915e-10 -1.37920772e-09 -4.45565674e-08 -1.21574305e-07 1.68449872e-07] [-7.68294518e-11 1.17165913e-08 1.73934859e-08 1.18833847e-06 2.00020034e-08 -1.07325892e-07] [-1.22698935e-10 1.73934859e-08 3.68076473e-08 2.79817301e-06 3.19434274e-08 -2.05351390e-07] [-8.15566399e-09 1.18833847e-06 2.79817301e-06 2.19858495e-04 2.12322178e-06 -1.49865790e-05] [-3.65209075e-08 2.00020034e-08 3.19434274e-08 2.12322178e-06 8.66310359e-06 -1.17475775e-05] [ 4.94654909e-08 -1.07325892e-07 -2.05351390e-07 -1.49865790e-05 -1.17475775e-05 1.66589727e-05]] | 0.6409153 | 13.01316 | 1.337691 | 0.0482833 | 0.01717314 | 0.3571221 | -0.02752487 | 0.1158383 | 0.5045005 | 0.5045005 | 1.513508 | 0 | 0 | -24.79185 | 6.7152 | 11.1331625 | 2 | 75559 | 1 | TRUE | TRUE
1758 | 8 | 169 | 318 | 1.04140625 | 1.030059 | -0.10453125 | 10.41605 | 0.01176541 | 20.87888 | [[ 1.07614970e-09 1.14403932e-10 3.52986780e-10 1.47650862e-08 -1.53406682e-07 3.35903814e-07] [ 2.46423710e-11 8.57890402e-09 6.69028055e-09 3.62568152e-07 -1.15439046e-08 -1.21532350e-08] [ 6.00612366e-11 6.69028055e-09 2.63361993e-08 2.66483041e-06 -2.81334903e-08 -6.99615057e-08] [ 5.30424817e-09 3.62568152e-07 2.66483041e-06 2.91018409e-04 -2.48455621e-06 -7.53923697e-06] [-5.55514451e-08 -1.15439046e-08 -2.81334903e-08 -2.48455621e-06 2.40755423e-05 -5.28362413e-05] [ 1.21940950e-07 -1.21532350e-08 -6.99615057e-08 -7.53923697e-06 -5.28362413e-05 1.16643560e-04]] | -0.1326798 | 17.62745 | 2.201361 | 0.03564433 | 0.01545033 | 0.5473937 | -0.03721582 | 0.153648 | [[ 8.39672337e-10 -6.83796230e-10 -1.32030705e-09 -4.32187122e-08 -1.08392229e-07 1.50572997e-07] [-9.78171470e-11 1.37230231e-08 2.04004745e-08 1.35801979e-06 2.58444939e-08 -1.28659192e-07] [-1.56824423e-10 2.04004745e-08 4.26807142e-08 3.16247659e-06 4.14341651e-08 -2.43824272e-07] [-1.01734440e-08 1.35801979e-06 3.16247659e-06 2.42575242e-04 2.68785621e-06 -1.73155416e-05] [-4.05645214e-08 2.58444939e-08 4.14341651e-08 2.68785621e-06 9.72304924e-06 -1.32101605e-05] [ 5.50346657e-08 -1.28659192e-07 -2.43824272e-07 -1.73155416e-05 -1.32101605e-05 1.87896717e-05]] | 0.6485152 | 13.06257 | 1.33759 | 0.04810068 | 0.01762733 | 0.4066232 | -0.01866679 | 0.1024252 | 0.5045004 | 0.5045001 | 1.513501 | 0 | 0 | -24.79185 | 6.7152 | 11.1331625 | 2 | 75247 | 1 | TRUE | TRUE
1759 | 8 | 169 | 319 | 1.0346875 | 1.021732 | -0.094453125 | 10.47147 | 0.0117875 | 20.83453 | [[ 1.04980093e-09 1.07823955e-10 3.34111565e-10 1.38724309e-08 -1.50277431e-07 3.29108605e-07] [ 2.27171706e-11 7.80071492e-09 6.17832115e-09 3.35066541e-07 -1.06608010e-08 -1.11447025e-08] [ 5.54624059e-11 6.17832115e-09 2.42720072e-08 2.43340013e-06 -2.60252214e-08 -6.41551048e-08] [ 4.85295547e-09 3.35066541e-07 2.43340013e-06 2.63262300e-04 -2.27718229e-06 -6.85606644e-06] [-5.06064337e-08 -1.06608010e-08 -2.60252214e-08 -2.27718229e-06 2.19633399e-05 -4.81990432e-05] [ 1.11082545e-07 -1.11447025e-08 -6.41551048e-08 -6.85606644e-06 -4.81990432e-05 1.06407512e-04]] | -0.1316322 | 17.59062 | 2.201338 | 0.03571895 | 0.01557556 | 0.5489388 | -0.04078758 | 0.1605797 | [[ 1.00558307e-09 -6.99559580e-10 -1.35489888e-09 -4.45727233e-08 -1.30207256e-07 1.79939550e-07] [-9.34217059e-11 1.44582818e-08 2.14163498e-08 1.47846722e-06 2.46215902e-08 -1.32678044e-07] [-1.50731955e-10 2.14163498e-08 4.61656602e-08 3.56051372e-06 3.97254693e-08 -2.57823108e-07] [-1.01620558e-08 1.47846722e-06 3.56051372e-06 2.83875992e-04 2.67818719e-06 -1.90894021e-05] [-4.72232191e-08 2.46215902e-08 3.97254693e-08 2.67818719e-06 1.13657165e-05 -1.54029005e-05] [ 6.39267668e-08 -1.32678044e-07 -2.57823108e-07 -1.90894021e-05 -1.54029005e-05 2.17952601e-05]] | 0.6376277 | 13.11504 | 1.337734 | 0.04790824 | 0.01702004 | 0.3511965 | -0.01847095 | 0.104702 | 0.5045004 | 0.5045003 | 1.513499 | 0 | 0 | -24.79185 | 6.7152 | 11.1331625 | 2 | 75364 | 1 | TRUE | TRUE
1760 | 8 | 169 | 320 | 1.030703125 | 1.013405 | -0.085703125 | 10.4663 | 0.0117803 | 20.80292 | [[ 8.05105441e-10 6.43357470e-11 2.01202110e-10 8.61988608e-09 -1.14604116e-07 2.51236101e-07] [ 1.63623874e-11 6.43145239e-09 5.12001361e-09 2.80771633e-07 -7.63341386e-09 -1.18566413e-08] [ 3.98335138e-11 5.12001361e-09 2.00818436e-08 2.01650194e-06 -1.85813655e-08 -5.94823635e-08] [ 3.49138648e-09 2.80771633e-07 2.01650194e-06 2.18293932e-04 -1.62863220e-06 -6.24205482e-06] [-4.17472388e-08 -7.63341386e-09 -1.85813655e-08 -1.62863220e-06 1.80211346e-05 -3.95622897e-05] [ 9.16670862e-08 -1.18566413e-08 -5.94823635e-08 -6.24205482e-06 -3.95622897e-05 8.73755265e-05]] | -0.1262697 | 17.55308 | 2.20122 | 0.03579535 | 0.01553585 | 0.543991 | -0.0389081 | 0.1567783 | [[ 1.27841861e-09 -1.12338904e-09 -2.20779277e-09 -6.44445085e-08 -1.67389008e-07 2.32872235e-07] [-1.28777793e-10 2.18157490e-08 3.26230902e-08 2.15396301e-06 3.38665788e-08 -1.95313885e-07] [-2.06110043e-10 3.26230902e-08 6.79133271e-08 4.97787632e-06 5.42033596e-08 -3.71621640e-07] [-1.32288366e-08 2.15396301e-06 4.97787632e-06 3.77559807e-04 3.47892428e-06 -2.62043718e-05] [-6.31400695e-08 3.38665788e-08 5.42033596e-08 3.47892428e-06 1.50479681e-05 -2.03978844e-05] [ 8.54843778e-08 -1.95313885e-07 -3.71621640e-07 -2.62043718e-05 -2.03978844e-05 2.89849413e-05]] | 0.6328034 | 12.99311 | 1.337799 | 0.04835782 | 0.01775659 | 0.4046134 | -0.02149754 | 0.105394 | 0.5044994 | 0.5044994 | 1.513501 | 0 | 0 | -24.79185 | 6.7152 | 11.1331625 | 2 | 75419 | 1 | TRUE | TRUE
1761 | 8 | 169 | 321 | 1.023671875 | 1.005079 | -0.07546875 | 10.45995 | 0.01177719 | 20.79238 | [[ 9.46812061e-10 8.07310219e-11 2.51543209e-10 1.06470798e-08 -1.35313220e-07 2.96570019e-07] [ 1.54177549e-11 6.70199318e-09 5.28796748e-09 2.89927750e-07 -7.21042529e-09 -1.38199331e-08] [ 3.77676628e-11 5.28796748e-09 2.10418085e-08 2.12525761e-06 -1.76608274e-08 -6.63620418e-08] [ 3.33040191e-09 2.89927750e-07 2.12525761e-06 2.31208974e-04 -1.55733871e-06 -6.93424051e-06] [-4.39572666e-08 -7.21042529e-09 -1.76608274e-08 -1.55733871e-06 1.90466745e-05 -4.18239007e-05] [ 9.65411700e-08 -1.38199331e-08 -6.63620418e-08 -6.93424051e-06 -4.18239007e-05 9.23888483e-05]] | -0.1272627 | 17.57422 | 2.201242 | 0.03575228 | 0.01545891 | 0.5351505 | -0.03751643 | 0.1540432 | [[ 1.06555169e-09 -7.69063067e-10 -1.49184587e-09 -4.96114849e-08 -1.37663639e-07 1.90511344e-07] [-6.88760929e-11 1.02507058e-08 1.52959436e-08 1.01666121e-06 1.82604958e-08 -9.50108195e-08] [-1.10887168e-10 1.52959436e-08 3.21809860e-08 2.38122113e-06 2.93980885e-08 -1.81409999e-07] [-7.18289827e-09 1.01666121e-06 2.38122113e-06 1.82380005e-04 1.90428478e-06 -1.28800984e-05] [-3.05898485e-08 1.82604958e-08 2.93980885e-08 1.90428478e-06 7.36002599e-06 -9.99052661e-06] [ 4.14677486e-08 -9.50108195e-08 -1.81409999e-07 -1.28800984e-05 -9.99052661e-06 1.41965814e-05]] | 0.6427001 | 13.06409 | 1.337667 | 0.04809509 | 0.01765669 | 0.4029055 | -0.0232812 | 0.1084268 | 0.5044997 | 0.5044982 | 1.5135 | 0 | 0 | -24.79185 | 6.7152 | 11.1331625 | 2 | 75413 | 1 | TRUE | TRUE
1762 | 8 | 169 | 322 | 1.00734375 | 0.9967516 | -0.068984375 | 10.48558 | 0.01178169 | 20.835 | [[ 1.17754962e-09 1.07894757e-10 3.36301068e-10 1.41303245e-08 -1.68813159e-07 3.69885961e-07] [ 2.33986213e-11 9.77463740e-09 7.62597695e-09 4.11470390e-07 -1.10413052e-08 -1.86145869e-08] [ 5.76685411e-11 7.62597695e-09 3.05714788e-08 3.08870463e-06 -2.72096004e-08 -9.32350890e-08] [ 5.08631025e-09 4.11470390e-07 3.08870463e-06 3.36473950e-04 -2.39983727e-06 -9.79799795e-06] [-6.42556199e-08 -1.10413052e-08 -2.72096004e-08 -2.39983727e-06 2.80838752e-05 -6.16620983e-05] [ 1.41108377e-07 -1.86145869e-08 -9.32350890e-08 -9.79799795e-06 -6.16620983e-05 1.36188520e-04]] | -0.1288843 | 17.63583 | 2.201277 | 0.03562739 | 0.01548139 | 0.5390144 | -0.04768685 | 0.1769592 | [[ 7.96630503e-10 -6.82588553e-10 -1.33709908e-09 -4.12530183e-08 -1.04631856e-07 1.45518434e-07] [-1.16164987e-10 1.75023263e-08 2.61934055e-08 1.76028604e-06 3.07702023e-08 -1.62429342e-07] [-1.87795920e-10 2.61934055e-08 5.58539309e-08 4.18154584e-06 4.97434257e-08 -3.13437431e-07] [-1.22985751e-08 1.76028604e-06 4.18154584e-06 3.23797230e-04 3.25761137e-06 -2.25199622e-05] [-5.43967341e-08 3.07702023e-08 4.97434257e-08 3.25761137e-06 1.31113788e-05 -1.77859279e-05] [ 7.36997309e-08 -1.62429342e-07 -3.13437431e-07 -2.25199622e-05 -1.77859279e-05 2.52334739e-05]] | 0.642942 | 13.05971 | 1.337664 | 0.04811121 | 0.01746805 | 0.3769656 | -0.02274426 | 0.1086584 | 0.5044993 | 0.504499 | 1.513501 | 0 | 0 | -24.79185 | 6.7152 | 11.1331625 | 2 | 75540 | 1 | TRUE | TRUE
1763 | 8 | 169 | 323 | 1.004296875 | 0.9884247 | -0.064296875 | 10.40872 | 0.01172905 | 20.86219 | [[ 9.98728193e-10 7.91865803e-11 2.46806355e-10 1.07069589e-08 -1.41616190e-07 3.10459809e-07] [ 1.91761014e-11 8.28571285e-09 6.51751445e-09 3.65740768e-07 -8.85501899e-09 -1.71444757e-08] [ 4.67415132e-11 6.51751445e-09 2.60249052e-08 2.66026792e-06 -2.15816756e-08 -8.25094421e-08] [ 4.17308055e-09 3.65740768e-07 2.66026792e-06 2.92252520e-04 -1.92679448e-06 -8.71701026e-06] [-5.46049561e-08 -8.85501899e-09 -2.15816756e-08 -1.92679448e-06 2.34083696e-05 -5.14022618e-05] [ 1.19927080e-07 -1.71444757e-08 -8.25094421e-08 -8.71701026e-06 -5.14022618e-05 1.13551661e-04]] | -0.1261559 | 17.52875 | 2.201217 | 0.03584502 | 0.01525789 | 0.5198432 | -0.03940769 | 0.1593152 | [[ 1.21897946e-09 -8.25918945e-10 -1.59424996e-09 -5.21637786e-08 -1.56980879e-07 2.16750842e-07] [-1.02850305e-10 1.65075719e-08 2.45332999e-08 1.63565099e-06 2.69412203e-08 -1.49023051e-07] [-1.63991278e-10 2.45332999e-08 5.10225824e-08 3.77978499e-06 4.29564020e-08 -2.82384279e-07] [-1.06356270e-08 1.63565099e-06 3.77978499e-06 2.89740804e-04 2.78590144e-06 -2.01036991e-05] [-4.82272336e-08 2.69412203e-08 4.29564020e-08 2.78590144e-06 1.14581561e-05 -1.55399285e-05] [ 6.53256189e-08 -1.49023051e-07 -2.82384279e-07 -2.01036991e-05 -1.55399285e-05 2.20804680e-05]] | 0.6340503 | 13.01224 | 1.337782 | 0.04828671 | 0.01759088 | 0.3999383 | -0.02964749 | 0.1172562 | 0.5044997 | 0.5045008 | 1.513497 | 0 | 0 | -24.79185 | 6.7152 | 11.1331625 | 2 | 75661 | 1 | TRUE | TRUE
1764 | 8 | 169 | 324 | 0.992890625 | 0.9800978 | -0.059453125 | 10.34495 | 0.01169646 | 20.92805 | [[ 9.83290020e-10 8.37019678e-11 2.56549603e-10 1.06987394e-08 -1.39663030e-07 3.06123839e-07] [ 1.61276549e-11 7.28805092e-09 5.72267988e-09 3.17718359e-07 -7.48542687e-09 -1.56839780e-08] [ 3.93610809e-11 5.72267988e-09 2.27962660e-08 2.32172797e-06 -1.82668179e-08 -7.37543996e-08] [ 3.50065427e-09 3.17718359e-07 2.32172797e-06 2.54417002e-04 -1.62457945e-06 -7.74004843e-06] [-4.78519607e-08 -7.48542687e-09 -1.82668179e-08 -1.62457945e-06 2.05987511e-05 -4.52363921e-05] [ 1.05103944e-07 -1.56839780e-08 -7.37543996e-08 -7.74004843e-06 -4.52363921e-05 9.99371100e-05]] | -0.1263481 | 17.55686 | 2.201221 | 0.03578763 | 0.01532504 | 0.5273066 | -0.03469196 | 0.1485926 | [[ 1.01623688e-09 -7.75333491e-10 -1.50072131e-09 -4.93615212e-08 -1.30908017e-07 1.81471945e-07] [-1.15712274e-10 1.58509341e-08 2.34261076e-08 1.59511398e-06 3.06873480e-08 -1.49851254e-07] [-1.86543873e-10 2.34261076e-08 4.99559080e-08 3.80155265e-06 4.94712116e-08 -2.87554103e-07] [-1.24176008e-08 1.59511398e-06 3.80155265e-06 2.99380207e-04 3.29308125e-06 -2.09566159e-05] [-4.99533274e-08 3.06873480e-08 4.94712116e-08 3.29308125e-06 1.20649165e-05 -1.63841876e-05] [ 6.77470967e-08 -1.49851254e-07 -2.87554103e-07 -2.09566159e-05 -1.63841876e-05 2.32437380e-05]] | 0.6444666 | 13.14583 | 1.337644 | 0.04779604 | 0.0172576 | 0.3829255 | -0.01910073 | 0.1042933 | 0.5045001 | 0.5044996 | 1.5135 | 0 | 0 | -24.79185 | 6.7152 | 11.1331625 | 2 | 75617 | 1 | TRUE | TRUE
1765 | 8 | 169 | 325 | 0.98859375 | 0.9717709 | -0.05578125 | 10.46249 | 0.01176303 | 20.90526 | [[ 9.99083513e-10 7.97833717e-11 2.49574990e-10 1.07158601e-08 -1.41872714e-07 3.11011517e-07] [ 1.88608959e-11 8.59592687e-09 6.67489726e-09 3.60700497e-07 -8.85801401e-09 -1.80313346e-08] [ 4.61388682e-11 6.67489726e-09 2.64555920e-08 2.68128711e-06 -2.16666024e-08 -8.48417127e-08] [ 4.08165493e-09 3.60700497e-07 2.68128711e-06 2.93237413e-04 -1.91670751e-06 -8.87397537e-06] [-5.58912424e-08 -8.85801401e-09 -2.16666024e-08 -1.91670751e-06 2.42932287e-05 -5.33489753e-05] [ 1.22760695e-07 -1.80313346e-08 -8.48417127e-08 -8.87397537e-06 -5.33489753e-05 1.17849831e-04]] | -0.1264416 | 17.64284 | 2.201224 | 0.03561324 | 0.01543406 | 0.5447443 | -0.03867968 | 0.1569865 | [[ 1.05131170e-09 -1.04304656e-09 -2.03063886e-09 -6.06317657e-08 -1.37730555e-07 1.92530628e-07] [-1.33131294e-10 1.87791898e-08 2.81551309e-08 1.84365599e-06 3.47433027e-08 -1.75471075e-07] [-2.11879201e-10 2.81551309e-08 5.80058270e-08 4.20478154e-06 5.52930877e-08 -3.28784009e-07] [-1.34510948e-08 1.84365599e-06 4.20478154e-06 3.15321418e-04 3.51020912e-06 -2.28546343e-05] [-5.27786075e-08 3.47433027e-08 5.52930877e-08 3.51020912e-06 1.24673695e-05 -1.69476478e-05] [ 7.16377497e-08 -1.75471075e-07 -3.28784009e-07 -2.28546343e-05 -1.69476478e-05 2.41702440e-05]] | 0.6458848 | 12.91714 | 1.337625 | 0.04864222 | 0.01787907 | 0.4062422 | -0.02101431 | 0.1043133 | 0.5045001 | 0.5044998 | 1.513503 | 0 | 0 | -24.79185 | 6.7152 | 11.1331625 | 2 | 75613 | 1 | TRUE | TRUE
1766 | 8 | 169 | 326 | 0.971484375 | 0.9634441 | -0.05171875 | 10.48148 | 0.01177432 | 20.93007 | [[ 8.65618202e-10 6.50196183e-11 2.02489474e-10 8.39357150e-09 -1.23994241e-07 2.71899457e-07] [ 1.67189923e-11 8.27304593e-09 6.45909198e-09 3.44289535e-07 -7.91880297e-09 -1.88533333e-08] [ 4.10836829e-11 6.45909198e-09 2.55921045e-08 2.57033204e-06 -1.94564677e-08 -8.54371223e-08] [ 3.60093274e-09 3.44289535e-07 2.57033204e-06 2.78886033e-04 -1.70531559e-06 -8.80226397e-06] [-5.37653967e-08 -7.91880297e-09 -1.94564677e-08 -1.70531559e-06 2.35428377e-05 -5.17091217e-05] [ 1.18108554e-07 -1.88533333e-08 -8.54371223e-08 -8.80226397e-06 -5.17091217e-05 1.14244321e-04]] | -0.1240273 | 17.66131 | 2.20117 | 0.03557598 | 0.01558018 | 0.5526291 | -0.03885481 | 0.1572182 | [[ 1.16200142e-09 -1.07410143e-09 -2.10368513e-09 -6.29561147e-08 -1.52324354e-07 2.12376607e-07] [-1.33912503e-10 1.94126526e-08 2.91089048e-08 1.93811192e-06 3.53343646e-08 -1.81583503e-07] [-2.15616886e-10 2.91089048e-08 6.14530760e-08 4.54873791e-06 5.68921112e-08 -3.47212802e-07] [-1.39653763e-08 1.93811192e-06 4.54873791e-06 3.48270431e-04 3.68481727e-06 -2.46501453e-05] [-5.85390138e-08 3.53343646e-08 5.68921112e-08 3.68481727e-06 1.40321551e-05 -1.90514439e-05] [ 7.93724825e-08 -1.81583503e-07 -3.47212802e-07 -2.46501453e-05 -1.90514439e-05 2.70776082e-05]] | 0.6417647 | 13.01229 | 1.337679 | 0.04828656 | 0.01761688 | 0.3858208 | -0.02727285 | 0.1143857 | 0.5044999 | 0.5044993 | 1.513499 | 0 | 0 | -24.79185 | 6.7152 | 11.1331625 | 2 | 75605 | 1 | TRUE | TRUE
1767 | 8 | 169 | 327 | 0.97125 | 0.9551172 | -0.0471875 | 10.40691 | 0.01173633 | 20.97087 | [[ 9.54338087e-10 7.20080179e-11 2.21952001e-10 9.21895356e-09 -1.36526901e-07 2.99388372e-07] [ 1.36314896e-11 6.70117781e-09 5.33613483e-09 2.93338387e-07 -6.35128222e-09 -1.58887179e-08] [ 3.31744430e-11 5.33613483e-09 2.09386872e-08 2.10443476e-06 -1.54549829e-08 -7.06288678e-08] [ 2.91047365e-09 2.93338387e-07 2.10443476e-06 2.27959347e-04 -1.35588855e-06 -7.26935278e-06] [-4.35128399e-08 -6.35128222e-09 -1.54549829e-08 -1.35588855e-06 1.87620804e-05 -4.12091724e-05] [ 9.55870708e-08 -1.58887179e-08 -7.06288678e-08 -7.26935278e-06 -4.12091724e-05 9.10578265e-05]] | -0.1235382 | 17.5465 | 2.20116 | 0.03580877 | 0.0155199 | 0.542424 | -0.04327556 | 0.1672359 | [[ 9.86899820e-10 -9.49458399e-10 -1.85753355e-09 -5.65390404e-08 -1.28750481e-07 1.79866566e-07] [-1.18254523e-10 1.63607755e-08 2.43142949e-08 1.64033886e-06 3.13362863e-08 -1.54566436e-07] [-1.90646855e-10 2.43142949e-08 5.16560272e-08 3.88752430e-06 5.05186033e-08 -2.96124154e-07] [-1.25525949e-08 1.64033886e-06 3.88752430e-06 3.02741338e-04 3.32620128e-06 -2.13499285e-05] [-5.06835231e-08 3.13362863e-08 5.05186033e-08 3.32620128e-06 1.22185917e-05 -1.65944133e-05] [ 6.87422333e-08 -1.54566436e-07 -2.96124154e-07 -2.13499285e-05 -1.65944133e-05 2.35616106e-05]] | 0.6485798 | 13.10129 | 1.337589 | 0.04795852 | 0.0174077 | 0.3861065 | -0.02704573 | 0.1150584 | 0.5044992 | 0.5045005 | 1.513498 | 0 | 0 | -24.79185 | 6.7152 | 11.1331625 | 2 | 75554 | 1 | TRUE | TRUE
1768 | 8 | 169 | 328 | 0.960234375 | 0.9467903 | -0.04125 | 10.52655 | 0.01180281 | 20.92929 | [[ 1.16722844e-09 7.62394339e-11 2.40011692e-10 1.02028223e-08 -1.67559790e-07 3.67588251e-07] [ 1.66366446e-11 9.01282977e-09 7.17195437e-09 3.92414554e-07 -7.81734137e-09 -2.30611717e-08] [ 4.10232027e-11 7.17195437e-09 2.87706188e-08 2.88920009e-06 -1.92736156e-08 -1.01411843e-07] [ 3.59704011e-09 3.92414554e-07 2.88920009e-06 3.12346020e-04 -1.68994957e-06 -1.03624107e-05] [-5.96202368e-08 -7.81734137e-09 -1.92736156e-08 -1.68994957e-06 2.59653476e-05 -5.70414122e-05] [ 1.30993795e-07 -2.30611717e-08 -1.01411843e-07 -1.03624107e-05 -5.70414122e-05 1.26060844e-04]] | -0.1218039 | 17.55929 | 2.201121 | 0.03578268 | 0.01554263 | 0.5318294 | -0.04289844 | 0.1663679 | [[ 6.87799957e-10 -5.64932187e-10 -1.10623497e-09 -3.44128314e-08 -9.04032467e-08 1.25546021e-07] [-9.93012651e-11 1.42163738e-08 2.13710513e-08 1.42438099e-06 2.62581520e-08 -1.33833291e-07] [-1.60401450e-10 2.13710513e-08 4.53736803e-08 3.36303761e-06 4.24141143e-08 -2.56991669e-07] [-1.04009335e-08 1.42438099e-06 3.36303761e-06 2.57791445e-04 2.75022521e-06 -1.82644716e-05] [-4.34434503e-08 2.62581520e-08 4.24141143e-08 2.75022521e-06 1.04435315e-05 -1.41796988e-05] [ 5.89070794e-08 -1.33833291e-07 -2.56991669e-07 -1.82644716e-05 -1.41796988e-05 2.01477987e-05]] | 0.6414085 | 13.0149 | 1.337684 | 0.04827687 | 0.01760055 | 0.3795309 | -0.02984083 | 0.118291 | 0.5044996 | 0.5044999 | 1.5135 | 0 | 0 | -24.79185 | 6.7152 | 11.1331625 | 2 | 75564 | 1 | TRUE | TRUE
1769 | 8 | 169 | 329 | 0.958203125 | 0.9384634 | -0.044375 | 10.58127 | 0.01182891 | 20.87358 | [[ 9.98331397e-10 8.10555602e-11 2.54819407e-10 1.05249839e-08 -1.44317201e-07 3.16371556e-07] [ 2.85245503e-11 8.14186018e-09 6.44252691e-09 3.41781049e-07 -1.36627969e-08 -6.16979260e-09] [ 7.12164608e-11 6.44252691e-09 2.61045087e-08 2.59716289e-06 -3.41086669e-08 -5.57024862e-08] [ 6.18477847e-09 3.41781049e-07 2.59716289e-06 2.78752032e-04 -2.96212846e-06 -6.16262831e-06] [-5.41634401e-08 -1.36627969e-08 -3.41086669e-08 -2.96212846e-06 2.40212539e-05 -5.26855000e-05] [ 1.18828385e-07 -6.16979260e-09 -5.57024862e-08 -6.16262831e-06 -5.26855000e-05 1.16237644e-04]] | -0.1258276 | 17.64333 | 2.20121 | 0.03561224 | 0.01572207 | 0.5424223 | -0.04254636 | 0.1648486 | [[ 7.30961023e-10 -6.16460087e-10 -1.21701402e-09 -3.78414308e-08 -9.61209889e-08 1.33656110e-07] [-5.38279244e-12 1.54721594e-08 2.34209839e-08 1.53688966e-06 1.45597424e-09 -1.10160894e-07] [-8.83043108e-12 2.34209839e-08 5.02775147e-08 3.67781127e-06 2.38878742e-09 -2.25410842e-07] [-5.65597419e-10 1.53688966e-06 3.67781127e-06 2.78519341e-04 1.53007266e-07 -1.61805707e-05] [-4.72164235e-08 1.45597424e-09 2.38878742e-09 1.53007266e-07 1.15896036e-05 -1.55161831e-05] [ 6.32090415e-08 -1.10160894e-07 -2.25410842e-07 -1.61805707e-05 -1.55161831e-05 2.17724147e-05]] | 0.6447671 | 13.10543 | 1.33764 | 0.04794336 | 0.01789981 | 0.4053479 | -0.01944941 | 0.1031847 | 0.5044994 | 0.5045006 | 1.5135 | 0 | 0 | -24.79185 | 6.7152 | 11.1331625 | 2 | 75622 | 1 | TRUE | TRUE
1770 | 8 | 169 | 330 | 0.944375 | 0.9301365 | -0.037890625 | 10.30114 | 0.01166527 | 21.08108 | [[ 8.53431487e-10 6.44918205e-11 2.02920319e-10 8.76376248e-09 -1.21719984e-07 2.66885880e-07] [ 1.67462052e-11 9.62099278e-09 7.44867473e-09 4.14108205e-07 -7.85396564e-09 -2.49445940e-08] [ 4.18778485e-11 7.44867473e-09 3.12153131e-08 3.21254079e-06 -1.96378375e-08 -1.12930414e-07] [ 3.76697518e-09 4.14108205e-07 3.21254079e-06 3.54507638e-04 -1.76643381e-06 -1.17813229e-05] [-6.57428064e-08 -7.85396564e-09 -1.96378375e-08 -1.76643381e-06 2.87251694e-05 -6.31128046e-05] [ 1.44462696e-07 -2.49445940e-08 -1.12930414e-07 -1.17813229e-05 -6.31128046e-05 1.39483149e-04]] | -0.1252849 | 17.58594 | 2.201198 | 0.03572846 | 0.01518325 | 0.495747 | -0.04360271 | 0.1697784 | [[ 1.26354946e-09 -2.53265303e-10 -5.02004715e-10 -1.43820674e-08 -1.65383401e-07 2.23242475e-07] [-1.28514378e-10 1.81559751e-08 2.72130577e-08 1.83074773e-06 3.42274333e-08 -1.71979532e-07] [-2.08789507e-10 2.72130577e-08 5.84655586e-08 4.38682869e-06 5.56062782e-08 -3.33090731e-07] [-1.37020448e-08 1.83074773e-06 4.38682869e-06 3.40468671e-04 3.64917188e-06 -2.39536459e-05] [-5.73959637e-08 3.42274333e-08 5.56062782e-08 3.64917188e-06 1.39206323e-05 -1.88971397e-05] [ 7.78142259e-08 -1.71979532e-07 -3.33090731e-07 -2.39536459e-05 -1.88971397e-05 2.68128584e-05]] | 0.6446876 | 13.08755 | 1.337641 | 0.04800886 | 0.01745587 | 0.3744946 | -0.03006932 | 0.1189579 | 0.504501 | 0.5044991 | 1.513499 | 0 | 0 | -24.79185 | 6.7152 | 11.1331625 | 2 | 75700 | 1 | TRUE | TRUE
1771 | 8 | 169 | 331 | 0.93421875 | 0.9218096 | -0.035234375 | 10.52787 | 0.01179825 | 20.9252 | [[ 1.10968715e-09 8.25204014e-11 2.59232133e-10 1.09031493e-08 -1.59294028e-07 3.49306771e-07] [ 2.47450882e-11 7.88867013e-09 6.26534267e-09 3.38114466e-07 -1.16938847e-08 -9.41195028e-09] [ 6.09815943e-11 6.26534267e-09 2.49578860e-08 2.49395849e-06 -2.88157700e-08 -6.14622037e-08] [ 5.31904888e-09 3.38114466e-07 2.49395849e-06 2.68761819e-04 -2.51339688e-06 -6.63326078e-06] [-5.18201617e-08 -1.16938847e-08 -2.88157700e-08 -2.51339688e-06 2.26662461e-05 -4.97313272e-05] [ 1.13724903e-07 -9.41195028e-09 -6.14622037e-08 -6.63326078e-06 -4.97313272e-05 1.09765695e-04]] | -0.1243106 | 17.59594 | 2.201177 | 0.03570816 | 0.01563138 | 0.5434659 | -0.04257569 | 0.1651659 | [[ 1.19663066e-09 -1.34943818e-09 -2.67049708e-09 -7.60892911e-08 -1.57676942e-07 2.21624505e-07] [-8.62056371e-12 1.64082690e-08 2.48824033e-08 1.59356454e-06 2.28998527e-09 -1.16792694e-07] [-1.38981341e-11 2.48824033e-08 5.15438425e-08 3.65381735e-06 3.69219734e-09 -2.31224011e-07] [-8.63809212e-10 1.59356454e-06 3.65381735e-06 2.68124010e-04 2.29484517e-07 -1.60806739e-05] [-4.51029534e-08 2.28998527e-09 3.69219734e-09 2.29484517e-07 1.08148943e-05 -1.44857080e-05] [ 6.04046575e-08 -1.16792694e-07 -2.31224011e-07 -1.60806739e-05 -1.44857080e-05 2.04119759e-05]] | 0.6473389 | 12.94531 | 1.337605 | 0.04853639 | 0.01828663 | 0.4306948 | -0.009934313 | 0.08841129 | 0.504501 | 0.5045 | 1.513499 | 0 | 0 | -24.79185 | 6.7152 | 11.1331625 | 2 | 75632 | 1 | TRUE | TRUE
1772 | 8 | 169 | 332 | 0.92984375 | 0.9134827 | -0.036015625 | 10.31561 | 0.01168597 | 21.013 | [[ 8.78227022e-10 7.61966303e-11 2.37525784e-10 9.83836878e-09 -1.26336307e-07 2.76885397e-07] [ 1.87149861e-11 5.92058027e-09 4.72093131e-09 2.52983506e-07 -8.86165636e-09 -6.92965470e-09] [ 4.59922277e-11 4.72093131e-09 1.86186636e-08 1.84977769e-06 -2.17756570e-08 -4.52513132e-08] [ 3.98756764e-09 2.52983506e-07 1.84977769e-06 1.98451845e-04 -1.88794894e-06 -4.86865277e-06] [-3.85608399e-08 -8.86165636e-09 -2.17756570e-08 -1.88794894e-06 1.68764767e-05 -3.70265380e-05] [ 8.46228330e-08 -6.92965470e-09 -4.52513132e-08 -4.86865277e-06 -3.70265380e-05 8.17214371e-05]] | -0.1271594 | 17.60274 | 2.201239 | 0.03569436 | 0.01572065 | 0.5534818 | -0.03742799 | 0.1538648 | [[ 1.10528136e-09 -2.38107006e-10 -4.68586039e-10 -1.45718057e-08 -1.44464584e-07 1.95185999e-07] [-5.65455639e-12 1.58381273e-08 2.39162749e-08 1.55578075e-06 1.51499002e-09 -1.11998648e-07] [-9.18083994e-12 2.39162749e-08 5.03615807e-08 3.64142315e-06 2.46003166e-09 -2.25255932e-07] [-5.81630362e-10 1.55578075e-06 3.64142315e-06 2.72614950e-04 1.55852808e-07 -1.59860381e-05] [-4.59449806e-08 1.51499002e-09 2.46003166e-09 1.55852808e-07 1.11417514e-05 -1.49173182e-05] [ 6.15095236e-08 -1.11998648e-07 -2.25255932e-07 -1.59860381e-05 -1.49173182e-05 2.09671002e-05]] | 0.6499416 | 13.04474 | 1.337571 | 0.04816642 | 0.01803596 | 0.4202382 | -0.027194 | 0.1128482 | 0.5045002 | 0.5044983 | 1.513497 | 0 | 0 | -24.79185 | 6.7152 | 11.1331625 | 2 | 75538 | 1 | TRUE | TRUE
1773 | 8 | 169 | 333 | 0.9171875 | 0.9051558 | -0.035390625 | 10.18383 | 0.01159643 | 21.13823 | [[ 1.19575955e-09 1.16460571e-10 3.57417131e-10 1.48416461e-08 -1.70100777e-07 3.72624110e-07] [ 2.86210158e-11 8.88792373e-09 7.12663121e-09 3.86943358e-07 -1.33195211e-08 -1.03439629e-08] [ 6.86312862e-11 7.12663121e-09 2.69893597e-08 2.68286278e-06 -3.19365960e-08 -6.46272308e-08] [ 5.95156060e-09 3.86943358e-07 2.68286278e-06 2.88487930e-04 -2.76944502e-06 -6.97856593e-06] [-5.59883051e-08 -1.33195211e-08 -3.19365960e-08 -2.76944502e-06 2.40203483e-05 -5.26954007e-05] [ 1.22859032e-07 -1.03439629e-08 -6.46272308e-08 -6.97856593e-06 -5.26954007e-05 1.16304807e-04]] | -0.1297833 | 17.55861 | 2.201297 | 0.03578407 | 0.01568088 | 0.5707221 | -0.04205589 | 0.1635173 | [[ 1.36033384e-09 -3.85223312e-10 -7.51990366e-10 -2.21914110e-08 -1.76390642e-07 2.38981445e-07] [-9.82921889e-12 2.54788482e-08 3.78374617e-08 2.54163878e-06 2.56529609e-09 -1.77861701e-07] [-1.56592689e-11 3.78374617e-08 7.89248528e-08 5.89083420e-06 4.08728063e-09 -3.53475408e-07] [-1.02305309e-09 2.54163878e-06 5.89083420e-06 4.54779170e-04 2.67036056e-07 -2.58861474e-05] [-7.52161653e-08 2.56529609e-09 4.08728063e-09 2.67036056e-07 1.78181587e-05 -2.38569128e-05] [ 1.00699921e-07 -1.77861701e-07 -3.53475408e-07 -2.58861474e-05 -2.38569128e-05 3.35035305e-05]] | 0.6519101 | 13.00636 | 1.337545 | 0.04830856 | 0.01746588 | 0.3883995 | -0.02593134 | 0.1128718 | 0.5045001 | 0.5044999 | 1.513502 | 0 | 0 | -24.79185 | 6.7152 | 11.1331625 | 2 | 75729 | 1 | TRUE | TRUE
1774 | 8 | 169 | 334 | 0.91421875 | 0.8968289 | -0.03375 | 10.3234 | 0.01168435 | 21.08298 | [[ 9.67393647e-10 7.64028786e-11 2.38288777e-10 9.77407163e-09 -1.39316170e-07 3.05447669e-07] [ 2.50893781e-11 8.54712119e-09 6.78307214e-09 3.57256258e-07 -1.19653834e-08 -1.16294576e-08] [ 6.16769267e-11 6.78307214e-09 2.65871596e-08 2.62925415e-06 -2.94116340e-08 -6.84833096e-08] [ 5.32120847e-09 3.57256258e-07 2.62925415e-06 2.81366654e-04 -2.53747707e-06 -7.25537500e-06] [-5.52024370e-08 -1.19653834e-08 -2.94116340e-08 -2.53747707e-06 2.42934820e-05 -5.33092533e-05] [ 1.21164722e-07 -1.16294576e-08 -6.84833096e-08 -7.25537500e-06 -5.33092533e-05 1.17677202e-04]] | -0.1248475 | 17.65254 | 2.201188 | 0.03559367 | 0.01581063 | 0.5662995 | -0.04313788 | 0.1661016 | [[ 9.40408133e-10 -1.90473769e-10 -3.72977224e-10 -1.22998826e-08 -1.22149400e-07 1.64972093e-07] [-1.08120805e-11 1.43602188e-08 2.14735961e-08 1.46707022e-06 2.88834876e-09 -1.03894780e-07] [-1.76609485e-11 2.14735961e-08 4.68380294e-08 3.57757019e-06 4.71822346e-09 -2.14062369e-07] [-1.17953942e-09 1.46707022e-06 3.57757019e-06 2.82541143e-04 3.15123778e-07 -1.60100327e-05] [-4.72893058e-08 2.88834876e-09 4.71822346e-09 3.15123778e-07 1.15309760e-05 -1.54488388e-05] [ 6.33484150e-08 -1.03894780e-07 -2.14062369e-07 -1.60100327e-05 -1.54488388e-05 2.16366439e-05]] | 0.6515769 | 13.14171 | 1.337549 | 0.047811 | 0.01720864 | 0.3564639 | -0.02023875 | 0.1073883 | 0.5044994 | 0.5045 | 1.513502 | 0 | 0 | -24.79185 | 6.7152 | 11.1331625 | 2 | 75616 | 1 | TRUE | TRUE
1775 | 8 | 169 | 335 | 0.901328125 | 0.888502 | -0.03328125 | 10.34671 | 0.01169653 | 21.1051 | [[ 7.32686614e-10 5.43738685e-11 1.70855465e-10 7.11890441e-09 -1.05256565e-07 2.30814006e-07] [ 1.59156965e-11 6.28870457e-09 4.88849184e-09 2.57685867e-07 -7.61602686e-09 -1.07813044e-08] [ 3.95854793e-11 4.88849184e-09 1.97339869e-08 1.97940995e-06 -1.89405991e-08 -5.72978378e-08] [ 3.46553205e-09 2.57685867e-07 1.97940995e-06 2.14415530e-04 -1.65814879e-06 -6.02725497e-06] [-4.14641774e-08 -7.61602686e-09 -1.89405991e-08 -1.65814879e-06 1.83609673e-05 -4.03079855e-05] [ 9.10448398e-08 -1.07813044e-08 -5.72978378e-08 -6.02725497e-06 -4.03079855e-05 8.90069297e-05]] | -0.1241986 | 17.69582 | 2.201174 | 0.03550661 | 0.01561838 | 0.5471637 | -0.04297956 | 0.1668385 | [[ 9.61619522e-10 -3.47791286e-10 -6.85718689e-10 -2.10162363e-08 -1.25476704e-07 1.70653634e-07] [-2.57511529e-11 1.83248685e-08 2.76294683e-08 1.82457251e-06 6.89895764e-09 -1.36823217e-07] [-4.19464199e-11 2.76294683e-08 5.89359157e-08 4.33420107e-06 1.12381841e-08 -2.75339283e-07] [-2.70063666e-09 1.82457251e-06 4.33420107e-06 3.29867568e-04 7.23554491e-07 -1.97819714e-05] [-5.56049230e-08 6.89895764e-09 1.12381841e-08 7.23554491e-07 1.35218500e-05 -1.81426907e-05] [ 7.45860704e-08 -1.36823217e-07 -2.75339283e-07 -1.97819714e-05 -1.81426907e-05 2.55122656e-05]] | 0.6622445 | 13.07307 | 1.337407 | 0.04806206 | 0.0177808 | 0.3980967 | -0.01681906 | 0.1004273 | 0.5044995 | 0.5045 | 1.513498 | 0 | 0 | -24.79185 | 6.7152 | 11.1331625 | 2 | 75629 | 1 | TRUE | TRUE
1776 | 8 | 169 | 336 | 0.895 | 0.8801752 | -0.031171875 | 10.37624 | 0.01169922 | 21.10425 | [[ 1.06035024e-09 6.36535666e-11 2.02656249e-10 8.70603100e-09 -1.51971138e-07 3.33459565e-07] [ 1.90644356e-11 7.65210409e-09 5.91192526e-09 3.12983745e-07 -9.13653896e-09 -1.33172388e-08] [ 4.77991393e-11 5.91192526e-09 2.43284761e-08 2.45523501e-06 -2.29050527e-08 -7.16277043e-08] [ 4.21179496e-09 3.12983745e-07 2.45523501e-06 2.67129912e-04 -2.01824593e-06 -7.56230355e-06] [-5.12358827e-08 -9.13653896e-09 -2.29050527e-08 -2.01824593e-06 2.27673795e-05 -4.99843642e-05] [ 1.12506587e-07 -1.33172388e-08 -7.16277043e-08 -7.56230355e-06 -4.99843642e-05 1.10377100e-04]] | -0.1209456 | 17.69898 | 2.201102 | 0.03550027 | 0.01552944 | 0.5331141 | -0.03983281 | 0.1604438 | [[ 9.05048732e-10 -2.17874137e-10 -4.28408681e-10 -1.34372285e-08 -1.17840832e-07 1.59407213e-07] [-1.32065616e-11 1.39336867e-08 2.10175717e-08 1.38668262e-06 3.53865799e-09 -1.01773885e-07] [-2.15141449e-11 2.10175717e-08 4.48189249e-08 3.29263799e-06 5.76493271e-09 -2.05643411e-07] [-1.38376091e-09 1.38668262e-06 3.29263799e-06 2.50340556e-04 3.70797422e-07 -1.47873419e-05] [-4.22064024e-08 3.53865799e-09 5.76493271e-09 3.70797422e-07 1.02638300e-05 -1.37583357e-05] [ 5.65656497e-08 -1.01773885e-07 -2.05643411e-07 -1.47873419e-05 -1.37583357e-05 1.93319478e-05]] | 0.6527242 | 13.07069 | 1.337534 | 0.04807079 | 0.01779631 | 0.3988026 | -0.02602538 | 0.1132719 | 0.5045006 | 0.5045 | 1.513501 | 0 | 0 | -24.79185 | 6.7152 | 11.1331625 | 2 | 75810 | 1 | TRUE | TRUE
1777 | 8 | 169 | 337 | 0.880390625 | 0.8718483 | -0.02984375 | 10.38701 | 0.0117175 | 21.1306 | [[ 7.73647846e-10 4.67142012e-11 1.47210136e-10 6.05102456e-09 -1.11857627e-07 2.45456022e-07] [ 1.35479803e-11 6.07434614e-09 4.79840050e-09 2.51222803e-07 -6.51759863e-09 -1.26134080e-08] [ 3.37665284e-11 4.79840050e-09 1.92662518e-08 1.90762514e-06 -1.62423639e-08 -6.08411757e-08] [ 2.91754913e-09 2.51222803e-07 1.90762514e-06 2.04142343e-04 -1.40338349e-06 -6.23247931e-06] [-3.99775288e-08 -6.51759863e-09 -1.62423639e-08 -1.40338349e-06 1.77755334e-05 -3.90337886e-05] [ 8.78035072e-08 -1.26134080e-08 -6.08411757e-08 -6.23247931e-06 -3.90337886e-05 8.62209872e-05]] | -0.1199241 | 17.67538 | 2.20108 | 0.03554767 | 0.01580908 | 0.5550009 | -0.03743391 | 0.1541224 | [[ 9.15443811e-10 -2.90872441e-10 -5.79580173e-10 -1.70531772e-08 -1.20172319e-07 1.63094001e-07] [-2.16606300e-11 1.75959037e-08 2.67105592e-08 1.72751132e-06 5.86308888e-09 -1.30773252e-07] [-3.54689995e-11 2.67105592e-08 5.67383541e-08 4.08306760e-06 9.60108242e-09 -2.63116487e-07] [-2.23655388e-09 1.72751132e-06 4.08306760e-06 3.04306080e-04 6.05417318e-07 -1.85149844e-05] [-5.16583394e-08 5.86308888e-09 9.60108242e-09 6.05417318e-07 1.26564875e-05 -1.69771464e-05] [ 6.92753618e-08 -1.30773252e-07 -2.63116487e-07 -1.85149844e-05 -1.69771464e-05 2.38952667e-05]] | 0.6557478 | 13.07509 | 1.337494 | 0.04805461 | 0.01814694 | 0.4239877 | -0.02351493 | 0.1085151 | 0.5044995 | 0.5045003 | 1.5135 | 0 | 0 | -24.79185 | 6.7152 | 11.1331625 | 2 | 75652 | 1 | TRUE | TRUE
1778 | 8 | 169 | 338 | 0.87609375 | 0.8635214 | -0.031328125 | 10.28222 | 0.01165101 | 21.1741 | [[ 8.93007966e-10 7.31703056e-11 2.27540165e-10 9.46440853e-09 -1.27994491e-07 2.80582269e-07] [ 2.38587558e-11 8.95734791e-09 7.15437979e-09 3.79366735e-07 -1.12892171e-08 -1.50573468e-08] [ 5.79974603e-11 7.15437979e-09 2.74967354e-08 2.71393677e-06 -2.74399069e-08 -7.72741865e-08] [ 4.99329961e-09 3.79366735e-07 2.71393677e-06 2.90094576e-04 -2.36241846e-06 -8.04461917e-06] [-5.69582182e-08 -1.12892171e-08 -2.74399069e-08 -2.36241846e-06 2.48360677e-05 -5.45137598e-05] [ 1.25048059e-07 -1.50573468e-08 -7.72741865e-08 -8.04461917e-06 -5.45137598e-05 1.20373339e-04]] | -0.1258676 | 17.62213 | 2.201211 | 0.03565509 | 0.01582148 | 0.5747666 | -0.04147234 | 0.1625878 | [[ 7.38541193e-10 -3.52606908e-10 -6.98094934e-10 -2.04778626e-08 -9.65750750e-08 1.31990236e-07] [-3.26552946e-11 1.41057732e-08 2.12154800e-08 1.38403927e-06 8.72539888e-09 -1.09220359e-07] [-5.28406083e-11 2.12154800e-08 4.44939650e-08 3.22686721e-06 1.41191287e-08 -2.15003966e-07] [-3.35789998e-09 1.38403927e-06 3.22686721e-06 2.42332787e-04 8.97243212e-07 -1.51826293e-05] [-4.07211984e-08 8.72539888e-09 1.41191287e-08 8.97243212e-07 9.84657550e-06 -1.32390088e-05] [ 5.47239235e-08 -1.09220359e-07 -2.15003966e-07 -1.51826293e-05 -1.32390088e-05 1.86787771e-05]] | 0.6676945 | 13.05049 | 1.337335 | 0.04814522 | 0.01798431 | 0.4226555 | -0.01749536 | 0.1003419 | 0.5045002 | 0.5045014 | 1.513502 | 0 | 0 | -24.79185 | 6.7152 | 11.1331625 | 2 | 75746 | 1 | TRUE | TRUE
1779 | 8 | 169 | 339 | 0.865234375 | 0.8551945 | -0.03328125 | 10.33691 | 0.01167887 | 21.1791 | [[ 1.15070588e-09 8.33284677e-11 2.60764045e-10 1.07671502e-08 -1.66102641e-07 3.64287195e-07] [ 2.09252742e-11 8.64138374e-09 6.88535229e-09 3.72563256e-07 -9.89265834e-09 -1.68663410e-08] [ 5.17166210e-11 6.88535229e-09 2.75758291e-08 2.75373167e-06 -2.44470481e-08 -8.41291708e-08] [ 4.50846235e-09 3.72563256e-07 2.75373167e-06 2.96356364e-04 -2.13118272e-06 -8.73755820e-06] [-5.70544944e-08 -9.89265834e-09 -2.44470481e-08 -2.13118272e-06 2.49781955e-05 -5.48420103e-05] [ 1.25292031e-07 -1.68663410e-08 -8.41291708e-08 -8.73755820e-06 -5.48420103e-05 1.21130870e-04]] | -0.1230844 | 17.58192 | 2.20115 | 0.03573663 | 0.01563773 | 0.5390151 | -0.03791851 | 0.1558059 | [[ 8.96178852e-10 -3.36596447e-10 -6.67142578e-10 -1.94435563e-08 -1.18127901e-07 1.60700825e-07] [-3.52890794e-11 1.91220836e-08 2.88243620e-08 1.93131480e-06 9.38040208e-09 -1.46006349e-07] [-5.73920524e-11 2.88243620e-08 6.19440598e-08 4.62135284e-06 1.52561183e-08 -2.94151383e-07] [-3.74552403e-09 1.93131480e-06 4.62135284e-06 3.56485090e-04 9.95652631e-07 -2.13993370e-05] [-5.99470483e-08 9.38040208e-09 1.52561183e-08 9.95652631e-07 1.45022973e-05 -1.94734213e-05] [ 8.04680684e-08 -1.46006349e-07 -2.94151383e-07 -2.13993370e-05 -1.94734213e-05 2.73797941e-05]] | 0.659367 | 13.04497 | 1.337446 | 0.04816559 | 0.01752294 | 0.3692351 | -0.02483912 | 0.1124402 | 0.5044998 | 0.5044984 | 1.513501 | 0 | 0 | -24.79185 | 6.7152 | 11.1331625 | 2 | 75786 | 1 | TRUE | TRUE
1780 | 8 | 169 | 340 | 0.85984375 | 0.8468676 | -0.028828125 | 10.31051 | 0.01166503 | 21.19805 | [[ 9.10047642e-10 5.14952588e-11 1.61842203e-10 6.81447327e-09 -1.30552507e-07 2.86525257e-07] [ 1.62627377e-11 7.64420368e-09 5.97459060e-09 3.15259068e-07 -7.77967089e-09 -1.65034847e-08] [ 4.04212753e-11 5.97459060e-09 2.40501877e-08 2.40500668e-06 -1.93341546e-08 -7.80381969e-08] [ 3.52783609e-09 3.15259068e-07 2.40500668e-06 2.59737952e-04 -1.68740350e-06 -8.03956456e-06] [-5.03318875e-08 -7.77967089e-09 -1.93341546e-08 -1.68740350e-06 2.22738875e-05 -4.89171205e-05] [ 1.10555731e-07 -1.65034847e-08 -7.80381969e-08 -8.03956456e-06 -4.89171205e-05 1.08061558e-04]] | -0.1191325 | 17.68131 | 2.201062 | 0.03553574 | 0.01565903 | 0.5486856 | -0.03435771 | 0.1480764 | [[ 1.51044305e-09 -5.08814500e-10 -1.00271939e-09 -3.01732719e-08 -1.97115588e-07 2.67752750e-07] [-3.68904825e-11 2.15434134e-08 3.24294358e-08 2.15809027e-06 9.88179853e-09 -1.63295017e-07] [-6.01560986e-11 3.24294358e-08 6.95660343e-08 5.16065709e-06 1.61143961e-08 -3.29140614e-07] [-3.90558316e-09 2.15809027e-06 5.16065709e-06 3.96124128e-04 1.04622196e-06 -2.38224078e-05] [-6.67173177e-08 9.88179853e-09 1.61143961e-08 1.04622196e-06 1.62432180e-05 -2.18064316e-05] [ 8.95381671e-08 -1.63295017e-07 -3.29140614e-07 -2.38224078e-05 -2.18064316e-05 3.06588775e-05]] | 0.6584203 | 13.09074 | 1.337458 | 0.04799717 | 0.01765096 | 0.3884959 | -0.02802505 | 0.116426 | 0.5045012 | 0.5044993 | 1.513502 | 0 | 0 | -24.79185 | 6.7152 | 11.1331625 | 2 | 75772 | 1 | TRUE | TRUE
1781 | 8 | 169 | 341 | 0.860234375 | 0.8385407 | -0.030703125 | 10.47443 | 0.01176904 | 21.17816 | [[ 9.92066681e-10 6.48933220e-11 2.06398111e-10 8.45989141e-09 -1.44601865e-07 3.17230441e-07] [ 1.93274901e-11 8.54303620e-09 6.80777688e-09 3.54758925e-07 -9.35498787e-09 -1.76510613e-08] [ 4.85026570e-11 6.80777688e-09 2.75324063e-08 2.70678425e-06 -2.34738600e-08 -8.63365138e-08] [ 4.16125200e-09 3.54758925e-07 2.70678425e-06 2.87541233e-04 -2.01390360e-06 -8.79108491e-06] [-5.66673873e-08 -9.35498787e-09 -2.34738600e-08 -2.01390360e-06 2.53547137e-05 -5.56755417e-05] [ 1.24456521e-07 -1.76510613e-08 -8.63365138e-08 -8.79108491e-06 -5.56755417e-05 1.22978169e-04]] | -0.1214675 | 17.66635 | 2.201114 | 0.03556584 | 0.0159181 | 0.5537341 | -0.04362791 | 0.1676319 | [[ 1.05522984e-09 -3.70295148e-10 -7.39687437e-10 -2.21583669e-08 -1.38919873e-07 1.88842210e-07] [-2.97353622e-11 1.52686538e-08 2.32764270e-08 1.51854193e-06 8.08474780e-09 -1.18357079e-07] [-4.90828355e-11 2.32764270e-08 5.03021932e-08 3.65721283e-06 1.33454760e-08 -2.40138095e-07] [-3.12439799e-09 1.51854193e-06 3.65721283e-06 2.75236401e-04 8.49520794e-07 -1.70198096e-05] [-4.69811587e-08 8.08474780e-09 1.33454760e-08 8.49520794e-07 1.15936907e-05 -1.55730171e-05] [ 6.30822362e-08 -1.18357079e-07 -2.40138095e-07 -1.70198096e-05 -1.55730171e-05 2.19173310e-05]] | 0.6602903 | 13.09478 | 1.337433 | 0.04798235 | 0.01800219 | 0.4020432 | -0.03034075 | 0.1188918 | 0.5045006 | 0.5044989 | 1.513498 | 0 | 0 | -24.79185 | 6.7152 | 11.1331625 | 2 | 75622 | 1 | TRUE | TRUE
1782 | 8 | 169 | 342 | 0.847578125 | 0.8302138 | -0.03078125 | 10.38705 | 0.0117077 | 21.19149 | [[ 9.09356081e-10 5.35951752e-11 1.69432921e-10 7.06359394e-09 -1.31881578e-07 2.89414241e-07] [ 1.43022641e-11 7.17491176e-09 5.77280140e-09 3.08845895e-07 -6.81067249e-09 -1.73489048e-08] [ 3.54682071e-11 5.77280140e-09 2.30553102e-08 2.27740948e-06 -1.68876658e-08 -7.81619875e-08] [ 3.05795131e-09 3.08845895e-07 2.27740948e-06 2.42699961e-04 -1.45598246e-06 -7.90127541e-06] [-4.72917429e-08 -6.81067249e-09 -1.68876658e-08 -1.45598246e-06 2.08290774e-05 -4.57504913e-05] [ 1.03891335e-07 -1.73489048e-08 -7.81619875e-08 -7.90127541e-06 -4.57504913e-05 1.01091811e-04]] | -0.1195719 | 17.58497 | 2.201072 | 0.03573044 | 0.01580711 | 0.5474345 | -0.0421802 | 0.164578 | [[ 9.21890819e-10 -5.34146320e-10 -1.06760561e-09 -2.99165553e-08 -1.22065162e-07 1.67504993e-07] [-4.88142725e-11 1.73505290e-08 2.63699260e-08 1.70820246e-06 1.30980724e-08 -1.38735048e-07] [-7.95594144e-11 2.63699260e-08 5.57926508e-08 4.01392230e-06 2.13481023e-08 -2.74319456e-07] [-5.01401603e-09 1.70820246e-06 4.01392230e-06 2.98904138e-04 1.34541252e-06 -1.91808904e-05] [-5.06754816e-08 1.30980724e-08 2.13481023e-08 1.34541252e-06 1.23118241e-05 -1.65708733e-05] [ 6.81654239e-08 -1.38735048e-07 -2.74319456e-07 -1.91808904e-05 -1.65708733e-05 2.34033233e-05]] | 0.670763 | 13.01557 | 1.337294 | 0.04827437 | 0.01810564 | 0.413022 | -0.02554456 | 0.1115129 | 0.5045 | 0.5044996 | 1.513501 | 0 | 0 | -24.79185 | 6.7152 | 11.1331625 | 2 | 75779 | 1 | TRUE | TRUE
1783 | 8 | 169 | 343 | 0.836484375 | 0.8218869 | -0.031953125 | 10.37426 | 0.01169586 | 21.23736 | [[ 1.04378918e-09 6.33731354e-11 1.98905658e-10 8.12208029e-09 -1.51768729e-07 3.33041456e-07] [ 1.54842752e-11 7.81394605e-09 6.28545421e-09 3.34070442e-07 -7.40692515e-09 -1.89229933e-08] [ 3.85326894e-11 6.28545421e-09 2.51842530e-08 2.48139850e-06 -1.84298711e-08 -8.54651160e-08] [ 3.31359536e-09 3.34070442e-07 2.48139850e-06 2.63861517e-04 -1.58484938e-06 -8.61655739e-06] [-5.16123964e-08 -7.40692515e-09 -1.84298711e-08 -1.58484938e-06 2.28308428e-05 -5.01477088e-05] [ 1.13383886e-07 -1.89229933e-08 -8.54651160e-08 -8.61655739e-06 -5.01477088e-05 1.10807209e-04]] | -0.1195053 | 17.60048 | 2.201071 | 0.03569894 | 0.01585398 | 0.5491125 | -0.0408817 | 0.162049 | [[ 1.03337796e-09 -4.75708063e-10 -9.48642239e-10 -2.85030358e-08 -1.36648806e-07 1.86656939e-07] [-5.07901964e-11 1.51938235e-08 2.30485071e-08 1.52898663e-06 1.37626969e-08 -1.25307456e-07] [-8.37907224e-11 2.30485071e-08 5.02229959e-08 3.71910580e-06 2.27052198e-08 -2.52712681e-07] [-5.42894127e-09 1.52898663e-06 3.71910580e-06 2.84954963e-04 1.47111425e-06 -1.81459293e-05] [-4.84772424e-08 1.37626969e-08 2.27052198e-08 1.47111425e-06 1.19536876e-05 -1.60988839e-05] [ 6.52471784e-08 -1.25307456e-07 -2.52712681e-07 -1.81459293e-05 -1.60988839e-05 2.26826780e-05]] | 0.6701422 | 13.12015 | 1.337302 | 0.04788959 | 0.0177137 | 0.3823094 | -0.02177156 | 0.1083061 | 0.5044997 | 0.5045006 | 1.513501 | 0 | 0 | -24.79185 | 6.7152 | 11.1331625 | 2 | 75839 | 1 | TRUE | TRUE
1784 | 8 | 169 | 344 | 0.834296875 | 0.81356 | -0.0303125 | 10.4389 | 0.01174511 | 21.19878 | [[ 1.01483187e-09 7.14410714e-11 2.26015848e-10 9.21830530e-09 -1.47865166e-07 3.24319168e-07] [ 1.77718531e-11 8.13437468e-09 6.46718170e-09 3.40355089e-07 -8.56483866e-09 -1.75201917e-08] [ 4.46054498e-11 6.46718170e-09 2.63090210e-08 2.60138827e-06 -2.14943104e-08 -8.45072424e-08] [ 3.84973656e-09 3.40355089e-07 2.60138827e-06 2.77578554e-04 -1.85507772e-06 -8.62129915e-06] [-5.42528857e-08 -8.56483866e-09 -2.14943104e-08 -1.85507772e-06 2.41981545e-05 -5.31406289e-05] [ 1.19163080e-07 -1.75201917e-08 -8.45072424e-08 -8.62129915e-06 -5.31406289e-05 1.17389677e-04]] | -0.1225907 | 17.64923 | 2.201139 | 0.03560033 | 0.01582298 | 0.5448197 | -0.04175429 | 0.1645016 | [[ 1.15446265e-09 -5.55473891e-10 -1.11122727e-09 -3.39210995e-08 -1.53331481e-07 2.09670026e-07] [-6.33123012e-11 1.83436537e-08 2.80259106e-08 1.84449274e-06 1.71730720e-08 -1.52754339e-07] [-1.04722538e-10 2.80259106e-08 6.11326774e-08 4.48464228e-06 2.84057095e-08 -3.08318067e-07] [-6.72170008e-09 1.84449274e-06 4.48464228e-06 3.40321804e-04 1.82324859e-06 -2.19250331e-05] [-5.81951738e-08 1.71730720e-08 2.84057095e-08 1.82324859e-06 1.43584441e-05 -1.93427422e-05] [ 7.83457844e-08 -1.52754339e-07 -3.08318067e-07 -2.19250331e-05 -1.93427422e-05 2.72727989e-05]] | 0.6743704 | 13.08071 | 1.337246 | 0.04803396 | 0.01784567 | 0.3803711 | -0.02974114 | 0.1183389 | 0.5044996 | 0.5044998 | 1.513506 | 0 | 0 | -24.79185 | 6.7152 | 11.1331625 | 2 | 75673 | 1 | TRUE | TRUE
1785 | 8 | 169 | 345 | 0.823203125 | 0.8052331 | -0.028359375 | 10.52212 | 0.01178824 | 21.18771 | [[ 1.06780871e-09 6.03125298e-11 1.92629105e-10 7.78379887e-09 -1.56845808e-07 3.44243321e-07] [ 1.82954349e-11 9.11976101e-09 7.35077180e-09 3.78833372e-07 -8.92877421e-09 -2.15751476e-08] [ 4.61547281e-11 7.35077180e-09 2.97335882e-08 2.88925068e-06 -2.25221810e-08 -9.94594119e-08] [ 3.91328252e-09 3.78833372e-07 2.88925068e-06 3.03609961e-04 -1.90954784e-06 -9.91153077e-06] [-6.05823013e-08 -8.92877421e-09 -2.25221810e-08 -1.90954784e-06 2.73048285e-05 -5.99721591e-05] [ 1.33084319e-07 -2.15751476e-08 -9.94594119e-08 -9.91153077e-06 -5.99721591e-05 1.32502353e-04]] | -0.1186726 | 17.66555 | 2.201052 | 0.03556745 | 0.01610152 | 0.5602564 | -0.0514611 | 0.1846619 | [[ 8.69722506e-10 -4.76965922e-10 -9.66571606e-10 -2.76369507e-08 -1.16481923e-07 1.59691313e-07] [-5.88735159e-11 1.51039973e-08 2.32440922e-08 1.49973391e-06 1.61665460e-08 -1.28983322e-07] [-9.80845622e-11 2.32440922e-08 5.06541171e-08 3.64208328e-06 2.69340481e-08 -2.59840534e-07] [-6.17474880e-09 1.49973391e-06 3.64208328e-06 2.71092259e-04 1.69558912e-06 -1.80839564e-05] [-4.67864862e-08 1.61665460e-08 2.69340481e-08 1.69558912e-06 1.16588323e-05 -1.57238266e-05] [ 6.30504233e-08 -1.28983322e-07 -2.59840534e-07 -1.80839564e-05 -1.57238266e-05 2.22109084e-05]] | 0.6730396 | 13.09459 | 1.337264 | 0.04798306 | 0.01820023 | 0.4045893 | -0.02485185 | 0.1111624 | 0.5044996 | 0.5045 | 1.5135 | 0 | 0 | -24.79185 | 6.7152 | 11.1331625 | 2 | 75719 | 1 | TRUE | TRUE
1786 | 8 | 169 | 346 | 0.8071875 | 0.79690625 | -0.027890625 | 10.55403 | 0.01180969 | 21.23415 | [[ 9.57405895e-10 5.00762418e-11 1.63256750e-10 7.04545676e-09 -1.38972886e-07 3.05042453e-07] [ 1.28115414e-11 6.91075239e-09 5.33435075e-09 2.80667497e-07 -6.24214451e-09 -1.66369834e-08] [ 3.30631836e-11 5.33435075e-09 2.31002208e-08 2.32933267e-06 -1.61070858e-08 -8.04597751e-08] [ 2.91317472e-09 2.80667497e-07 2.32933267e-06 2.52424493e-04 -1.41916994e-06 -8.26936862e-06] [-4.82479532e-08 -6.24214451e-09 -1.61070858e-08 -1.41916994e-06 2.18785099e-05 -4.80636359e-05] [ 1.06007211e-07 -1.66369834e-08 -8.04597751e-08 -8.26936862e-06 -4.80636359e-05 1.06196546e-04]] | -0.11912 | 17.7117 | 2.201062 | 0.03547478 | 0.01555309 | 0.5062196 | -0.04877979 | 0.1814142 | [[ 1.12647800e-09 -5.66569057e-10 -1.13595835e-09 -3.44863582e-08 -1.49410574e-07 2.04514377e-07] [-7.18044403e-11 1.89172229e-08 2.90036579e-08 1.89153092e-06 1.96290798e-08 -1.60470932e-07] [-1.19354352e-10 2.90036579e-08 6.33682132e-08 4.60819282e-06 3.26280542e-08 -3.23857391e-07] [-7.59648567e-09 1.89153092e-06 4.60819282e-06 3.46800886e-04 2.07666420e-06 -2.28026772e-05] [-5.96172425e-08 1.96290798e-08 3.26280542e-08 2.07666420e-06 1.48105023e-05 -1.99672102e-05] [ 8.03161834e-08 -1.60470932e-07 -3.23857391e-07 -2.28026772e-05 -1.99672102e-05 2.81788782e-05]] | 0.6758485 | 13.09975 | 1.337227 | 0.04796416 | 0.01801076 | 0.3922575 | -0.02797809 | 0.1164319 | 0.5044991 | 0.5044997 | 1.513498 | 0 | 0 | -24.79185 | 6.7152 | 11.1331625 | 2 | 75673 | 1 | TRUE | TRUE
1787 | 8 | 169 | 347 | 0.8009375 | 0.7885794 | -0.028125 | 10.51169 | 0.01178302 | 21.25109 | [[ 1.02374052e-09 3.86976554e-11 1.24247631e-10 5.09652821e-09 -1.50131760e-07 3.29795086e-07] [ 1.07709579e-11 7.84875012e-09 6.19806883e-09 3.23706357e-07 -5.25173833e-09 -2.34846539e-08] [ 2.75433909e-11 6.19806883e-09 2.60642253e-08 2.58216823e-06 -1.34272243e-08 -1.01132270e-07] [ 2.38276592e-09 3.23706357e-07 2.58216823e-06 2.75596090e-04 -1.16156637e-06 -1.00630861e-05] [-5.37101280e-08 -5.25173833e-09 -1.34272243e-08 -1.16156637e-06 2.42914443e-05 -5.33879271e-05] [ 1.18056788e-07 -2.34846539e-08 -1.01132270e-07 -1.00630861e-05 -5.33879271e-05 1.18021373e-04]] | -0.1135765 | 17.67988 | 2.20094 | 0.03553862 | 0.0158127 | 0.5289367 | -0.03705395 | 0.1546734 | [[ 1.12460921e-09 -5.72571474e-10 -1.15231178e-09 -3.58125721e-08 -1.49960443e-07 2.05368728e-07] [-5.74127924e-11 1.32023390e-08 2.03045173e-08 1.32301975e-06 1.58274163e-08 -1.15300950e-07] [-9.61430215e-11 2.03045173e-08 4.48063198e-08 3.26022617e-06 2.65046387e-08 -2.33829178e-07] [-6.12193427e-09 1.32301975e-06 3.26022617e-06 2.45528261e-04 1.68768979e-06 -1.64411181e-05] [-4.24426004e-08 1.58274163e-08 2.65046387e-08 1.68768979e-06 1.06408431e-05 -1.43603024e-05] [ 5.72313750e-08 -1.15300950e-07 -2.33829178e-07 -1.64411181e-05 -1.43603024e-05 2.02724606e-05]] | 0.6801122 | 13.13559 | 1.33717 | 0.04783331 | 0.01803484 | 0.3910284 | -0.0278717 | 0.1160173 | 0.5044998 | 0.5045009 | 1.513502 | 0 | 0 | -24.79185 | 6.7152 | 11.1331625 | 2 | 75711 | 1 | TRUE | TRUE
1788 | 8 | 169 | 348 | 0.798203125 | 0.7802525 | -0.030234375 | 10.55803 | 0.01181404 | 21.18998 | [[ 8.53761916e-10 3.92051005e-11 1.26537819e-10 5.19655921e-09 -1.25111579e-07 2.74721403e-07] [ 8.88810560e-12 6.15619269e-09 4.88741973e-09 2.49714687e-07 -4.37413266e-09 -1.79282349e-08] [ 2.27110928e-11 4.88741973e-09 2.02686362e-08 1.98268772e-06 -1.11749328e-08 -7.71225679e-08] [ 1.93894670e-09 2.49714687e-07 1.98268772e-06 2.09543525e-04 -9.54040044e-07 -7.59744808e-06] [-4.15961604e-08 -4.37413266e-09 -1.11749328e-08 -9.54040044e-07 1.89371503e-05 -4.16165298e-05] [ 9.14227409e-08 -1.79282349e-08 -7.71225679e-08 -7.59744808e-06 -4.16165298e-05 9.19905518e-05]] | -0.1162032 | 17.71716 | 2.200998 | 0.03546384 | 0.01602534 | 0.5491246 | -0.04190706 | 0.1640542 | [[ 1.13983163e-09 -7.14155800e-10 -1.44520391e-09 -4.24250327e-08 -1.52828425e-07 2.10290497e-07] [-6.67076592e-11 1.30712396e-08 2.01702876e-08 1.29839056e-06 1.84297100e-08 -1.17896314e-07] [-1.11704251e-10 2.01702876e-08 4.42237962e-08 3.17505779e-06 3.08611533e-08 -2.36809627e-07] [-7.02125920e-09 1.29839056e-06 3.17505779e-06 2.36014016e-04 1.93979368e-06 -1.63910274e-05] [-4.09509513e-08 1.84297100e-08 3.08611533e-08 1.93979368e-06 1.02708361e-05 -1.38854048e-05] [ 5.53073041e-08 -1.17896314e-07 -2.36809627e-07 -1.63910274e-05 -1.38854048e-05 1.96496218e-05]] | 0.6833272 | 13.11562 | 1.337127 | 0.04790614 | 0.01824587 | 0.4053049 | -0.02706504 | 0.1140663 | 0.5044989 | 0.5045006 | 1.513503 | 0 | 0 | -24.79185 | 6.7152 | 11.1331625 | 2 | 75646 | 1 | TRUE | TRUE
1789 | 8 | 169 | 349 | 0.783828125 | 0.7719256 | -0.028046875 | 10.60249 | 0.01183521 | 21.17749 | [[ 8.38616438e-10 3.40098074e-11 1.10553121e-10 4.58434821e-09 -1.23688533e-07 2.71666018e-07] [ 8.40103909e-12 7.41938266e-09 6.04035626e-09 3.16306608e-07 -4.09115727e-09 -2.49193227e-08] [ 2.13624420e-11 6.04035626e-09 2.48901533e-08 2.42148710e-06 -1.04008132e-08 -1.01682906e-07] [ 1.81424888e-09 3.16306608e-07 2.42148710e-06 2.54007098e-04 -8.83293515e-07 -9.87026573e-06] [-5.02617418e-08 -4.09115727e-09 -1.04008132e-08 -8.83293515e-07 2.26576619e-05 -4.98084057e-05] [ 1.10500263e-07 -2.49193227e-08 -1.01682906e-07 -9.87026573e-06 -4.98084057e-05 1.10145204e-04]] | -0.1146557 | 17.60655 | 2.200964 | 0.03568663 | 0.01606342 | 0.5411928 | -0.04188331 | 0.164053 | [[ 1.13789327e-09 -7.39708134e-10 -1.49289670e-09 -4.54782493e-08 -1.52547135e-07 2.10193673e-07] [-7.20757755e-11 1.37628847e-08 2.12185472e-08 1.38611083e-06 1.97555277e-08 -1.24767144e-07] [-1.20464279e-10 2.12185472e-08 4.68439309e-08 3.41273867e-06 3.30185079e-08 -2.51399429e-07] [-7.67750772e-09 1.38611083e-06 3.41273867e-06 2.57191990e-04 2.10434844e-06 -1.76494903e-05] [-4.44840881e-08 1.97555277e-08 3.30185079e-08 2.10434844e-06 1.10975266e-05 -1.50019567e-05] [ 6.00766787e-08 -1.24767144e-07 -2.51399429e-07 -1.76494903e-05 -1.50019567e-05 2.12112187e-05]] | 0.69129 | 13.09066 | 1.337022 | 0.04799746 | 0.01797992 | 0.3777517 | -0.02662116 | 0.1151891 | 0.5045001 | 0.5044996 | 1.513503 | 0 | 0 | -24.79185 | 6.7152 | 11.1331625 | 2 | 75693 | 1 | TRUE | TRUE
1790 | 8 | 169 | 350 | 0.76609375 | 0.7635987 | -0.02984375 | 10.52993 | 0.01177026 | 21.2906 | [[ 1.04503889e-09 3.98098972e-11 1.26684464e-10 4.97753919e-09 -1.54910419e-07 3.40304282e-07] [ 9.26120444e-12 8.72816007e-09 7.07463748e-09 3.59332162e-07 -4.55693503e-09 -2.95947073e-08] [ 2.34384009e-11 7.07463748e-09 2.85193601e-08 2.74458000e-06 -1.15300642e-08 -1.17631191e-07] [ 1.96771265e-09 3.59332162e-07 2.74458000e-06 2.86059340e-04 -9.67958493e-07 -1.12824476e-05] [-5.77716762e-08 -4.55693503e-09 -1.15300642e-08 -9.67958493e-07 2.62125520e-05 -5.76257330e-05] [ 1.27016614e-07 -2.95947073e-08 -1.17631191e-07 -1.12824476e-05 -5.76257330e-05 1.27433559e-04]] | -0.1129349 | 17.68531 | 2.200926 | 0.03552771 | 0.01626228 | 0.570421 | -0.04776554 | 0.1763848 | [[ 8.54828266e-10 -5.85239688e-10 -1.19112454e-09 -3.48243191e-08 -1.14960554e-07 1.58603007e-07] [-8.17527278e-11 1.50694869e-08 2.32861627e-08 1.47587241e-06 2.28337042e-08 -1.37964235e-07] [-1.37421443e-10 2.32861627e-08 5.08165184e-08 3.59410558e-06 3.83819639e-08 -2.75968581e-07] [-8.51652779e-09 1.47587241e-06 3.59410558e-06 2.63454367e-04 2.37866141e-06 -1.87985769e-05] [-4.59334893e-08 2.28337042e-08 3.83819639e-08 2.37866141e-06 1.16170265e-05 -1.57211694e-05] [ 6.20914481e-08 -1.37964235e-07 -2.75968581e-07 -1.87985769e-05 -1.57211694e-05 2.22822879e-05]] | 0.6884667 | 13.15459 | 1.337059 | 0.04776422 | 0.01852849 | 0.4341655 | -0.02734405 | 0.1139035 | 0.5044991 | 0.5045005 | 1.513502 | 0 | 0 | -24.79185 | 6.7152 | 11.1331625 | 2 | 76007 | 1 | TRUE | TRUE
1791 | 8 | 169 | 351 | 0.7709375 | 0.7552718 | -0.02609375 | 10.60655 | 0.01181642 | 21.24065 | [[ 9.46814030e-10 3.24054173e-11 1.05299328e-10 4.31566599e-09 -1.40004922e-07 3.07599636e-07] [ 6.71059465e-12 7.50172558e-09 6.02154071e-09 3.11812327e-07 -3.30095843e-09 -2.67229819e-08] [ 1.72921059e-11 6.02154071e-09 2.54178270e-08 2.48447839e-06 -8.50363354e-09 -1.08674095e-07] [ 1.47582863e-09 3.11812327e-07 2.48447839e-06 2.61690124e-04 -7.25743097e-07 -1.05400358e-05] [-5.16537557e-08 -3.30095843e-09 -8.50363354e-09 -7.25743097e-07 2.35535057e-05 -5.17897033e-05] [ 1.13584576e-07 -2.67229819e-08 -1.08674095e-07 -1.05400358e-05 -5.17897033e-05 1.14543153e-04]] | -0.1126551 | 17.6628 | 2.20092 | 0.03557298 | 0.01601811 | 0.5322281 | -0.04153211 | 0.1639352 | [[ 1.10637880e-09 -6.60285022e-10 -1.33293048e-09 -4.25795581e-08 -1.49055908e-07 2.04976168e-07] [-9.32200393e-11 1.43807501e-08 2.23084451e-08 1.46227557e-06 2.57415062e-08 -1.38148938e-07] [-1.57317436e-10 2.23084451e-08 5.00963651e-08 3.66690328e-06 4.34407214e-08 -2.80046371e-07] [-1.00682834e-08 1.46227557e-06 3.66690328e-06 2.77546301e-04 2.78016941e-06 -1.96782950e-05] [-4.83838382e-08 2.57415062e-08 4.34407214e-08 2.78016941e-06 1.21873191e-05 -1.65095193e-05] [ 6.54686540e-08 -1.38148938e-07 -2.80046371e-07 -1.96782950e-05 -1.65095193e-05 2.33625706e-05]] | 0.6939198 | 13.11043 | 1.336987 | 0.04792509 | 0.01792368 | 0.361253 | -0.03216249 | 0.122675 | 0.5044994 | 0.5044978 | 1.513504 | 0 | 0 | -24.79185 | 6.7152 | 11.1331625 | 2 | 75963 | 1 | TRUE | TRUE
1792 | 8 | 169 | 352 | 0.7559375 | 0.7469449 | -0.02859375 | 10.55996 | 0.01179712 | 21.26357 | [[ 1.12034682e-09 4.72504687e-11 1.51955757e-10 6.16882018e-09 -1.65243720e-07 3.62919218e-07] [ 9.52463864e-12 7.17667313e-09 5.84980711e-09 3.06140572e-07 -4.62992629e-09 -2.26184893e-08] [ 2.41123000e-11 5.84980711e-09 2.38929672e-08 2.32145473e-06 -1.17187847e-08 -9.37870206e-08] [ 2.04483992e-09 3.06140572e-07 2.32145473e-06 2.43364487e-04 -9.93794119e-07 -9.13844063e-06] [-4.82583300e-08 -4.62992629e-09 -1.17187847e-08 -9.93794119e-07 2.16984679e-05 -4.76906574e-05] [ 1.06077174e-07 -2.26184893e-08 -9.37870206e-08 -9.13844063e-06 -4.76906574e-05 1.05443364e-04]] | -0.114695 | 17.60522 | 2.200965 | 0.03568934 | 0.0160812 | 0.546843 | -0.04684673 | 0.1750364 | [[ 7.18690812e-10 -5.24278275e-10 -1.05935135e-09 -3.19628958e-08 -9.66800855e-08 1.33665770e-07] [-6.93467447e-11 1.05578969e-08 1.63553187e-08 1.04151632e-06 1.90567675e-08 -1.00802748e-07] [-1.15612297e-10 1.63553187e-08 3.54893828e-08 2.51351865e-06 3.17702837e-08 -1.99003448e-07] [-7.17043547e-09 1.04151632e-06 2.51351865e-06 1.84291576e-04 1.97041208e-06 -1.35310204e-05] [-3.20552356e-08 1.90567675e-08 3.17702837e-08 1.97041208e-06 7.98486867e-06 -1.08309756e-05] [ 4.34229430e-08 -1.00802748e-07 -1.99003448e-07 -1.35310204e-05 -1.08309756e-05 1.53907322e-05]] | 0.6973777 | 13.04655 | 1.336941 | 0.04815974 | 0.01842189 | 0.411141 | -0.02891089 | 0.1160596 | 0.5045014 | 0.5044989 | 1.513502 | 0 | 0 | -24.79185 | 6.7152 | 11.1331625 | 2 | 75877 | 1 | TRUE | TRUE
1793 | 8 | 169 | 353 | 0.751796875 | 0.738618 | -0.025546875 | 10.65386 | 0.01185438 | 21.20731 | [[ 1.00137520e-09 3.78725628e-11 1.22845861e-10 4.89697423e-09 -1.49353508e-07 3.28090678e-07] [ 7.88698153e-12 7.37138071e-09 5.94876834e-09 3.02704653e-07 -3.90642794e-09 -2.48868853e-08] [ 2.02840885e-11 5.94876834e-09 2.47642405e-08 2.39421007e-06 -1.00443468e-08 -1.02089655e-07] [ 1.71153684e-09 3.02704653e-07 2.39421007e-06 2.50052837e-04 -8.47507999e-07 -9.83749611e-06] [-5.01346114e-08 -3.90642794e-09 -1.00443468e-08 -8.47507999e-07 2.29642317e-05 -5.04848562e-05] [ 1.10225936e-07 -2.48868853e-08 -1.02089655e-07 -9.83749611e-06 -5.04848562e-05 1.11637476e-04]] | -0.1133353 | 17.69017 | 2.200935 | 0.03551795 | 0.01620108 | 0.5501134 | -0.03922444 | 0.1583611 | [[ 1.06762755e-09 -7.72911864e-10 -1.58042239e-09 -4.63917893e-08 -1.45470621e-07 2.01028478e-07] [-8.83161536e-11 1.41298592e-08 2.20992843e-08 1.40849935e-06 2.44995548e-08 -1.34840789e-07] [-1.49066370e-10 2.20992843e-08 4.89018185e-08 3.47036537e-06 4.13517173e-08 -2.71269210e-07] [-9.25842925e-09 1.40849935e-06 3.47036537e-06 2.54846714e-04 2.56830703e-06 -1.84966707e-05] [-4.47465477e-08 2.44995548e-08 4.13517173e-08 2.56830703e-06 1.12750052e-05 -1.52779900e-05] [ 6.05596229e-08 -1.34840789e-07 -2.71269210e-07 -1.84966707e-05 -1.52779900e-05 2.16692269e-05]] | 0.6939637 | 13.06088 | 1.336986 | 0.0481069 | 0.01841598 | 0.3935832 | -0.03127329 | 0.1196302 | 0.5045002 | 0.5044993 | 1.513499 | 0 | 0 | -24.79185 | 6.7152 | 11.1331625 | 2 | 75814 | 1 | TRUE | TRUE
1794 | 8 | 169 | 354 | 0.73828125 | 0.7302911 | -0.02875 | 10.67192 | 0.01185107 | 21.2246 | [[ 7.81426088e-10 2.51883920e-11 8.15182951e-11 3.26577876e-09 -1.16217931e-07 2.55368049e-07] [ 5.48274319e-12 6.55663828e-09 5.29536979e-09 2.74756065e-07 -2.69613117e-09 -2.39264080e-08] [ 1.41272752e-11 5.29536979e-09 2.23204726e-08 2.17524977e-06 -6.94499737e-09 -9.65322273e-08] [ 1.20213901e-09 2.74756065e-07 2.17524977e-06 2.28404771e-04 -5.90960441e-07 -9.32173926e-06] [-4.51653283e-08 -2.69613117e-09 -6.94499737e-09 -5.90960441e-07 2.05863261e-05 -4.52679972e-05] [ 9.93219558e-08 -2.39264080e-08 -9.65322273e-08 -9.32173926e-06 -4.52679972e-05 1.00126864e-04]] | -0.1117568 | 17.64487 | 2.2009 | 0.03560913 | 0.01605722 | 0.5323371 | -0.04228518 | 0.1656531 | [[ 9.42501187e-10 -7.72366065e-10 -1.58176287e-09 -4.53259430e-08 -1.28616200e-07 1.78425315e-07] [-7.64913837e-11 1.14036669e-08 1.77802704e-08 1.14486301e-06 2.12150562e-08 -1.10723461e-07] [-1.29216403e-10 1.77802704e-08 3.95992514e-08 2.84315944e-06 3.58379722e-08 -2.23066393e-07] [-8.11648384e-09 1.14486301e-06 2.84315944e-06 2.11199459e-04 2.25106706e-06 -1.53663836e-05] [-3.70317094e-08 2.12150562e-08 3.58379722e-08 2.25106706e-06 9.34462255e-06 -1.26699983e-05] [ 5.01471724e-08 -1.10723461e-07 -2.23066393e-07 -1.53663836e-05 -1.26699983e-05 1.79640782e-05]] | 0.6977727 | 13.0887 | 1.336935 | 0.04800467 | 0.01823748 | 0.3828182 | -0.0362471 | 0.1269039 | 0.5045002 | 0.5045004 | 1.5135 | 0 | 0 | -24.79185 | 6.7152 | 11.1331625 | 2 | 75985 | 1 | TRUE | TRUE
1795 | 8 | 169 | 355 | 0.735078125 | 0.7219642 | -0.028984375 | 10.63245 | 0.011831 | 21.2488 | [[ 9.68420450e-10 2.96155381e-11 9.55759682e-11 3.85393305e-09 -1.43164752e-07 3.14601833e-07] [ 5.00366610e-12 7.10559022e-09 5.63220418e-09 2.85210273e-07 -2.48152742e-09 -2.63471939e-08] [ 1.28956163e-11 5.63220418e-09 2.36347476e-08 2.30663169e-06 -6.39317397e-09 -1.04602427e-07] [ 1.09850273e-09 2.85210273e-07 2.30663169e-06 2.43194361e-04 -5.44581543e-07 -1.00886231e-05] [-4.84284093e-08 -2.48152742e-09 -6.39317397e-09 -5.44581543e-07 2.22231356e-05 -4.88729525e-05] [ 1.06509313e-07 -2.63471939e-08 -1.04602427e-07 -1.00886231e-05 -4.88729525e-05 1.08104146e-04]] | -0.1113698 | 17.73937 | 2.200891 | 0.03541943 | 0.01607435 | 0.5467357 | -0.04031098 | 0.1611149 | [[ 9.05563252e-10 -9.61906476e-10 -1.98366308e-09 -5.38454991e-08 -1.23532922e-07 1.73059450e-07] [-1.00521948e-10 1.35256154e-08 2.10794492e-08 1.32584412e-06 2.81813730e-08 -1.34872939e-07] [-1.69886001e-10 2.10794492e-08 4.62651219e-08 3.24434898e-06 4.76265443e-08 -2.68064299e-07] [-1.04363612e-08 1.32584412e-06 3.24434898e-06 2.35736251e-04 2.92571868e-06 -1.79999120e-05] [-4.15180912e-08 2.81813730e-08 4.76265443e-08 2.92571868e-06 1.05441363e-05 -1.43289959e-05] [ 5.63353741e-08 -1.34872939e-07 -2.68064299e-07 -1.79999120e-05 -1.43289959e-05 2.03857238e-05]] | 0.7047414 | 13.12435 | 1.336843 | 0.04787426 | 0.01866196 | 0.4291449 | -0.03129135 | 0.118376 | 0.5045009 | 0.5045001 | 1.513504 | 0 | 0 | -24.79185 | 6.7152 | 11.1331625 | 2 | 75961 | 1 | TRUE | TRUE
1796 | 8 | 169 | 356 | 0.72421875 | 0.7136373 | -0.027265625 | 10.6038 | 0.0118159 | 21.25666 | [[ 1.02223784e-09 2.09383344e-11 6.85762960e-11 2.83181902e-09 -1.51229115e-07 3.32477354e-07] [ 4.41216440e-12 7.26916177e-09 5.79319019e-09 2.98328331e-07 -2.18495014e-09 -2.80031762e-08] [ 1.14868269e-11 5.79319019e-09 2.49159408e-08 2.44174901e-06 -5.68598398e-09 -1.12441524e-07] [ 9.83156976e-10 2.98328331e-07 2.44174901e-06 2.57652523e-04 -4.86646410e-07 -1.08650637e-05] [-5.07383747e-08 -2.18495014e-09 -5.68598398e-09 -4.86646410e-07 2.33188178e-05 -5.12879139e-05] [ 1.11600139e-07 -2.80031762e-08 -1.12441524e-07 -1.08650637e-05 -5.12879139e-05 1.13459155e-04]] | -0.1087276 | 17.68998 | 2.200833 | 0.03551833 | 0.01599163 | 0.5237009 | -0.04361723 | 0.1690404 | [[ 8.26483604e-10 -5.79028162e-10 -1.18272136e-09 -3.69572743e-08 -1.12031400e-07 1.54787876e-07] [-6.82432608e-11 1.00567817e-08 1.57286703e-08 9.94834992e-07 1.92050431e-08 -9.83966703e-08] [-1.16074601e-10 1.57286703e-08 3.49649987e-08 2.46840453e-06 3.26652516e-08 -1.98338729e-07] [-7.17503474e-09 9.94834992e-07 2.46840453e-06 1.80494147e-04 2.01914223e-06 -1.34304526e-05] [-3.18793510e-08 1.92050431e-08 3.26652516e-08 2.01914223e-06 8.14150165e-06 -1.10451027e-05] [ 4.31911652e-08 -9.83966703e-08 -1.98338729e-07 -1.34304526e-05 -1.10451027e-05 1.56772318e-05]] | 0.7031349 | 13.13971 | 1.336864 | 0.04781828 | 0.01856922 | 0.4141445 | -0.04100554 | 0.1321226 | 0.5044995 | 0.5044996 | 1.5135 | 0 | 0 | -24.79185 | 6.7152 | 11.1331625 | 2 | 75950 | 1 | TRUE | TRUE
1797 | 8 | 169 | 357 | 0.713515625 | 0.7053105 | -0.029453125 | 10.70603 | 0.01187444 | 21.21228 | [[ 8.87098405e-10 1.93904088e-11 6.32921270e-11 2.51540261e-09 -1.32955146e-07 2.92289270e-07] [ 3.31664685e-12 8.80495674e-09 7.19664069e-09 3.60622162e-07 -1.66144698e-09 -3.67819622e-08] [ 8.59249475e-12 7.19664069e-09 2.99733850e-08 2.85692557e-06 -4.30142748e-09 -1.40873138e-07] [ 7.14676765e-10 3.60622162e-07 2.85692557e-06 2.94508446e-04 -3.57747714e-07 -1.31784515e-05] [-5.99869623e-08 -1.66144698e-09 -4.30142748e-09 -3.57747714e-07 2.77449682e-05 -6.10358027e-05] [ 1.31968588e-07 -3.67819622e-08 -1.40873138e-07 -1.31784515e-05 -6.10358027e-05 1.35059966e-04]] | -0.108799 | 17.69617 | 2.200835 | 0.03550591 | 0.01643189 | 0.5587818 | -0.04264696 | 0.1650685 | [[ 1.01089764e-09 -9.33788028e-10 -1.93843504e-09 -5.49163090e-08 -1.38592377e-07 1.93189032e-07] [-1.33808287e-10 1.75543277e-08 2.75729077e-08 1.74114241e-06 3.80138109e-08 -1.78558171e-07] [-2.29562890e-10 2.75729077e-08 6.20107431e-08 4.37735122e-06 6.52153708e-08 -3.61848453e-07] [-1.41858443e-08 1.74114241e-06 4.37735122e-06 3.20086255e-04 4.02991042e-06 -2.44403809e-05] [-5.69800898e-08 3.80138109e-08 6.52153708e-08 4.02991042e-06 1.47038599e-05 -1.99774831e-05] [ 7.73031632e-08 -1.78558171e-07 -3.61848453e-07 -2.44403809e-05 -1.99774831e-05 2.83736795e-05]] | 0.7063379 | 13.17457 | 1.336822 | 0.04769179 | 0.01860656 | 0.4115648 | -0.0328764 | 0.1214776 | 0.504499 | 0.5045008 | 1.513499 | 0 | 0 | -24.79185 | 6.7152 | 11.1331625 | 2 | 75928 | 1 | TRUE | TRUE
1798 | 8 | 169 | 358 | 0.720390625 | 0.6969836 | -0.0290625 | 10.72549 | 0.0118951 | 21.27001 | [[ 9.55925123e-10 2.63345220e-11 8.65667290e-11 3.50726802e-09 -1.43075713e-07 3.14448047e-07] [ 1.15120644e-11 6.63305499e-09 5.39368160e-09 2.71811702e-07 -5.76737051e-09 -1.77099528e-08] [ 3.00115513e-11 5.39368160e-09 2.28580285e-08 2.19204425e-06 -1.50331333e-08 -8.15644305e-08] [ 2.51211309e-09 2.71811702e-07 2.19204425e-06 2.26954666e-04 -1.25833117e-06 -7.94653311e-06] [-4.58654755e-08 -5.76737051e-09 -1.50331333e-08 -1.25833117e-06 2.12675657e-05 -4.67249303e-05] [ 1.00780382e-07 -1.77099528e-08 -8.15644305e-08 -7.94653311e-06 -4.67249303e-05 1.03255749e-04]] | -0.1106639 | 17.69492 | 2.200876 | 0.03550841 | 0.01633723 | 0.5450965 | -0.04806242 | 0.1775901 | [[ 8.09637704e-10 -8.76446474e-10 -1.82734809e-09 -4.97759778e-08 -1.11502928e-07 1.56392580e-07] [-7.57617363e-12 1.50992023e-08 2.37706458e-08 1.49751906e-06 2.14910130e-09 -1.12849971e-07] [-1.29954887e-11 2.37706458e-08 5.33661086e-08 3.75430124e-06 3.68668285e-09 -2.41096235e-07] [-8.00605783e-10 1.49751906e-06 3.75430124e-06 2.73543813e-04 2.27127161e-07 -1.66322602e-05] [-4.83780959e-08 2.14910130e-09 3.68668285e-09 2.27127161e-07 1.24531720e-05 -1.66668567e-05] [ 6.47409502e-08 -1.12849971e-07 -2.41096235e-07 -1.66322602e-05 -1.66668567e-05 2.33697634e-05]] | 0.7099511 | 13.15517 | 1.336774 | 0.0477621 | 0.0186541 | 0.4122733 | -0.02297136 | 0.1082477 | 0.5045001 | 0.5044992 | 1.513505 | 0 | 0 | -24.79185 | 6.7152 | 11.1331625 | 2 | 75802 | 1 | TRUE | TRUE
1799 | 8 | 169 | 359 | 0.711484375 | 0.6886567 | -0.02921875 | 10.43292 | 0.01173329 | 21.28444 | [[ 8.92419911e-10 1.54539492e-11 5.06267727e-11 2.06478892e-09 -1.32907574e-07 2.92244569e-07] [ 9.24594067e-12 7.37784176e-09 5.96567747e-09 3.07598786e-07 -4.58326029e-09 -2.36237720e-08] [ 2.40811205e-11 5.96567747e-09 2.55680379e-08 2.48460285e-06 -1.19347515e-08 -1.01854841e-07] [ 2.04360260e-09 3.07598786e-07 2.48460285e-06 2.59962658e-04 -1.01280678e-06 -9.90732000e-06] [-5.15427024e-08 -4.58326029e-09 -1.19347515e-08 -1.01280678e-06 2.37071193e-05 -5.21098288e-05] [ 1.13304946e-07 -2.36237720e-08 -1.01854841e-07 -9.90732000e-06 -5.21098288e-05 1.15211972e-04]] | -0.1076653 | 17.65607 | 2.20081 | 0.03558654 | 0.01611025 | 0.5258824 | -0.04357568 | 0.1685098 | [[ 8.67617948e-10 -2.41879019e-10 -5.03022707e-10 -1.36997410e-08 -1.18124634e-07 1.59912662e-07] [-2.12439986e-11 1.63655525e-08 2.56638171e-08 1.60700300e-06 6.00850501e-09 -1.26442224e-07] [-3.62175512e-11 2.56638171e-08 5.68620580e-08 3.97222255e-06 1.02438972e-08 -2.65035190e-07] [-2.21696074e-09 1.60700300e-06 3.97222255e-06 2.87527443e-04 6.27059097e-07 -1.80973282e-05] [-5.06518991e-08 6.00850501e-09 1.02438972e-08 6.27059097e-07 1.29729566e-05 -1.73924238e-05] [ 6.78889847e-08 -1.26442224e-07 -2.65035190e-07 -1.80973282e-05 -1.73924238e-05 2.44472583e-05]] | 0.7149117 | 13.14685 | 1.336708 | 0.04779233 | 0.01875848 | 0.4298 | -0.02652737 | 0.1125037 | 0.5045012 | 0.5044991 | 1.513498 | 0 | 0 | -24.79185 | 6.7152 | 11.1331625 | 2 | 75782 | 1 | TRUE | TRUE
1800 | 10 | 171 | 0 | 0.568671875 | 0.5507465 | -0.0315625 | 9.13339 | 0.01080228 | 23.99115 | [[ 1.03631587e-09 -1.23338801e-10 -3.60439520e-10 -1.60143249e-08 -1.39666845e-07 3.09099550e-07] [ 3.42914434e-12 8.54565678e-09 6.31314737e-09 3.55062697e-07 -1.53653944e-09 -3.20521926e-08] [ 7.95828505e-12 6.31314737e-09 2.35406639e-08 2.49645257e-06 -3.56373091e-09 -1.10142930e-07] [ 7.36498177e-10 3.55062697e-07 2.49645257e-06 2.86167373e-04 -3.29786921e-07 -1.14694970e-05] [-5.22616504e-08 -1.53653944e-09 -3.56373091e-09 -3.29786921e-07 2.16255915e-05 -4.75540676e-05] [ 1.14925623e-07 -3.20521926e-08 -1.10142930e-07 -1.14694970e-05 -4.75540676e-05 1.05187897e-04]] | -0.06846042 | 17.66425 | 2.199946 | 0.03557007 | 0.0147556 | 0.5568085 | -0.04086951 | 0.1731404 | [[ 1.41507238e-09 3.48602921e-10 6.59446885e-10 1.80451209e-08 -1.74610664e-07 2.30960300e-07] [-1.03769395e-10 2.07441033e-08 2.93882966e-08 2.02130409e-06 2.63180280e-08 -1.70284913e-07] [-1.58653863e-10 2.93882966e-08 5.80349046e-08 4.44162313e-06 4.02378378e-08 -3.09728956e-07] [-1.06433038e-08 2.02130409e-06 4.44162313e-06 3.52223860e-04 2.69934667e-06 -2.28658850e-05] [-5.60234297e-08 2.63180280e-08 4.02378378e-08 2.69934667e-06 1.28470314e-05 -1.73748812e-05] [ 7.56870148e-08 -1.70284913e-07 -3.09728956e-07 -2.28658850e-05 -1.73748812e-05 2.46429622e-05]] | 0.6825002 | 13.08732 | 1.337138 | 0.04800972 | 0.01705791 | 0.437906 | -0.02375582 | 0.1193012 | 0.5044999 | 0.504499 | 1.513501 | 0 | 0 | -24.79185 | 6.7152 | 11.1331625 | 2 | 78271 | 1 | TRUE | TRUE
1801 | 10 | 171 | 1 | 0.56515625 | 0.5591021 | -0.030546875 | 9.164547 | 0.010818 | 24.05083 | [[ 1.14243292e-09 -1.53740381e-12 -4.38281698e-12 -1.95893611e-10 -1.51696585e-07 3.33727986e-07] [ 2.37900796e-12 8.86945565e-09 6.55578076e-09 3.85005014e-07 -1.03473433e-09 -3.44170788e-08] [ 5.39486431e-12 6.55578076e-09 2.39032212e-08 2.57882339e-06 -2.34425914e-09 -1.14353106e-07] [ 5.08065012e-10 3.85005014e-07 2.57882339e-06 3.00064709e-04 -2.20753681e-07 -1.20841014e-05] [-5.34264451e-08 -1.03473433e-09 -2.34425914e-09 -2.20753681e-07 2.14763761e-05 -4.72322024e-05] [ 1.17501292e-07 -3.44170788e-08 -1.14353106e-07 -1.20841014e-05 -4.72322024e-05 1.04499991e-04]] | -0.0628761 | 17.56502 | 2.199823 | 0.03577102 | 0.01446532 | 0.5465987 | -0.03867386 | 0.1694071 | [[ 1.45164332e-09 -1.16196607e-09 -2.15943593e-09 -6.02860871e-08 -1.76765637e-07 2.44652743e-07] [-9.55651226e-11 2.27238314e-08 3.16234069e-08 2.22965629e-06 2.36833110e-08 -1.77167007e-07] [-1.43303674e-10 3.16234069e-08 6.14944681e-08 4.82283202e-06 3.55142493e-08 -3.18674881e-07] [-9.84716259e-09 2.22965629e-06 4.82283202e-06 3.91714354e-04 2.44037218e-06 -2.41707997e-05] [-6.10607848e-08 2.36833110e-08 3.55142493e-08 2.44037218e-06 1.36979746e-05 -1.84914816e-05] [ 8.23557376e-08 -1.77167007e-07 -3.18674881e-07 -2.41707997e-05 -1.84914816e-05 2.61763556e-05]] | 0.6711038 | 13.06481 | 1.33729 | 0.04809244 | 0.01664172 | 0.4235212 | -0.03158209 | 0.1310171 | 0.5045002 | 0.5044996 | 1.513499 | 0 | 0 | -24.79185 | 6.7152 | 11.1331625 | 2 | 78310 | 1 | TRUE | TRUE
1802 | 10 | 171 | 2 | 0.567734375 | 0.5674577 | -0.02796875 | 9.003769 | 0.01070875 | 24.18363 | [[ 1.08799865e-09 -2.13627704e-11 -6.03705403e-11 -2.78708425e-09 -1.42416083e-07 3.13581969e-07] [ 2.98029258e-11 6.65805537e-09 4.86800409e-09 2.94852716e-07 -1.26972924e-08 6.39595807e-10] [ 6.66509754e-11 4.86800409e-09 1.76731632e-08 1.94502897e-06 -2.83938831e-08 -2.58324815e-08] [ 6.40468326e-09 2.94852716e-07 1.94502897e-06 2.30353230e-04 -2.72841325e-06 -3.47201363e-06] [-4.01096089e-08 -1.26972924e-08 -2.83938831e-08 -2.72841325e-06 1.58424725e-05 -3.46892147e-05] [ 8.78550877e-08 6.39595807e-10 -2.58324815e-08 -3.47201363e-06 -3.46892147e-05 7.64156712e-05]] | -0.05773191 | 17.52296 | 2.19971 | 0.03585688 | 0.01416383 | 0.5308881 | -0.03400952 | 0.1603758 | [[ 1.89098024e-09 -1.98466756e-09 -3.63880507e-09 -1.01968740e-07 -2.28129694e-07 3.18912849e-07] [-5.74730735e-11 2.38581756e-08 3.26740582e-08 2.36366291e-06 1.39395578e-08 -1.69213148e-07] [-8.47268277e-11 3.26740582e-08 6.28272996e-08 5.05483823e-06 2.05501168e-08 -3.04632997e-07] [-5.96939024e-09 2.36366291e-06 5.05483823e-06 4.20913481e-04 1.44785778e-06 -2.38536213e-05] [-6.43870082e-08 1.39395578e-08 2.05501168e-08 1.44785778e-06 1.41591837e-05 -1.90388151e-05] [ 8.65340638e-08 -1.69213148e-07 -3.04632997e-07 -2.38536213e-05 -1.90388151e-05 2.68430504e-05]] | 0.6822619 | 13.04472 | 1.337141 | 0.04816651 | 0.01622278 | 0.4044919 | -0.01061443 | 0.1043901 | 0.5044994 | 0.5045005 | 1.513498 | 0 | 0 | -24.79185 | 6.7152 | 11.1331625 | 2 | 78514 | 1 | TRUE | TRUE
1803 | 10 | 171 | 3 | 0.580703125 | 0.5758132 | -0.030625 | 8.990354 | 0.01070472 | 24.14793 | [[ 1.20466351e-09 1.80715245e-10 5.04400080e-10 2.20408540e-08 -1.60360988e-07 3.50224894e-07] [ 9.06920359e-13 7.02013065e-09 5.17774017e-09 3.07378694e-07 -3.90107967e-10 -2.80510519e-08] [ 2.02940220e-12 5.17774017e-09 1.84934221e-08 2.00551418e-06 -8.71256665e-10 -9.04983311e-08] [ 1.92104896e-10 3.07378694e-07 2.00551418e-06 2.34698967e-04 -8.24595836e-08 -9.58911621e-06] [-4.15509470e-08 -3.90107967e-10 -8.71256665e-10 -8.24595836e-08 1.64872795e-05 -3.62647050e-05] [ 9.13946044e-08 -2.80510519e-08 -9.04983311e-08 -9.58911621e-06 -3.62647050e-05 8.02483603e-05]] | -0.06251386 | 17.54457 | 2.199815 | 0.03581271 | 0.01437915 | 0.552816 | -0.04063402 | 0.1742116 | [[ 1.05596861e-09 -5.37575974e-10 -9.77963734e-10 -2.98309157e-08 -1.27266990e-07 1.74096107e-07] [-9.13876840e-11 2.39046277e-08 3.32109480e-08 2.29845769e-06 2.24810198e-08 -1.81758413e-07] [-1.35554838e-10 3.32109480e-08 6.29505510e-08 4.82752926e-06 3.33462149e-08 -3.21090334e-07] [-9.12099485e-09 2.29845769e-06 4.82752926e-06 3.83571748e-04 2.24374722e-06 -2.38540553e-05] [-5.93599760e-08 2.24810198e-08 3.33462149e-08 2.24374722e-06 1.31601578e-05 -1.77608374e-05] [ 8.00401914e-08 -1.81758413e-07 -3.21090334e-07 -2.38540553e-05 -1.77608374e-05 2.52016725e-05]] | 0.6646733 | 12.99772 | 1.337375 | 0.04834068 | 0.01692344 | 0.4537346 | -0.03515933 | 0.1340921 | 0.5044998 | 0.5044996 | 1.513505 | 0 | 0 | -24.79185 | 6.7152 | 11.1331625 | 2 | 78456 | 1 | TRUE | TRUE
1804 | 10 | 171 | 4 | 0.600234375 | 0.5841688 | -0.029375 | 9.066703 | 0.01075117 | 24.14828 | [[ 1.84309730e-09 1.23413223e-11 3.48010048e-11 1.57306329e-09 -2.42210886e-07 5.32656229e-07] [ 6.98540307e-12 1.10249489e-08 7.97291109e-09 4.74044820e-07 -3.00094504e-09 -3.81257305e-08] [ 1.56738473e-11 7.97291109e-09 2.89374737e-08 3.17992406e-06 -6.73086027e-09 -1.29952391e-07] [ 1.50358832e-09 4.74044820e-07 3.17992406e-06 3.76722551e-04 -6.45668221e-07 -1.40872677e-05] [-6.59044351e-08 -3.00094504e-09 -6.73086027e-09 -6.45668221e-07 2.62009101e-05 -5.76025093e-05] [ 1.44897562e-07 -3.81257305e-08 -1.29952391e-07 -1.40872677e-05 -5.76025093e-05 1.27395076e-04]] | -0.06508279 | 17.58704 | 2.199872 | 0.03572622 | 0.0142129 | 0.5415508 | -0.04365757 | 0.1814968 | [[ 9.26242377e-10 -4.54822622e-10 -8.22919235e-10 -2.54542415e-08 -1.10864323e-07 1.51555001e-07] [-7.58337539e-11 1.81896040e-08 2.49436210e-08 1.79804394e-06 1.85330462e-08 -1.39817480e-07] [-1.12343566e-10 2.49436210e-08 4.81752269e-08 3.86685094e-06 2.74558727e-08 -2.49410220e-07] [-7.89716627e-09 1.79804394e-06 3.86685094e-06 3.21351286e-04 1.93000406e-06 -1.93611812e-05] [-4.94007799e-08 1.85330462e-08 2.74558727e-08 1.93000406e-06 1.09457577e-05 -1.47721165e-05] [ 6.66137352e-08 -1.39817480e-07 -2.49410220e-07 -1.93611812e-05 -1.47721165e-05 2.08896816e-05]] | 0.6643653 | 13.08042 | 1.337379 | 0.04803506 | 0.01628518 | 0.411444 | -0.02835418 | 0.1281122 | 0.5044995 | 0.5044994 | 1.513501 | 0 | 0 | -24.79185 | 6.7152 | 11.1331625 | 2 | 78440 | 1 | TRUE | TRUE
1805 | 10 | 171 | 5 | 0.5946875 | 0.5925244 | -0.03453125 | 9.018877 | 0.01071943 | 24.19972 | [[ 1.51575094e-09 7.51467926e-12 2.11322150e-11 9.54391682e-10 -1.98117759e-07 4.35724363e-07] [ 5.66549325e-12 9.59756902e-09 6.91099527e-09 4.12555921e-07 -2.42823343e-09 -3.34636620e-08] [ 1.27049414e-11 6.91099527e-09 2.51421356e-08 2.77502319e-06 -5.44299321e-09 -1.13802019e-07] [ 1.22426907e-09 4.12555921e-07 2.77502319e-06 3.30050966e-04 -5.24475829e-07 -1.23797001e-05] [-5.74557933e-08 -2.42823343e-09 -5.44299321e-09 -5.24475829e-07 2.28005464e-05 -5.01289882e-05] [ 1.26327318e-07 -3.34636620e-08 -1.13802019e-07 -1.23797001e-05 -5.01289882e-05 1.10870222e-04]] | -0.06461422 | 17.58776 | 2.199862 | 0.03572475 | 0.01415218 | 0.5377479 | -0.04242839 | 0.1785851 | [[ 1.27091544e-09 -7.70553106e-10 -1.39200999e-09 -4.15379556e-08 -1.50729018e-07 2.07019468e-07] [-5.50558241e-11 1.46295933e-08 1.99488370e-08 1.44370714e-06 1.34125226e-08 -1.09936065e-07] [-8.12024636e-11 1.99488370e-08 3.83249689e-08 3.08950693e-06 1.97824833e-08 -1.95694443e-07] [-5.73355229e-09 1.44370714e-06 3.08950693e-06 2.57906338e-04 1.39680613e-06 -1.52778931e-05] [-3.94397882e-08 1.34125226e-08 1.97824833e-08 1.39680613e-06 8.70833257e-06 -1.17428820e-05] [ 5.31423510e-08 -1.09936065e-07 -1.95694443e-07 -1.52778931e-05 -1.17428820e-05 1.65939964e-05]] | 0.6665286 | 13.09376 | 1.33735 | 0.0479861 | 0.01622275 | 0.415809 | -0.02413892 | 0.1225902 | 0.5044993 | 0.5045006 | 1.513503 | 0 | 0 | -24.79185 | 6.7152 | 11.1331625 | 2 | 78489 | 1 | TRUE | TRUE
1806 | 10 | 171 | 6 | 0.608125 | 0.60088 | -0.030703125 | 8.940117 | 0.0106656 | 24.19666 | [[ 1.35530333e-09 1.36289288e-11 3.77451396e-11 1.73135939e-09 -1.75477426e-07 3.85839842e-07] [ 6.25727840e-12 9.36881020e-09 6.93016163e-09 4.23506021e-07 -2.61781006e-09 -3.27336484e-08] [ 1.35935604e-11 6.93016163e-09 2.38462653e-08 2.61030964e-06 -5.68497867e-09 -1.06431268e-07] [ 1.29851576e-09 4.23506021e-07 2.61030964e-06 3.08351137e-04 -5.43036675e-07 -1.14999526e-05] [-5.38411128e-08 -2.61781006e-09 -5.68497867e-09 -5.43036675e-07 2.07851112e-05 -4.56942209e-05] [ 1.18371307e-07 -3.27336484e-08 -1.06431268e-07 -1.14999526e-05 -4.56942209e-05 1.01073413e-04]] | -0.06597863 | 17.46827 | 2.199892 | 0.03596914 | 0.01420883 | 0.5588215 | -0.03791359 | 0.1679577 | [[ 1.30124735e-09 -8.13014127e-10 -1.44191916e-09 -4.62594917e-08 -1.52829407e-07 2.10173662e-07] [-7.60256749e-11 1.72702797e-08 2.33228435e-08 1.70633676e-06 1.81864533e-08 -1.31727237e-07] [-1.10444520e-10 2.33228435e-08 4.41199514e-08 3.58919178e-06 2.64200714e-08 -2.29897847e-07] [-7.86843473e-09 1.70633676e-06 3.58919178e-06 3.02230326e-04 1.88225168e-06 -1.80751906e-05] [-4.56653818e-08 1.81864533e-08 2.64200714e-08 1.88225168e-06 9.90098183e-06 -1.33694233e-05] [ 6.16070969e-08 -1.31727237e-07 -2.29897847e-07 -1.80751906e-05 -1.33694233e-05 1.89239804e-05]] | 0.6763543 | 13.04111 | 1.33722 | 0.04817984 | 0.01603704 | 0.4086362 | -0.02759199 | 0.1271531 | 0.5045002 | 0.5044992 | 1.513502 | 0 | 0 | -24.79185 | 6.7152 | 11.1331625 | 2 | 78591 | 1 | TRUE | TRUE
1807 | 10 | 171 | 7 | 0.610234375 | 0.6092356 | -0.03140625 | 8.969749 | 0.01068809 | 24.25375 | [[ 1.43894492e-09 1.49806331e-11 4.15350118e-11 1.89385688e-09 -1.87091425e-07 4.11370681e-07] [ 6.57507473e-12 8.46236203e-09 6.17004676e-09 3.73185742e-07 -2.78005988e-09 -2.83344522e-08] [ 1.44848255e-11 6.17004676e-09 2.17762794e-08 2.39626558e-06 -6.12252008e-09 -9.53081721e-08] [ 1.39119064e-09 3.73185742e-07 2.39626558e-06 2.84376806e-04 -5.88020163e-07 -1.03764806e-05] [-4.95381621e-08 -2.78005988e-09 -6.12252008e-09 -5.88020163e-07 1.93599272e-05 -4.25567239e-05] [ 1.08900800e-07 -2.83344522e-08 -9.53081721e-08 -1.03764806e-05 -4.25567239e-05 9.41147356e-05]] | -0.06604767 | 17.52819 | 2.199893 | 0.03584617 | 0.01416515 | 0.5490281 | -0.04193358 | 0.177243 | [[ 1.47723355e-09 -9.21623780e-10 -1.65701407e-09 -4.91475186e-08 -1.75025244e-07 2.40521047e-07] [-7.11663419e-11 2.22959588e-08 3.01012122e-08 2.21581317e-06 1.72048534e-08 -1.62182484e-07] [-1.04297222e-10 3.01012122e-08 5.77678390e-08 4.74303629e-06 2.52148128e-08 -2.89163233e-07] [-7.49763159e-09 2.21581317e-06 4.74303629e-06 4.03188694e-04 1.81262894e-06 -2.30362098e-05] [-6.10871237e-08 1.72048534e-08 2.52148128e-08 1.81262894e-06 1.34051247e-05 -1.80521006e-05] [ 8.22116447e-08 -1.62182484e-07 -2.89163233e-07 -2.30362098e-05 -1.80521006e-05 2.54582092e-05]] | 0.6663257 | 13.11837 | 1.337353 | 0.04789607 | 0.01595798 | 0.4051787 | -0.02913856 | 0.1299496 | 0.5045002 | 0.5045002 | 1.513503 | 0 | 0 | -24.79185 | 6.7152 | 11.1331625 | 2 | 78520 | 1 | TRUE | TRUE
1808 | 10 | 171 | 8 | 0.618671875 | 0.6175912 | -0.034609375 | 8.851373 | 0.01062105 | 24.27596 | [[ 1.66438807e-09 1.69723656e-11 4.64489333e-11 2.14470728e-09 -2.13933777e-07 4.70395838e-07] [ 7.27403094e-12 1.00260994e-08 7.37629213e-09 4.57168650e-07 -3.01049269e-09 -3.43452606e-08] [ 1.56701765e-11 7.37629213e-09 2.52182517e-08 2.78613516e-06 -6.48320896e-09 -1.11455778e-07] [ 1.51093073e-09 4.57168650e-07 2.78613516e-06 3.31934299e-04 -6.25097121e-07 -1.21684569e-05] [-5.73111285e-08 -3.01049269e-09 -6.48320896e-09 -6.25097121e-07 2.18997003e-05 -4.81419920e-05] [ 1.25994066e-07 -3.43452606e-08 -1.11455778e-07 -1.21684569e-05 -4.81419920e-05 1.06483900e-04]] | -0.06597874 | 17.4478 | 2.199892 | 0.03601133 | 0.01407137 | 0.5544104 | -0.03701378 | 0.1662962 | [[ 1.13359457e-09 -1.58147817e-09 -2.92200037e-09 -7.13424914e-08 -1.34088945e-07 1.89528610e-07] [-6.14798863e-11 2.15683235e-08 2.90425491e-08 2.05938607e-06 1.46144052e-08 -1.51833985e-07] [-8.80594932e-11 2.90425491e-08 5.28872604e-08 4.14883743e-06 2.09329553e-08 -2.59911936e-07] [-6.06461416e-09 2.05938607e-06 4.14883743e-06 3.37230245e-04 1.44164843e-06 -1.98236723e-05] [-5.03968910e-08 1.46144052e-08 2.09329553e-08 1.44164843e-06 1.07792350e-05 -1.45177280e-05] [ 6.78286307e-08 -1.51833985e-07 -2.59911936e-07 -1.98236723e-05 -1.45177280e-05 2.05846655e-05]] | 0.6611496 | 12.9678 | 1.337422 | 0.0484522 | 0.01650503 | 0.4633826 | -0.03043096 | 0.1288116 | 0.5045001 | 0.5045001 | 1.5135 | 0 | 0 | -24.79185 | 6.7152 | 11.1331625 | 2 | 78465 | 1 | TRUE | TRUE
1809 | 10 | 171 | 9 | 0.635625 | 0.6259467 | -0.036015625 | 8.872002 | 0.01064414 | 24.2295 | [[ 1.29820894e-09 -3.55224512e-12 -9.80707665e-12 -4.55323617e-10 -1.67228125e-07 3.67920809e-07] [ 6.51194120e-12 1.01168295e-08 7.43648412e-09 4.50491609e-07 -2.73107929e-09 -3.52914138e-08] [ 1.41165179e-11 7.43648412e-09 2.54285789e-08 2.78250961e-06 -5.91814901e-09 -1.13918518e-07] [ 1.34774419e-09 4.50491609e-07 2.78250961e-06 3.29037301e-04 -5.65002712e-07 -1.22994283e-05] [-5.76793823e-08 -2.73107929e-09 -5.91814901e-09 -5.65002712e-07 2.22973919e-05 -4.90197618e-05] [ 1.26812140e-07 -3.52914138e-08 -1.13918518e-07 -1.22994283e-05 -4.90197618e-05 1.08428602e-04]] | -0.06249622 | 17.50355 | 2.199815 | 0.03589664 | 0.0142247 | 0.5674105 | -0.03710504 | 0.1658656 | [[ 1.04571958e-09 -6.11428229e-10 -1.09727588e-09 -3.19702705e-08 -1.22387935e-07 1.67896943e-07] [-4.27645632e-11 1.33138438e-08 1.79731975e-08 1.27343893e-06 1.03213086e-08 -9.59313751e-08] [-6.19311359e-11 1.79731975e-08 3.31768571e-08 2.60843196e-06 1.49473871e-08 -1.65851714e-07] [-4.27429161e-09 1.27343893e-06 2.60843196e-06 2.12620448e-04 1.03162486e-06 -1.26588459e-05] [-3.20427492e-08 1.03213086e-08 1.49473871e-08 1.03162486e-06 6.96333160e-06 -9.38511987e-06] [ 4.31539685e-08 -9.59313751e-08 -1.65851714e-07 -1.26588459e-05 -9.38511987e-06 1.32998428e-05]] | 0.6606684 | 13.05167 | 1.337428 | 0.04814087 | 0.0165365 | 0.4686354 | -0.02034211 | 0.1155375 | 0.5044992 | 0.5044996 | 1.513502 | 0 | 0 | -24.79185 | 6.7152 | 11.1331625 | 2 | 78307 | 1 | TRUE | TRUE
1810 | 10 | 171 | 10 | 0.6425 | 0.6343023 | -0.037265625 | 8.833118 | 0.01061557 | 24.31599 | [[ 1.22116188e-09 5.77104762e-13 1.58416937e-12 7.28036813e-11 -1.56619818e-07 3.44529653e-07] [ 5.66000944e-12 8.54585920e-09 6.17966875e-09 3.74055468e-07 -2.36270085e-09 -2.91481263e-08] [ 1.21707033e-11 6.17966875e-09 2.09268284e-08 2.31100427e-06 -5.07865168e-09 -9.33961980e-08] [ 1.17252574e-09 3.74055468e-07 2.31100427e-06 2.76106804e-04 -4.89261631e-07 -1.01813313e-05] [-4.81307208e-08 -2.36270085e-09 -5.07865168e-09 -4.89261631e-07 1.85073604e-05 -4.06866753e-05] [ 1.05816692e-07 -2.91481263e-08 -9.33961980e-08 -1.01813313e-05 -4.06866753e-05 8.99909407e-05]] | -0.06337423 | 17.54405 | 2.199834 | 0.03581377 | 0.01410908 | 0.5730713 | -0.03428906 | 0.1604062 | [[ 1.34688291e-09 -2.02640705e-09 -3.72918596e-09 -9.20182961e-08 -1.58590861e-07 2.25158971e-07] [-7.54647152e-11 2.59847185e-08 3.48827393e-08 2.46363311e-06 1.79847041e-08 -1.82789857e-07] [-1.07938420e-10 3.48827393e-08 6.31705983e-08 4.93703012e-06 2.57241832e-08 -3.11393284e-07] [-7.41041144e-09 2.46363311e-06 4.93703012e-06 4.00000216e-04 1.76607712e-06 -2.36585027e-05] [-5.96258207e-08 1.79847041e-08 2.57241832e-08 1.76607712e-06 1.27687937e-05 -1.72014445e-05] [ 8.02663545e-08 -1.82789857e-07 -3.11393284e-07 -2.36585027e-05 -1.72014445e-05 2.44048130e-05]] | 0.6648926 | 12.99263 | 1.337372 | 0.04835961 | 0.01656853 | 0.4785744 | -0.01950407 | 0.1141956 | 0.5044993 | 0.5044996 | 1.513498 | 0 | 0 | -24.79185 | 6.7152 | 11.1331625 | 2 | 78384 | 1 | TRUE | TRUE
1811 | 10 | 171 | 11 | 0.6553125 | 0.6426579 | -0.03546875 | 8.621085 | 0.01047337 | 24.41011 | [[ 1.50943352e-09 1.87268340e-11 5.00107803e-11 2.33761889e-09 -1.89900623e-07 4.17510294e-07] [ 1.02393751e-11 1.08223064e-08 7.66236460e-09 4.82139013e-07 -4.16119010e-09 -3.35376852e-08] [ 2.16506553e-11 7.66236460e-09 2.58388366e-08 2.93914846e-06 -8.79637948e-09 -1.09640790e-07] [ 2.14933495e-09 4.82139013e-07 2.93914846e-06 3.60651700e-04 -8.73228116e-07 -1.23847979e-05] [-6.07097613e-08 -4.16119010e-09 -8.79637948e-09 -8.73228116e-07 2.27905743e-05 -5.00896922e-05] [ 1.33439512e-07 -3.35376852e-08 -1.09640790e-07 -1.23847979e-05 -5.00896922e-05 1.10760259e-04]] | -0.06653013 | 17.50389 | 2.199904 | 0.03589594 | 0.01369131 | 0.5529629 | -0.0383163 | 0.1708637 | [[ 1.06993394e-09 -1.16480134e-09 -2.11660902e-09 -5.22172686e-08 -1.24495637e-07 1.73872402e-07] [-6.21123719e-11 2.70891752e-08 3.57421098e-08 2.59657050e-06 1.44067644e-08 -1.82119331e-07] [-8.70330587e-11 3.57421098e-08 6.38096261e-08 5.12629004e-06 2.01874306e-08 -3.06762332e-07] [-6.13643960e-09 2.59657050e-06 5.12629004e-06 4.26578574e-04 1.42336404e-06 -2.40102605e-05] [-6.23954233e-08 1.44067644e-08 2.01874306e-08 1.42336404e-06 1.30304923e-05 -1.75261463e-05] [ 8.38762169e-08 -1.82119331e-07 -3.06762332e-07 -2.40102605e-05 -1.75261463e-05 2.48179083e-05]] | 0.6534116 | 12.94698 | 1.337525 | 0.04853011 | 0.01610985 | 0.4543093 | -0.02280762 | 0.1195643 | 0.5045 | 0.5045008 | 1.5135 | 0 | 0 | -24.79185 | 6.7152 | 11.1331625 | 2 | 78594 | 1 | TRUE | TRUE
1812 | 10 | 171 | 12 | 0.663671875 | 0.6510135 | -0.03734375 | 8.589244 | 0.01045334 | 24.44801 | [[ 1.42911857e-09 1.52138107e-11 4.05246596e-11 1.89809986e-09 -1.79038652e-07 3.93661127e-07] [ 6.85240328e-12 8.67788534e-09 6.12583164e-09 3.89505874e-07 -2.76640437e-09 -2.80584681e-08] [ 1.44360771e-11 6.12583164e-09 2.06448735e-08 2.36334741e-06 -5.82624922e-09 -9.02027295e-08] [ 1.44247034e-09 3.89505874e-07 2.36334741e-06 2.91600332e-04 -5.82151247e-07 -1.02182912e-05] [-4.86766298e-08 -2.76640437e-09 -5.82624922e-09 -5.82151247e-07 1.81654139e-05 -3.99305634e-05] [ 1.07005886e-07 -2.80584681e-08 -9.02027295e-08 -1.02182912e-05 -3.99305634e-05 8.83103343e-05]] | -0.06607581 | 17.48662 | 2.199894 | 0.0359314 | 0.01359965 | 0.5472634 | -0.03160944 | 0.1560864 | [[ 1.11488173e-09 -4.93360701e-10 -8.57563096e-10 -2.55146053e-08 -1.26981840e-07 1.73121282e-07] [-2.20258772e-11 2.10854351e-08 2.77214596e-08 2.00536003e-06 5.09255577e-09 -1.32827620e-07] [-3.06992846e-11 2.77214596e-08 4.89727445e-08 3.91383177e-06 7.09818480e-09 -2.23958104e-07] [-2.15465094e-09 2.00536003e-06 3.91383177e-06 3.24068975e-04 4.98196437e-07 -1.75277329e-05] [-4.71182014e-08 5.09255577e-09 7.09818480e-09 4.98196437e-07 9.79249627e-06 -1.31335492e-05] [ 6.31776755e-08 -1.32827620e-07 -2.23958104e-07 -1.75277329e-05 -1.31335492e-05 1.85679820e-05]] | 0.6524168 | 12.9372 | 1.337538 | 0.04856682 | 0.01616908 | 0.4673766 | -0.02732392 | 0.1250749 | 0.5045014 | 0.5044977 | 1.513504 | 0 | 0 | -24.79185 | 6.7152 | 11.1331625 | 2 | 78604 | 1 | TRUE | TRUE
1813 | 10 | 171 | 13 | 0.6603125 | 0.6593691 | -0.03515625 | 8.580423 | 0.01044717 | 24.44886 | [[ 1.76306574e-09 3.42188649e-11 9.07321285e-11 4.27817909e-09 -2.20676222e-07 4.85016718e-07] [ 1.68156422e-11 1.30268254e-08 9.16355130e-09 5.90401983e-07 -6.74049557e-09 -3.63069856e-08] [ 3.53498523e-11 9.16355130e-09 3.10111388e-08 3.57902957e-06 -1.41671767e-08 -1.23501612e-07] [ 3.56183937e-09 5.90401983e-07 3.57902957e-06 4.44566983e-04 -1.42745699e-06 -1.42657844e-05] [-7.34056054e-08 -6.74049557e-09 -1.41671767e-08 -1.42745699e-06 2.72401340e-05 -5.98500560e-05] [ 1.61297504e-07 -3.63069856e-08 -1.23501612e-07 -1.42657844e-05 -5.98500560e-05 1.32303036e-04]] | -0.06835996 | 17.46479 | 2.199944 | 0.03597629 | 0.01348407 | 0.5370117 | -0.03825173 | 0.1712252 | [[ 1.46257878e-09 -5.68003783e-10 -9.79567768e-10 -2.95597127e-08 -1.67610610e-07 2.27966865e-07] [-3.58619299e-11 2.07946217e-08 2.71419793e-08 2.04123456e-06 8.17173460e-09 -1.35297295e-07] [-4.97913792e-11 2.71419793e-08 4.87530799e-08 4.06064487e-06 1.13461072e-08 -2.29414334e-07] [-3.63334366e-09 2.04123456e-06 4.06064487e-06 3.49927086e-04 8.27947989e-07 -1.86507096e-05] [-5.07062367e-08 8.17173460e-09 1.13461072e-08 8.27947989e-07 1.04511758e-05 -1.40348181e-05] [ 6.80676569e-08 -1.35297295e-07 -2.29414334e-07 -1.86507096e-05 -1.40348181e-05 1.98040938e-05]] | 0.6509265 | 12.9393 | 1.337558 | 0.04855894 | 0.01557762 | 0.410632 | -0.02302188 | 0.1215759 | 0.5045002 | 0.5045001 | 1.513501 | 0 | 0 | -24.79185 | 6.7152 | 11.1331625 | 2 | 78616 | 1 | TRUE | TRUE
1814 | 10 | 171 | 14 | 0.67328125 | 0.6677247 | -0.037109375 | 8.67847 | 0.01050563 | 24.39928 | [[ 1.30426186e-09 1.92879557e-11 5.18964854e-11 2.48803368e-09 -1.63154782e-07 3.58663694e-07] [ 1.25760923e-11 1.00245361e-08 7.14700638e-09 4.47674924e-07 -5.10077080e-09 -2.84499850e-08] [ 2.63561433e-11 7.14700638e-09 2.36065902e-08 2.66614492e-06 -1.06877550e-08 -9.43104327e-08] [ 2.59706140e-09 4.47674924e-07 2.66614492e-06 3.25419333e-04 -1.05312227e-06 -1.06571974e-05] [-5.52567302e-08 -5.10077080e-09 -1.06877550e-08 -1.05312227e-06 2.06588562e-05 -4.53904912e-05] [ 1.21419630e-07 -2.84499850e-08 -9.43104327e-08 -1.06571974e-05 -4.53904912e-05 1.00342707e-04]] | -0.06734387 | 17.4967 | 2.199922 | 0.0359107 | 0.01377824 | 0.568205 | -0.03371173 | 0.1599528 | [[ 1.22759582e-09 -1.62201182e-10 -2.78229803e-10 -8.97628761e-09 -1.39522763e-07 1.87748356e-07] [-3.80210449e-12 1.76297206e-08 2.30472374e-08 1.72447319e-06 8.72420581e-10 -1.06775492e-07] [-5.30023095e-12 2.30472374e-08 4.14966229e-08 3.44125566e-06 1.21637705e-09 -1.84060124e-07] [-3.85191299e-10 1.72447319e-06 3.44125566e-06 2.95376907e-04 8.84021139e-08 -1.49930056e-05] [-4.29101623e-08 8.72420581e-10 1.21637705e-09 8.84021139e-08 8.90153429e-06 -1.19144554e-05] [ 5.74313318e-08 -1.06775492e-07 -1.84060124e-07 -1.49930056e-05 -1.19144554e-05 1.67624775e-05]] | 0.6389127 | 12.96957 | 1.337717 | 0.04844558 | 0.01566222 | 0.4203784 | -0.02419145 | 0.1234193 | 0.5045002 | 0.5044996 | 1.513501 | 0 | 0 | -24.79185 | 6.7152 | 11.1331625 | 2 | 78632 | 1 | TRUE | TRUE
1815 | 10 | 171 | 15 | 0.684765625 | 0.6760803 | -0.0384375 | 8.606257 | 0.01046515 | 24.44877 | [[ 1.81766519e-09 4.08118321e-11 1.08069969e-10 5.12286126e-09 -2.27443970e-07 4.99821506e-07] [ 2.43359224e-11 1.31451772e-08 9.60802984e-09 6.11475600e-07 -9.71885455e-09 -3.15364436e-08] [ 5.00260933e-11 9.60802984e-09 3.06432702e-08 3.42749328e-06 -1.99759961e-08 -1.08599223e-07] [ 4.88105023e-09 6.11475600e-07 3.42749328e-06 4.14537915e-04 -1.94903660e-06 -1.23508920e-05] [-7.06665815e-08 -9.71885455e-09 -1.99759961e-08 -1.94903660e-06 2.59594613e-05 -5.70030011e-05] [ 1.55197481e-07 -3.15364436e-08 -1.08599223e-07 -1.23508920e-05 -5.70030011e-05 1.25960594e-04]] | -0.06915598 | 17.39439 | 2.199962 | 0.0361219 | 0.01385948 | 0.580692 | -0.04373028 | 0.1813922 | [[ 1.43878808e-09 -5.50402088e-10 -9.83424252e-10 -2.49809844e-08 -1.64177599e-07 2.23066979e-07] [-5.17366159e-12 2.06009213e-08 2.67608769e-08 1.99789977e-06 1.18418445e-09 -1.23994351e-07] [-7.16883033e-12 2.67608769e-08 4.76325341e-08 3.94047472e-06 1.64106881e-09 -2.11486530e-07] [-5.20050857e-10 1.99789977e-06 3.94047472e-06 3.37565884e-04 1.19051038e-07 -1.71849294e-05] [-4.87311948e-08 1.18418445e-09 1.64106881e-09 1.19051038e-07 1.00674543e-05 -1.34762275e-05] [ 6.52275164e-08 -1.23994351e-07 -2.11486530e-07 -1.71849294e-05 -1.34762275e-05 1.89736949e-05]] | 0.6387946 | 12.98139 | 1.337719 | 0.04840149 | 0.01569358 | 0.4371192 | -0.03341765 | 0.1354998 | 0.5045001 | 0.5045003 | 1.513499 | 0 | 0 | -24.79185 | 6.7152 | 11.1331625 | 2 | 78582 | 1 | TRUE | TRUE
1816 | 10 | 171 | 16 | 0.690703125 | 0.6844358 | -0.033046875 | 8.644592 | 0.0104849 | 24.38222 | [[ 1.45550364e-09 5.04596580e-11 1.33873728e-10 6.26302467e-09 -1.82426304e-07 4.00667646e-07] [ 6.93953429e-12 1.00089146e-08 7.25664524e-09 4.64077335e-07 -2.77648819e-09 -3.40132621e-08] [ 1.43923834e-11 7.25664524e-09 2.36266859e-08 2.66436672e-06 -5.75636562e-09 -1.04990457e-07] [ 1.41619545e-09 4.64077335e-07 2.66436672e-06 3.24298318e-04 -5.66402662e-07 -1.16922286e-05] [-5.47607340e-08 -2.77648819e-09 -5.75636562e-09 -5.66402662e-07 2.01938851e-05 -4.43933064e-05] [ 1.20390336e-07 -3.40132621e-08 -1.04990457e-07 -1.16922286e-05 -4.43933064e-05 9.82028391e-05]] | -0.07234171 | 17.40495 | 2.200032 | 0.03609999 | 0.01376168 | 0.565277 | -0.04582432 | 0.1860354 | [[ 1.65000424e-09 -3.18151120e-10 -5.70537260e-10 -1.43149234e-08 -1.89198598e-07 2.55093288e-07] [-2.13369361e-10 2.85424281e-08 3.69161124e-08 2.86192407e-06 4.84813017e-08 -2.35360557e-07] [-2.96324234e-10 3.69161124e-08 6.74189564e-08 5.81131636e-06 6.73286824e-08 -3.87582789e-07] [-2.23436784e-08 2.86192407e-06 5.81131636e-06 5.18012174e-04 5.07668411e-06 -3.19915706e-05] [-7.51445585e-08 4.84813017e-08 6.73286824e-08 5.07668411e-06 1.55253821e-05 -2.10996698e-05] [ 1.01980495e-07 -2.35360557e-07 -3.87582789e-07 -3.19915706e-05 -2.10996698e-05 3.00045997e-05]] | 0.6342278 | 13.00737 | 1.33778 | 0.0483048 | 0.01512944 | 0.3771545 | -0.02513831 | 0.1263478 | 0.5044994 | 0.5044999 | 1.513503 | 0 | 0 | -24.79185 | 6.7152 | 11.1331625 | 2 | 78635 | 1 | TRUE | TRUE
1817 | 10 | 171 | 17 | 0.700703125 | 0.6927914 | -0.032265625 | 8.752816 | 0.01054818 | 24.33761 | [[ 1.69549381e-09 3.11493248e-11 8.27502037e-11 4.09411586e-09 -2.09005147e-07 4.59377589e-07] [ 9.39501782e-12 1.27935799e-08 8.75261764e-09 5.77940067e-07 -3.71697233e-09 -4.09794233e-08] [ 1.97222282e-11 8.75261764e-09 3.01833678e-08 3.58263464e-06 -7.80017534e-09 -1.33420703e-07] [ 2.04514522e-09 5.77940067e-07 3.58263464e-06 4.56325282e-04 -8.08839082e-07 -1.56500885e-05] [-7.30138970e-08 -3.71697233e-09 -7.80017534e-09 -8.08839082e-07 2.68380566e-05 -5.89985913e-05] [ 1.60516291e-07 -4.09794233e-08 -1.33420703e-07 -1.56500885e-05 -5.89985913e-05 1.30482125e-04]] | -0.06839277 | 17.47506 | 2.199945 | 0.03595515 | 0.01312103 | 0.510844 | -0.03982776 | 0.1761305 | [[ 8.86467024e-10 -1.01768312e-09 -1.72317963e-09 -5.49951309e-08 -1.00751425e-07 1.41570426e-07] [-1.17884903e-10 1.64656675e-08 2.12944792e-08 1.60619736e-06 2.64920708e-08 -1.32784618e-07] [-1.61403612e-10 2.12944792e-08 3.75748386e-08 3.13395750e-06 3.62712094e-08 -2.13382982e-07] [-1.17943862e-08 1.60619736e-06 3.13395750e-06 2.70450088e-04 2.65043136e-06 -1.70651083e-05] [-3.90038432e-08 2.64920708e-08 3.62712094e-08 2.65043136e-06 7.92380303e-06 -1.07762252e-05] [ 5.29617843e-08 -1.32784618e-07 -2.13382982e-07 -1.70651083e-05 -1.07762252e-05 1.53867619e-05]] | 0.638212 | 12.89604 | 1.337727 | 0.04872183 | 0.01551285 | 0.4153878 | -0.02405313 | 0.1229014 | 0.5044993 | 0.5045005 | 1.513501 | 0 | 0 | -24.79185 | 6.7152 | 11.1331625 | 2 | 78667 | 1 | TRUE | TRUE
1818 | 10 | 171 | 18 | 0.7084375 | 0.701147 | -0.03421875 | 8.820564 | 0.01059613 | 24.29523 | [[ 1.46205451e-09 3.86187090e-11 1.02751359e-10 4.93548392e-09 -1.82028920e-07 3.99940042e-07] [ 1.00585802e-11 9.43013257e-09 6.60499030e-09 4.24834132e-07 -4.03105369e-09 -2.79984897e-08] [ 2.11149690e-11 6.60499030e-09 2.23044866e-08 2.57863605e-06 -8.46003060e-09 -9.26703650e-08] [ 2.13111551e-09 4.24834132e-07 2.57863605e-06 3.20982134e-04 -8.53846652e-07 -1.06662858e-05] [-5.29714415e-08 -4.03105369e-09 -8.46003060e-09 -8.53846652e-07 1.96469369e-05 -4.31759621e-05] [ 1.16419243e-07 -2.79984897e-08 -9.26703650e-08 -1.06662858e-05 -4.31759621e-05 9.54625086e-05]] | -0.07042317 | 17.47877 | 2.19999 | 0.03594753 | 0.0134659 | 0.5392082 | -0.03615493 | 0.1660799 | [[ 1.10171830e-09 -1.43855707e-09 -2.47210952e-09 -7.46785014e-08 -1.25546162e-07 1.77450964e-07] [-8.90000552e-11 1.21832097e-08 1.58540724e-08 1.17269809e-06 2.03635231e-08 -9.96008704e-08] [-1.23115972e-10 1.58540724e-08 2.80460952e-08 2.29591005e-06 2.81687182e-08 -1.60750316e-07] [-8.83917784e-09 1.17269809e-06 2.29591005e-06 1.94660352e-04 2.02234913e-06 -1.26129336e-05] [-2.83096729e-08 2.03635231e-08 2.81687182e-08 2.02234913e-06 5.84191494e-06 -7.95120546e-06] [ 3.84667549e-08 -9.96008704e-08 -1.60750316e-07 -1.26129336e-05 -7.95120546e-06 1.13675485e-05]] | 0.6344493 | 12.95149 | 1.337777 | 0.04851322 | 0.01582141 | 0.4454923 | -0.01585198 | 0.1108664 | 0.5045007 | 0.5045006 | 1.513498 | 0 | 0 | -24.79185 | 6.7152 | 11.1331625 | 2 | 78560 | 1 | TRUE | TRUE
1819 | 10 | 171 | 19 | 0.718359375 | 0.7095026 | -0.036484375 | 8.709924 | 0.01052572 | 24.3458 | [[ 1.65613411e-09 5.29769880e-11 1.38698246e-10 6.41157371e-09 -2.06243369e-07 4.53040559e-07] [ 1.08461478e-11 1.10782959e-08 7.74212877e-09 5.03142164e-07 -4.30846921e-09 -3.36965422e-08] [ 2.25804472e-11 7.74212877e-09 2.59025766e-08 3.01123000e-06 -8.96751945e-09 -1.09443933e-07] [ 2.29170260e-09 5.03142164e-07 3.01123000e-06 3.76823745e-04 -9.10100117e-07 -1.26406277e-05] [-6.17565849e-08 -4.30846921e-09 -8.96751945e-09 -9.10100117e-07 2.27031803e-05 -4.98965635e-05] [ 1.35737560e-07 -3.36965422e-08 -1.09443933e-07 -1.26406277e-05 -4.98965635e-05 1.10333666e-04]] | -0.07140628 | 17.45947 | 2.200011 | 0.03598725 | 0.01338387 | 0.5387712 | -0.03922099 | 0.1729875 | [[ 1.52333522e-09 -1.36556339e-09 -2.27503146e-09 -7.85217971e-08 -1.70991490e-07 2.38004216e-07] [-1.14884419e-10 1.63901783e-08 2.09804035e-08 1.65545018e-06 2.57210148e-08 -1.31424539e-07] [-1.57736811e-10 2.09804035e-08 3.80475433e-08 3.33719966e-06 3.53145012e-08 -2.15172971e-07] [-1.20983883e-08 1.65545018e-06 3.33719966e-06 3.02550688e-04 2.70857968e-06 -1.80961552e-05] [-4.33397571e-08 2.57210148e-08 3.53145012e-08 2.70857968e-06 8.83346283e-06 -1.19912652e-05] [ 5.87570319e-08 -1.31424539e-07 -2.15172971e-07 -1.80961552e-05 -1.19912652e-05 1.70290783e-05]] | 0.6356761 | 12.9899 | 1.33776 | 0.04836977 | 0.01486339 | 0.3622604 | -0.02161866 | 0.122555 | 0.5044998 | 0.5044999 | 1.5135 | 0 | 0 | -24.79185 | 6.7152 | 11.1331625 | 2 | 78616 | 1 | TRUE | TRUE
1820 | 10 | 171 | 20 | 0.72640625 | 0.7178582 | -0.04015625 | 8.717204 | 0.01053273 | 24.23411 | [[ 1.64788187e-09 7.88807269e-11 2.06295121e-10 9.60546281e-09 -2.05516623e-07 4.51119572e-07] [ 1.48181261e-11 1.02687663e-08 7.30833778e-09 4.73801797e-07 -5.86386064e-09 -2.76022296e-08] [ 3.04907805e-11 7.30833778e-09 2.37671618e-08 2.72669720e-06 -1.20639061e-08 -9.18577279e-08] [ 3.05265054e-09 4.73801797e-07 2.72669720e-06 3.37372312e-04 -1.20778780e-06 -1.05885958e-05] [-5.60133554e-08 -5.86386064e-09 -1.20639061e-08 -1.20778780e-06 2.04571565e-05 -4.49397156e-05] [ 1.23062929e-07 -2.76022296e-08 -9.18577279e-08 -1.05885958e-05 -4.49397156e-05 9.93370820e-05]] | -0.07541303 | 17.41861 | 2.200099 | 0.03607168 | 0.01353666 | 0.5576217 | -0.02953262 | 0.1509695 | [[ 8.47350536e-10 -8.05052963e-10 -1.36274582e-09 -4.42228778e-08 -9.61111380e-08 1.33997039e-07] [-7.30074924e-11 1.31378415e-08 1.70445716e-08 1.25743893e-06 1.64835299e-08 -9.95417671e-08] [-9.99162788e-11 1.70445716e-08 2.96804175e-08 2.41603131e-06 2.25588107e-08 -1.60058201e-07] [-7.13679170e-09 1.25743893e-06 2.41603131e-06 2.03618479e-04 1.61131121e-06 -1.25547479e-05] [-2.92850386e-08 1.64835299e-08 2.25588107e-08 1.61131121e-06 5.95297928e-06 -8.07356079e-06] [ 3.96639766e-08 -9.95417671e-08 -1.60058201e-07 -1.25547479e-05 -8.07356079e-06 1.15247039e-05]] | 0.6289521 | 12.87687 | 1.33785 | 0.04879435 | 0.01584422 | 0.4480324 | -0.02750827 | 0.1258708 | 0.5044998 | 0.5044993 | 1.513499 | 0 | 0 | -24.79185 | 6.7152 | 11.1331625 | 2 | 78577 | 1 | TRUE | TRUE
1821 | 10 | 171 | 21 | 0.737890625 | 0.7262138 | -0.035234375 | 8.861323 | 0.01062363 | 24.18871 | [[ 1.67318658e-09 8.99744476e-11 2.38425904e-10 1.11215125e-08 -2.10281921e-07 4.61446768e-07] [ 2.07872394e-11 1.16813160e-08 8.35784334e-09 5.41808119e-07 -8.29166707e-09 -2.82137601e-08] [ 4.34302079e-11 8.35784334e-09 2.79029129e-08 3.19496251e-06 -1.73211952e-08 -1.00865220e-07] [ 4.34109137e-09 5.41808119e-07 3.19496251e-06 3.93760668e-04 -1.73132981e-06 -1.17091114e-05] [-6.53334030e-08 -8.29166707e-09 -1.73211952e-08 -1.73132981e-06 2.41056431e-05 -5.29384448e-05] [ 1.43498655e-07 -2.82137601e-08 -1.00865220e-07 -1.17091114e-05 -5.29384448e-05 1.16979734e-04]] | -0.07720027 | 17.40843 | 2.200139 | 0.03609278 | 0.01356554 | 0.5418383 | -0.03843072 | 0.1706739 | [[ 1.00349281e-09 -1.40801063e-09 -2.43561013e-09 -7.19680048e-08 -1.14666303e-07 1.62663519e-07] [-1.07472804e-10 1.77310382e-08 2.32028506e-08 1.67545919e-06 2.46039156e-08 -1.38112130e-07] [-1.48363979e-10 2.32028506e-08 4.04380103e-08 3.22001826e-06 3.39647961e-08 -2.22203414e-07] [-1.03772547e-08 1.67545919e-06 3.22001826e-06 2.65635110e-04 2.37562464e-06 -1.70264868e-05] [-3.85159588e-08 2.46039156e-08 3.39647961e-08 2.37562464e-06 7.92012856e-06 -1.07592364e-05] [ 5.22423580e-08 -1.38112130e-07 -2.22203414e-07 -1.70264868e-05 -1.07592364e-05 1.53970188e-05]] | 0.6341714 | 12.88971 | 1.33778 | 0.04874575 | 0.01617698 | 0.4721439 | -0.01637015 | 0.1102759 | 0.5045003 | 0.5045002 | 1.513499 | 0 | 0 | -24.79185 | 6.7152 | 11.1331625 | 2 | 78515 | 1 | TRUE | TRUE
1822 | 10 | 171 | 22 | 0.74015625 | 0.7345693 | -0.04046875 | 8.821791 | 0.01059613 | 24.27638 | [[ 1.65521577e-09 5.75315492e-11 1.53499495e-10 7.28455316e-09 -2.07385359e-07 4.55477491e-07] [ 1.48685104e-11 1.05329564e-08 7.29460010e-09 4.70023857e-07 -5.97365448e-09 -2.77438092e-08] [ 3.14609904e-11 7.29460010e-09 2.51174352e-08 2.92794114e-06 -1.26377572e-08 -9.75894996e-08] [ 3.20266202e-09 4.70023857e-07 2.92794114e-06 3.66999154e-04 -1.28647971e-06 -1.14222995e-05] [-6.00561808e-08 -5.97365448e-09 -1.26377572e-08 -1.28647971e-06 2.23751516e-05 -4.91557726e-05] [ 1.31950848e-07 -2.77438092e-08 -9.75894996e-08 -1.14222995e-05 -4.91557726e-05 1.08643315e-04]] | -0.07257657 | 17.50254 | 2.200037 | 0.03589871 | 0.01336832 | 0.5261767 | -0.03664696 | 0.1678106 | [[ 1.29817162e-09 -1.14095681e-09 -1.94143481e-09 -6.02103581e-08 -1.47954075e-07 2.05526612e-07] [-1.20335626e-10 2.72751674e-08 3.55183920e-08 2.66872445e-06 2.71141124e-08 -1.98612269e-07] [-1.65598648e-10 3.55183920e-08 6.30601826e-08 5.23583532e-06 3.73129903e-08 -3.26490180e-07] [-1.20460794e-08 2.66872445e-06 5.23583532e-06 4.49648588e-04 2.71424249e-06 -2.62093137e-05] [-6.49480201e-08 2.71141124e-08 3.73129903e-08 2.71424249e-06 1.32288531e-05 -1.78829678e-05] [ 8.77128209e-08 -1.98612269e-07 -3.26490180e-07 -2.62093137e-05 -1.78829678e-05 2.54048489e-05]] | 0.6161044 | 12.87495 | 1.338021 | 0.04880162 | 0.01557318 | 0.4085863 | -0.0273729 | 0.1276923 | 0.5044996 | 0.5045 | 1.513501 | 0 | 0 | -24.79185 | 6.7152 | 11.1331625 | 2 | 78571 | 1 | TRUE | TRUE
1823 | 10 | 171 | 23 | 0.747109375 | 0.7429249 | -0.040234375 | 8.672171 | 0.01050168 | 24.26061 | [[ 1.80058581e-09 1.35216865e-10 3.52848110e-10 1.70518425e-08 -2.21823560e-07 4.86285387e-07] [ 2.67245262e-11 1.08060900e-08 7.55047499e-09 4.92352873e-07 -1.05555985e-08 -1.88106403e-08] [ 5.51617702e-11 7.55047499e-09 2.49206213e-08 2.90020239e-06 -2.17854735e-08 -7.63241094e-08] [ 5.60352736e-09 4.92352873e-07 2.90020239e-06 3.63564791e-04 -2.21302404e-06 -9.23154346e-06] [-5.95796707e-08 -1.05555985e-08 -2.17854735e-08 -2.21302404e-06 2.17634700e-05 -4.77627905e-05] [ 1.30780732e-07 -1.88106403e-08 -7.63241094e-08 -9.23154346e-06 -4.77627905e-05 1.05467399e-04]] | -0.08314814 | 17.45182 | 2.20027 | 0.03600303 | 0.01336319 | 0.5448561 | -0.04107881 | 0.1768152 | [[ 1.39383067e-09 -1.44487536e-09 -2.42779006e-09 -7.81989593e-08 -1.56757396e-07 2.19283329e-07] [-1.17628308e-10 2.26696747e-08 2.90804093e-08 2.21212860e-06 2.64825016e-08 -1.68619801e-07] [-1.60799577e-10 2.90804093e-08 5.12728609e-08 4.32177871e-06 3.62018647e-08 -2.73787526e-07] [-1.18778079e-08 2.21212860e-06 4.32177871e-06 3.77078982e-04 2.67411433e-06 -2.22535639e-05] [-5.39337482e-08 2.64825016e-08 3.62018647e-08 2.67411433e-06 1.09759682e-05 -1.48620067e-05] [ 7.29463809e-08 -1.68619801e-07 -2.73787526e-07 -2.22535639e-05 -1.48620067e-05 2.11278422e-05]] | 0.6310836 | 12.96286 | 1.337821 | 0.04847067 | 0.01539981 | 0.4230555 | -0.0209799 | 0.1186611 | 0.5044991 | 0.5044998 | 1.513503 | 0 | 0 | -24.79185 | 6.7152 | 11.1331625 | 2 | 78634 | 1 | TRUE | TRUE
1824 | 10 | 171 | 24 | 0.758203125 | 0.7512805 | -0.0384375 | 8.730354 | 0.01053812 | 24.20819 | [[ 1.44633042e-09 8.80309880e-11 2.31748062e-10 1.11770766e-08 -1.78692506e-07 3.91982679e-07] [ 2.34338049e-11 1.01088328e-08 7.03416535e-09 4.52702688e-07 -9.32207204e-09 -1.86680699e-08] [ 4.85206917e-11 7.03416535e-09 2.32269163e-08 2.69407438e-06 -1.92996856e-08 -7.34625728e-08] [ 4.91165186e-09 4.52702688e-07 2.69407438e-06 3.37020688e-04 -1.95364928e-06 -8.81168262e-06] [-5.56196391e-08 -9.32207204e-09 -1.92996856e-08 -1.95364928e-06 2.04442534e-05 -4.48735949e-05] [ 1.22103473e-07 -1.86680699e-08 -7.34625728e-08 -8.81168262e-06 -4.48735949e-05 9.90973161e-05]] | -0.07964898 | 17.49231 | 2.200193 | 0.0359197 | 0.01342172 | 0.5520951 | -0.0381791 | 0.1702589 | [[ 1.13360818e-09 -9.63206914e-10 -1.62123807e-09 -5.21547589e-08 -1.27603771e-07 1.77124458e-07] [-9.31178105e-11 1.88372864e-08 2.41577415e-08 1.86716569e-06 2.08553418e-08 -1.38944167e-07] [-1.27359807e-10 2.41577415e-08 4.30482340e-08 3.68959660e-06 2.85244541e-08 -2.27622365e-07] [-9.55635582e-09 1.86716569e-06 3.68959660e-06 3.27077871e-04 2.14030592e-06 -1.88246881e-05] [-4.67522263e-08 2.08553418e-08 2.85244541e-08 2.14030592e-06 9.49300685e-06 -1.28415499e-05] [ 6.31798069e-08 -1.38944167e-07 -2.27622365e-07 -1.88246881e-05 -1.28415499e-05 1.82172886e-05]] | 0.6191519 | 12.95475 | 1.33798 | 0.04850101 | 0.01516318 | 0.3938709 | -0.01682157 | 0.1143579 | 0.5044999 | 0.5045004 | 1.513499 | 0 | 0 | -24.79185 | 6.7152 | 11.1331625 | 2 | 78615 | 1 | TRUE | TRUE
1825 | 10 | 171 | 25 | 0.768515625 | 0.7596361 | -0.038828125 | 8.709859 | 0.01052842 | 24.21855 | [[ 1.72666314e-09 1.03381744e-10 2.72046974e-10 1.32231456e-08 -2.13573275e-07 4.68520318e-07] [ 2.38320327e-11 1.07092318e-08 7.42268482e-09 4.90293373e-07 -9.40042908e-09 -2.08414754e-08] [ 4.96658410e-11 7.42268482e-09 2.51643780e-08 2.96278781e-06 -1.95882762e-08 -8.23503242e-08] [ 5.10709341e-09 4.90293373e-07 2.96278781e-06 3.74666462e-04 -2.01422617e-06 -9.97177891e-06] [-6.04384892e-08 -9.40042908e-09 -1.95882762e-08 -2.01422617e-06 2.21204467e-05 -4.85593899e-05] [ 1.32698003e-07 -2.08414754e-08 -8.23503242e-08 -9.97177891e-06 -4.85593899e-05 1.07251070e-04]] | -0.07935935 | 17.44312 | 2.200186 | 0.03602099 | 0.01321266 | 0.5210213 | -0.03475815 | 0.1637679 | [[ 1.35039210e-09 -1.15090028e-09 -1.93302191e-09 -6.21404323e-08 -1.52375385e-07 2.11500540e-07] [-9.34438506e-11 2.01414498e-08 2.57658088e-08 2.03238556e-06 2.08114172e-08 -1.46818822e-07] [-1.27802378e-10 2.57658088e-08 4.64640211e-08 4.06931317e-06 2.84637176e-08 -2.42956773e-07] [-9.78940335e-09 2.03238556e-06 4.06931317e-06 3.68310212e-04 2.18026011e-06 -2.05485449e-05] [-5.24790603e-08 2.08114172e-08 2.84637176e-08 2.18026011e-06 1.06323938e-05 -1.43671802e-05] [ 7.08511742e-08 -1.46818822e-07 -2.42956773e-07 -2.05485449e-05 -1.43671802e-05 2.03315211e-05]] | 0.6192329 | 12.96084 | 1.337979 | 0.04847821 | 0.01486433 | 0.3619569 | -0.02680785 | 0.1290209 | 0.5044992 | 0.5045 | 1.513501 | 0 | 0 | -24.79185 | 6.7152 | 11.1331625 | 2 | 78575 | 1 | TRUE | TRUE
1826 | 10 | 171 | 26 | 0.768671875 | 0.7679917 | -0.037734375 | 8.794466 | 0.0105789 | 24.1999 | [[ 1.44896442e-09 1.10800101e-10 2.89664766e-10 1.35514183e-08 -1.80932352e-07 3.96640603e-07] [ 2.80582139e-11 1.11231518e-08 8.00992064e-09 5.25027958e-07 -1.10550064e-08 -2.00233163e-08] [ 5.77362876e-11 8.00992064e-09 2.61059972e-08 2.98957290e-06 -2.27460304e-08 -7.98351228e-08] [ 5.77078746e-09 5.25027958e-07 2.98957290e-06 3.68690118e-04 -2.27346249e-06 -9.50352733e-06] [-6.10626197e-08 -1.10550064e-08 -2.27460304e-08 -2.27346249e-06 2.22269712e-05 -4.87776936e-05] [ 1.34030364e-07 -2.00233163e-08 -7.98351228e-08 -9.50352733e-06 -4.87776936e-05 1.07716816e-04]] | -0.08267262 | 17.36408 | 2.200259 | 0.03618497 | 0.01354137 | 0.5497703 | -0.03454661 | 0.1618968 | [[ 1.40314888e-09 -3.61304054e-09 -6.48221971e-09 -1.59247355e-07 -1.62150288e-07 2.39261859e-07] [-9.09441785e-11 2.16170642e-08 2.80100185e-08 2.09518517e-06 2.05298630e-08 -1.55299110e-07] [-1.24781852e-10 2.80100185e-08 4.92991559e-08 4.07616679e-06 2.81685679e-08 -2.53861132e-07] [-9.04572007e-09 2.09518517e-06 4.07616679e-06 3.48818510e-04 2.04200205e-06 -2.03087060e-05] [-5.01524333e-08 2.05298630e-08 2.81685679e-08 2.04200205e-06 1.02165119e-05 -1.38075639e-05] [ 6.77157599e-08 -1.55299110e-07 -2.53861132e-07 -2.03087060e-05 -1.38075639e-05 1.96221425e-05]] | 0.6160889 | 12.90515 | 1.338021 | 0.04868743 | 0.01564438 | 0.4292362 | -0.01745011 | 0.1131179 | 0.504499 | 0.5044997 | 1.513501 | 0 | 0 | -24.79185 | 6.7152 | 11.1331625 | 2 | 78583 | 1 | TRUE | TRUE
1827 | 10 | 171 | 27 | 0.780390625 | 0.7763473 | -0.045625 | 8.703474 | 0.01052879 | 24.26187 | [[ 1.71420217e-09 1.47230045e-10 3.85871387e-10 1.87881837e-08 -2.10563818e-07 4.61354020e-07] [ 2.83317535e-11 1.02109950e-08 7.15662389e-09 4.70385703e-07 -1.11347150e-08 -1.53157839e-08] [ 5.82863613e-11 7.15662389e-09 2.35503630e-08 2.74514830e-06 -2.29051223e-08 -6.69538752e-08] [ 5.93084175e-09 4.70385703e-07 2.74514830e-06 3.44483154e-04 -2.33065486e-06 -8.21114682e-06] [-5.62502068e-08 -1.11347150e-08 -2.29051223e-08 -2.33065486e-06 2.04517093e-05 -4.48713746e-05] [ 1.23440476e-07 -1.53157839e-08 -6.69538752e-08 -8.21114682e-06 -4.48713746e-05 9.90576777e-05]] | -0.08656237 | 17.42578 | 2.200345 | 0.03605685 | 0.01333185 | 0.5420199 | -0.02842817 | 0.1492374 | [[ 1.15333620e-09 -8.92818355e-10 -1.49227463e-09 -5.02383152e-08 -1.29505940e-07 1.79279341e-07] [-6.61662803e-11 1.86629891e-08 2.40916848e-08 1.79031517e-06 1.47960544e-08 -1.29282834e-07] [-8.99045458e-11 2.40916848e-08 4.16845273e-08 3.41545409e-06 2.01045801e-08 -2.09208977e-07] [-6.46329301e-09 1.79031517e-06 3.41545409e-06 2.89645709e-04 1.44533351e-06 -1.66267886e-05] [-4.12934135e-08 1.47960544e-08 2.01045801e-08 1.44533351e-06 8.31403938e-06 -1.12229618e-05] [ 5.56934831e-08 -1.29282834e-07 -2.09208977e-07 -1.66267886e-05 -1.12229618e-05 1.59582479e-05]] | 0.6216921 | 12.85157 | 1.337946 | 0.04889041 | 0.01572735 | 0.441618 | -0.02359024 | 0.1206628 | 0.5045006 | 0.5044997 | 1.513498 | 0 | 0 | -24.79185 | 6.7152 | 11.1331625 | 2 | 78512 | 1 | TRUE | TRUE
1828 | 10 | 171 | 28 | 0.787421875 | 0.7847028 | -0.045546875 | 8.755746 | 0.01056211 | 24.21041 | [[ 1.28247664e-09 9.25417407e-11 2.45385415e-10 1.20588702e-08 -1.58502272e-07 3.47497886e-07] [ 1.59314241e-11 6.28511903e-09 4.43831507e-09 2.94313926e-07 -6.27064266e-09 -1.09437597e-08] [ 3.31105551e-11 4.43831507e-09 1.49115916e-08 1.73896355e-06 -1.30311047e-08 -4.55653459e-08] [ 3.37206721e-09 2.94313926e-07 1.73896355e-06 2.17792525e-04 -1.32711067e-06 -5.52337511e-06] [-3.53619474e-08 -6.27064266e-09 -1.30311047e-08 -1.32711067e-06 1.29065046e-05 -2.83244644e-05] [ 7.76195719e-08 -1.09437597e-08 -4.55653459e-08 -5.52337511e-06 -2.83244644e-05 6.25456845e-05]] | -0.08323243 | 17.38845 | 2.200272 | 0.03613425 | 0.01331627 | 0.5242816 | -0.02752021 | 0.1475008 | [[ 2.15360700e-09 -1.03564325e-09 -1.72281567e-09 -6.27982771e-08 -2.40834850e-07 3.29448000e-07] [-6.07515928e-11 1.77783016e-08 2.26889882e-08 1.80827002e-06 1.36405974e-08 -1.23478173e-07] [-8.36708315e-11 2.26889882e-08 4.14898812e-08 3.68268338e-06 1.87869082e-08 -2.08591393e-07] [-6.49405042e-09 1.80827002e-06 3.68268338e-06 3.37845481e-04 1.45813618e-06 -1.79494539e-05] [-4.81043712e-08 1.36405974e-08 1.87869082e-08 1.45813618e-06 9.84400669e-06 -1.32666313e-05] [ 6.47897230e-08 -1.23478173e-07 -2.08591393e-07 -1.79494539e-05 -1.32666313e-05 1.87044402e-05]] | 0.6090351 | 13.03937 | 1.338115 | 0.04818625 | 0.0147306 | 0.3554385 | -0.02213499 | 0.1236718 | 0.5044986 | 0.5044998 | 1.513498 | 0 | 0 | -24.79185 | 6.7152 | 11.1331625 | 2 | 78486 | 1 | TRUE | TRUE
1829 | 10 | 171 | 29 | 0.794140625 | 0.7930584 | -0.047109375 | 8.755607 | 0.01055994 | 24.18134 | [[ 1.43515757e-09 1.33272942e-10 3.50641658e-10 1.68096738e-08 -1.77874985e-07 3.89616066e-07] [ 3.80086089e-11 1.17246861e-08 8.13105699e-09 5.36936348e-07 -1.49527977e-08 -1.25193070e-08] [ 7.87469170e-11 8.13105699e-09 2.72651650e-08 3.20742785e-06 -3.09768851e-08 -6.77655976e-08] [ 8.08919234e-09 5.36936348e-07 3.20742785e-06 4.05578299e-04 -3.18203738e-06 -8.59122012e-06] [-6.55908974e-08 -1.49527977e-08 -3.09768851e-08 -3.18203738e-06 2.39227391e-05 -5.24649607e-05] [ 1.43882420e-07 -1.25193070e-08 -6.77655976e-08 -8.59122012e-06 -5.24649607e-05 1.15766837e-04]] | -0.08803653 | 17.44246 | 2.200377 | 0.03602235 | 0.01322104 | 0.5276802 | -0.03782099 | 0.1701934 | [[ 1.26072903e-09 -9.30923455e-10 -1.55434277e-09 -5.10416625e-08 -1.41483236e-07 1.95491353e-07] [-6.31766765e-11 1.67868962e-08 2.15115866e-08 1.68367888e-06 1.39031928e-08 -1.17485968e-07] [-8.56464166e-11 2.15115866e-08 3.82265115e-08 3.31017605e-06 1.88482406e-08 -1.93237008e-07] [-6.48770419e-09 1.68367888e-06 3.31017605e-06 2.96118626e-04 1.42775354e-06 -1.62095033e-05] [-4.20686238e-08 1.39031928e-08 1.88482406e-08 1.42775354e-06 8.40712084e-06 -1.13428010e-05] [ 5.67164080e-08 -1.17485968e-07 -1.93237008e-07 -1.62095033e-05 -1.13428010e-05 1.60539482e-05]] | 0.6146173 | 12.86368 | 1.33804 | 0.04884439 | 0.01495624 | 0.3623821 | -0.01934475 | 0.1182295 | 0.5044985 | 0.5044996 | 1.513501 | 0 | 0 | -24.79185 | 6.7152 | 11.1331625 | 2 | 78517 | 1 | TRUE | TRUE
1830 | 10 | 171 | 30 | 0.809765625 | 0.801414 | -0.051484375 | 8.676115 | 0.01051129 | 24.19196 | [[ 1.26138664e-09 1.30841974e-10 3.39409857e-10 1.61872139e-08 -1.55554511e-07 3.40573506e-07] [ 3.87446481e-11 1.08901706e-08 7.62389270e-09 5.05978821e-07 -1.51234427e-08 -9.12925826e-09] [ 7.93013209e-11 7.62389270e-09 2.49886524e-08 2.92714467e-06 -3.09517031e-08 -5.63587563e-08] [ 8.10947476e-09 5.05978821e-07 2.92714467e-06 3.68916517e-04 -3.16513526e-06 -7.25343948e-06] [-5.98748617e-08 -1.51234427e-08 -3.09517031e-08 -3.16513526e-06 2.16320078e-05 -4.74260915e-05] [ 1.31305848e-07 -9.12925826e-09 -5.63587563e-08 -7.25343948e-06 -4.74260915e-05 1.04622363e-04]] | -0.09011724 | 17.40618 | 2.200423 | 0.03609745 | 0.01325897 | 0.538545 | -0.04086214 | 0.1765132 | [[ 1.26118617e-09 -1.09891619e-09 -1.83701742e-09 -5.92267408e-08 -1.41031890e-07 1.95924563e-07] [-8.88472673e-11 2.33203167e-08 2.97001570e-08 2.29372701e-06 1.97384021e-08 -1.62574376e-07] [-1.20357500e-10 2.97001570e-08 5.21268406e-08 4.45893850e-06 2.67389873e-08 -2.64887875e-07] [-9.01798086e-09 2.29372701e-06 4.45893850e-06 3.94590827e-04 2.00346479e-06 -2.19475732e-05] [-5.58784673e-08 1.97384021e-08 2.67389873e-08 2.00346479e-06 1.12351097e-05 -1.51650605e-05] [ 7.53631630e-08 -1.62574376e-07 -2.64887875e-07 -2.19475732e-05 -1.51650605e-05 2.14920008e-05]] | 0.6196343 | 12.93634 | 1.337974 | 0.04857004 | 0.01516858 | 0.4062822 | -0.02246877 | 0.1215605 | 0.5045005 | 0.5044995 | 1.513501 | 0 | 0 | -24.79185 | 6.7152 | 11.1331625 | 2 | 78526 | 1 | TRUE | TRUE
1831 | 10 | 171 | 31 | 0.8128125 | 0.8097696 | -0.05546875 | 8.704092 | 0.01052588 | 24.20961 | [[ 1.19939345e-09 1.32567188e-10 3.45851305e-10 1.66360967e-08 -1.47410625e-07 3.22623415e-07] [ 3.90917769e-11 1.06015039e-08 7.31787647e-09 4.79920822e-07 -1.53309978e-08 -7.03360060e-09] [ 8.00258631e-11 7.31787647e-09 2.39583085e-08 2.81486472e-06 -3.13820460e-08 -5.04633338e-08] [ 8.20663899e-09 4.79920822e-07 2.81486472e-06 3.56349686e-04 -3.21818946e-06 -6.61038724e-06] [-5.79796539e-08 -1.53309978e-08 -3.13820460e-08 -3.21818946e-06 2.10295530e-05 -4.60983891e-05] [ 1.27132601e-07 -7.03360060e-09 -5.04633338e-08 -6.61038724e-06 -4.60983891e-05 1.01671819e-04]] | -0.09275418 | 17.46843 | 2.200481 | 0.03596881 | 0.0132417 | 0.5459702 | -0.0337539 | 0.1607348 | [[ 7.46981219e-10 -6.16051538e-10 -1.02307399e-09 -3.35735335e-08 -8.34010317e-08 1.15644703e-07] [-3.43777551e-11 1.10539461e-08 1.41512222e-08 1.06398535e-06 7.56269301e-09 -7.43939184e-08] [-4.61355195e-11 1.41512222e-08 2.42223291e-08 2.00556075e-06 1.01493814e-08 -1.19421103e-07] [-3.35046516e-09 1.06398535e-06 2.00556075e-06 1.71782617e-04 7.37073294e-07 -9.60574082e-06] [-2.42365360e-08 7.56269301e-09 1.01493814e-08 7.37073294e-07 4.80285528e-06 -6.47651518e-06] [ 3.26579253e-08 -7.43939184e-08 -1.19421103e-07 -9.60574082e-06 -6.47651518e-06 9.20259376e-06]] | 0.6193003 | 12.80389 | 1.337978 | 0.04907248 | 0.0155357 | 0.4297123 | -0.01373834 | 0.1078865 | 0.504499 | 0.5044996 | 1.513503 | 0 | 0 | -24.79185 | 6.7152 | 11.1331625 | 2 | 78561 | 1 | TRUE | TRUE
1832 | 10 | 171 | 32 | 0.83 | 0.8181252 | -0.06078125 | 8.738539 | 0.01054413 | 24.09201 | [[ 1.31651964e-09 1.44097593e-10 3.75527964e-10 1.77195998e-08 -1.63372951e-07 3.57601885e-07] [ 3.70440956e-11 9.90648487e-09 6.99260996e-09 4.59344991e-07 -1.45470429e-08 -6.81925785e-09] [ 7.59692029e-11 6.99260996e-09 2.28217631e-08 2.64747157e-06 -2.98304436e-08 -4.80420254e-08] [ 7.69211811e-09 4.59344991e-07 2.64747157e-06 3.30797851e-04 -3.02039279e-06 -6.21410921e-06] [-5.42992545e-08 -1.45470429e-08 -2.98304436e-08 -3.02039279e-06 1.97124500e-05 -4.32092660e-05] [ 1.19057811e-07 -6.81925785e-09 -4.80420254e-08 -6.21410921e-06 -4.32092660e-05 9.53029146e-05]] | -0.09142748 | 17.40992 | 2.200452 | 0.03608969 | 0.01338632 | 0.5472834 | -0.03725528 | 0.1676014 | [[ 1.40265823e-09 -1.17585372e-09 -1.96486996e-09 -6.29529703e-08 -1.57781692e-07 2.18838325e-07] [-4.56601743e-11 1.62657332e-08 2.09480359e-08 1.55387212e-06 1.01293549e-08 -1.08528435e-07] [-6.16277753e-11 2.09480359e-08 3.58907847e-08 2.93038250e-06 1.36718445e-08 -1.75001936e-07] [-4.41610890e-09 1.55387212e-06 2.93038250e-06 2.47589896e-04 9.79698518e-07 -1.38975286e-05] [-3.50922069e-08 1.01293549e-08 1.36718445e-08 9.79698518e-07 7.00238507e-06 -9.43718861e-06] [ 4.72611897e-08 -1.08528435e-07 -1.75001936e-07 -1.38975286e-05 -9.43718861e-06 1.34126737e-05]] | 0.6169559 | 12.80767 | 1.338009 | 0.04905797 | 0.01574235 | 0.4437686 | -0.01292009 | 0.1060256 | 0.5044998 | 0.5044989 | 1.513505 | 0 | 0 | -24.79185 | 6.7152 | 11.1331625 | 2 | 78599 | 1 | TRUE | TRUE
1833 | 10 | 171 | 33 | 0.836640625 | 0.8264808 | -0.0671875 | 8.678182 | 0.01051348 | 24.1477 | [[ 1.73065609e-09 2.03136080e-10 5.28255445e-10 2.56951265e-08 -2.12042507e-07 4.63927250e-07] [ 4.65622632e-11 1.18136017e-08 8.18247691e-09 5.45861684e-07 -1.81011720e-08 -5.75888565e-09] [ 9.50508252e-11 8.18247691e-09 2.68539530e-08 3.17319491e-06 -3.69483421e-08 -5.25055549e-08] [ 9.80599632e-09 5.45861684e-07 3.17319491e-06 4.03294680e-04 -3.81176300e-06 -7.03127862e-06] [-6.49412218e-08 -1.81011720e-08 -3.69483421e-08 -3.81176300e-06 2.33827422e-05 -5.12461775e-05] [ 1.42369524e-07 -5.75888565e-09 -5.25055549e-08 -7.03127862e-06 -5.12461775e-05 1.13006111e-04]] | -0.0946917 | 17.42072 | 2.200524 | 0.03606732 | 0.01315059 | 0.5345168 | -0.02970474 | 0.152142 | [[ 1.35266678e-09 -7.98486997e-10 -1.29522073e-09 -4.85041123e-08 -1.49043334e-07 2.04839409e-07] [-7.35647881e-11 2.03714505e-08 2.57713114e-08 2.03983424e-06 1.60126154e-08 -1.39874827e-07] [-9.85384193e-11 2.57713114e-08 4.52063608e-08 3.95959907e-06 2.14487707e-08 -2.27414186e-07] [-7.55100669e-09 2.03983424e-06 3.95959907e-06 3.58338937e-04 1.64362452e-06 -1.93057322e-05] [-5.02700712e-08 1.60126154e-08 2.14487707e-08 1.64362452e-06 9.93372649e-06 -1.33986055e-05] [ 6.77556245e-08 -1.39874827e-07 -2.27414186e-07 -1.93057322e-05 -1.33986055e-05 1.89596040e-05]] | 0.6197866 | 12.87372 | 1.337972 | 0.04880628 | 0.0147918 | 0.3666278 | -0.01162142 | 0.1081711 | 0.5044999 | 0.5044999 | 1.513502 | 0 | 0 | -24.79185 | 6.7152 | 11.1331625 | 2 | 78512 | 1 | TRUE | TRUE
1834 | 10 | 171 | 34 | 0.84453125 | 0.8348363 | -0.0784375 | 8.807975 | 0.01059336 | 24.09117 | [[ 1.37367889e-09 1.37913676e-10 3.65132855e-10 1.75168631e-08 -1.71101853e-07 3.74645207e-07] [ 2.56302753e-11 7.00818369e-09 5.00636723e-09 3.25865947e-07 -1.01617558e-08 -5.42989667e-09] [ 5.30776668e-11 5.00636723e-09 1.64927835e-08 1.89267010e-06 -2.10422982e-08 -3.58387209e-08] [ 5.31644184e-09 3.25865947e-07 1.89267010e-06 2.33923069e-04 -2.10764629e-06 -4.55455738e-06] [-3.87928161e-08 -1.01617558e-08 -2.10422982e-08 -2.10764629e-06 1.42182427e-05 -3.11685582e-05] [ 8.50642397e-08 -5.42989667e-09 -3.58387209e-08 -4.55455738e-06 -3.11685582e-05 6.87518590e-05]] | -0.09022964 | 17.40294 | 2.200426 | 0.03610416 | 0.01352922 | 0.5472223 | -0.03464506 | 0.1617068 | [[ 1.39959842e-09 -1.19670657e-09 -2.02573596e-09 -6.45570654e-08 -1.58628685e-07 2.20219527e-07] [-6.31569789e-11 1.97791045e-08 2.56075087e-08 1.93390329e-06 1.41732140e-08 -1.36008656e-07] [-8.64953079e-11 2.56075087e-08 4.52239987e-08 3.77508497e-06 1.94108700e-08 -2.24348981e-07] [-6.32656338e-09 1.93390329e-06 3.77508497e-06 3.25976321e-04 1.41978230e-06 -1.81817308e-05] [-4.67706693e-08 1.41732140e-08 1.94108700e-08 1.41978230e-06 9.48570885e-06 -1.27887646e-05] [ 6.30124032e-08 -1.36008656e-07 -2.24348981e-07 -1.81817308e-05 -1.27887646e-05 1.81254857e-05]] | 0.618887 | 12.88615 | 1.337984 | 0.04875922 | 0.01549722 | 0.4115136 | -0.01539596 | 0.1108856 | 0.5045 | 0.5044997 | 1.513496 | 0 | 0 | -24.79185 | 6.7152 | 11.1331625 | 2 | 78489 | 1 | TRUE | TRUE
1835 | 10 | 171 | 35 | 0.850859375 | 0.8431919 | -0.08546875 | 8.725519 | 0.01054265 | 24.07196 | [[ 1.47894664e-09 1.76838397e-10 4.63067326e-10 2.26205756e-08 -1.82379032e-07 3.98981704e-07] [ 3.96577201e-11 9.59524964e-09 6.58396996e-09 4.47765183e-07 -1.54420892e-08 -3.01895814e-09] [ 8.26555691e-11 6.58396996e-09 2.27439206e-08 2.73111911e-06 -3.21823759e-08 -4.24680929e-08] [ 8.67516324e-09 4.47765183e-07 2.73111911e-06 3.50983508e-04 -3.37768593e-06 -5.83540910e-06] [-5.52016897e-08 -1.54420892e-08 -3.21823759e-08 -3.37768593e-06 2.00267317e-05 -4.38879804e-05] [ 1.21007161e-07 -3.01895814e-09 -4.24680929e-08 -5.83540910e-06 -4.38879804e-05 9.67667234e-05]] | -0.0954618 | 17.40335 | 2.200541 | 0.03610331 | 0.01294047 | 0.4918763 | -0.01899316 | 0.1294991 | [[ 8.42694679e-10 -6.01493257e-10 -1.00779497e-09 -3.16753079e-08 -9.46228359e-08 1.30542598e-07] [-3.54192284e-11 1.52507814e-08 1.96638933e-08 1.46076412e-06 7.83189013e-09 -9.96259344e-08] [-4.77638622e-11 1.96638933e-08 3.37085805e-08 2.75471313e-06 1.05617299e-08 -1.61257247e-07] [-3.42489704e-09 1.46076412e-06 2.75471313e-06 2.32888585e-04 7.57331353e-07 -1.28405542e-05] [-3.30139599e-08 7.83189013e-09 1.05617299e-08 7.57331353e-07 6.56890887e-06 -8.84255349e-06] [ 4.44153799e-08 -9.96259344e-08 -1.61257247e-07 -1.28405542e-05 -8.84255349e-06 1.25547761e-05]] | 0.606251 | 12.78269 | 1.338152 | 0.04915387 | 0.01571528 | 0.4359162 | -0.02140764 | 0.116952 | 0.5045002 | 0.5045006 | 1.513501 | 0 | 0 | -24.79185 | 6.7152 | 11.1331625 | 2 | 78504 | 1 | TRUE | TRUE
1836 | 10 | 171 | 36 | 0.855390625 | 0.8515475 | -0.095625 | 8.708651 | 0.01053151 | 24.16323 | [[ 1.71316019e-09 2.32824247e-10 6.06022288e-10 2.93833560e-08 -2.10555118e-07 4.60283697e-07] [ 4.00342083e-11 9.12954042e-09 6.19672576e-09 4.09625214e-07 -1.57178257e-08 -1.58101443e-10] [ 8.28442917e-11 6.19672576e-09 2.08958800e-08 2.49148241e-06 -3.25229591e-08 -3.27442807e-08] [ 8.62631476e-09 4.09625214e-07 2.49148241e-06 3.19296250e-04 -3.38647006e-06 -4.67523431e-06] [-5.11461702e-08 -1.57178257e-08 -3.25229591e-08 -3.38647006e-06 1.86345116e-05 -4.08234817e-05] [ 1.12084710e-07 -1.58101443e-10 -3.27442807e-08 -4.67523431e-06 -4.08234817e-05 8.99758231e-05]] | -0.09951205 | 17.49287 | 2.20063 | 0.03591855 | 0.01306376 | 0.5230809 | -0.03241973 | 0.1586478 | [[ 1.13670202e-09 -2.48320406e-09 -4.36634213e-09 -1.08719170e-07 -1.28659223e-07 1.87122412e-07] [-4.39974481e-11 2.19078084e-08 2.79487217e-08 2.13591761e-06 9.70181071e-09 -1.40542229e-07] [-5.92299978e-11 2.79487217e-08 4.84092189e-08 4.08532190e-06 1.30610072e-08 -2.29625943e-07] [-4.38072321e-09 2.13591761e-06 4.08532190e-06 3.56619824e-04 9.66014923e-07 -1.88974857e-05] [-5.03099619e-08 9.70181071e-09 1.30610072e-08 9.66014923e-07 1.00186956e-05 -1.34726736e-05] [ 6.76238483e-08 -1.40542229e-07 -2.29625943e-07 -1.88974857e-05 -1.34726736e-05 1.90618185e-05]] | 0.6065145 | 12.86362 | 1.338148 | 0.04884463 | 0.01530799 | 0.4142406 | -0.0241895 | 0.1228429 | 0.5044991 | 0.5045 | 1.513498 | 0 | 0 | -24.79185 | 6.7152 | 11.1331625 | 2 | 78518 | 1 | TRUE | TRUE
1837 | 10 | 171 | 37 | 0.861953125 | 0.8599031 | -0.107578125 | 8.859416 | 0.01062953 | 24.00091 | [[ 1.43960736e-09 2.04710457e-10 5.37851888e-10 2.52805535e-08 -1.79510948e-07 3.92325990e-07] [ 5.26130151e-11 1.14950525e-08 8.02240581e-09 5.17863705e-07 -2.08893186e-08 1.30739434e-09] [ 1.08663635e-10 8.02240581e-09 2.63897887e-08 3.05935113e-06 -4.31401896e-08 -3.67614163e-08] [ 1.09936837e-08 5.17863705e-07 3.05935113e-06 3.82501803e-04 -4.36450504e-06 -5.28116707e-06] [-6.32444519e-08 -2.08893186e-08 -4.31401896e-08 -4.36450504e-06 2.32058048e-05 -5.08246849e-05] [ 1.38566599e-07 1.30739434e-09 -3.67614163e-08 -5.28116707e-06 -5.08246849e-05 1.11997938e-04]] | -0.1004102 | 17.48047 | 2.20065 | 0.03594403 | 0.01342094 | 0.5523496 | -0.03593239 | 0.1649408 | [[ 1.14205016e-09 -1.12706101e-09 -1.92177244e-09 -5.73839821e-08 -1.29619752e-07 1.80761988e-07] [-4.59436940e-11 1.88785166e-08 2.43875422e-08 1.83391427e-06 1.02020348e-08 -1.24723200e-07] [-6.23607653e-11 2.43875422e-08 4.24714715e-08 3.52128718e-06 1.38477901e-08 -2.04378050e-07] [-4.53201771e-09 1.83391427e-06 3.52128718e-06 3.01938043e-04 1.00638318e-06 -1.64994673e-05] [-4.30478168e-08 1.02020348e-08 1.38477901e-08 1.00638318e-06 8.62571372e-06 -1.16114445e-05] [ 5.79160612e-08 -1.24723200e-07 -2.04378050e-07 -1.64994673e-05 -1.16114445e-05 1.64564048e-05]] | 0.6139668 | 12.82116 | 1.338049 | 0.04900636 | 0.0155441 | 0.4155063 | -0.01875307 | 0.1147696 | 0.5045008 | 0.5044997 | 1.513499 | 0 | 0 | -24.79185 | 6.7152 | 11.1331625 | 2 | 78411 | 1 | TRUE | TRUE
1838 | 10 | 171 | 38 | 0.874375 | 0.8682587 | -0.11734375 | 8.838018 | 0.0106152 | 24.00567 | [[ 1.37952719e-09 2.11049423e-10 5.53259542e-10 2.63207741e-08 -1.71830626e-07 3.75353876e-07] [ 6.74421555e-13 8.53467248e-09 6.00775517e-09 4.01148529e-07 -2.64811559e-10 -3.29087320e-08] [ 1.40195259e-12 6.00775517e-09 2.01468225e-08 2.36102029e-06 -5.48768033e-10 -9.90626851e-08] [ 1.43537585e-10 4.01148529e-07 2.36102029e-06 2.97024234e-04 -5.61701185e-08 -1.13370768e-05] [-4.78985450e-08 -2.64811559e-10 -5.48768033e-10 -5.61701185e-08 1.73967744e-05 -3.82821731e-05] [ 1.05402937e-07 -3.29087320e-08 -9.90626851e-08 -1.13370768e-05 -3.82821731e-05 8.47617801e-05]] | -0.1033324 | 17.37888 | 2.200714 | 0.03615414 | 0.01324906 | 0.5213904 | -0.04270774 | 0.1804465 | [[ 1.51105567e-09 -3.62063902e-09 -6.44608390e-09 -1.58312827e-07 -1.73299112e-07 2.53955947e-07] [-1.46622105e-10 2.66797103e-08 3.44409321e-08 2.58745788e-06 3.26252026e-08 -2.00547403e-07] [-1.99115174e-10 3.44409321e-08 5.99830630e-08 4.97071947e-06 4.43053224e-08 -3.21835775e-07] [-1.44629798e-08 2.58745788e-06 4.97071947e-06 4.26099069e-04 3.21814979e-06 -2.57020315e-05] [-6.09519922e-08 3.26252026e-08 4.43053224e-08 3.21814979e-06 1.22401542e-05 -1.65913287e-05] [ 8.25159496e-08 -2.00547403e-07 -3.21835775e-07 -2.57020315e-05 -1.65913287e-05 2.36532177e-05]] | 0.6102717 | 12.83511 | 1.338098 | 0.04895312 | 0.01555872 | 0.4193527 | -0.01527562 | 0.1098902 | 0.5045004 | 0.504501 | 1.513504 | 0 | 0 | -24.79185 | 6.7152 | 11.1331625 | 2 | 78433 | 1 | TRUE | TRUE
1839 | 10 | 171 | 39 | 0.878671875 | 0.8766143 | -0.130546875 | 8.959099 | 0.01069353 | 23.95591 | [[ 1.16604929e-09 -2.43441511e-11 -6.49865249e-11 -3.10659390e-09 -1.46133175e-07 3.21906437e-07] [ 3.85959572e-11 8.91461124e-09 6.47478192e-09 4.21269276e-07 -1.53373131e-08 -2.11472342e-09] [ 8.01248337e-11 6.47478192e-09 2.13120537e-08 2.42135614e-06 -3.18377345e-08 -3.59829894e-08] [ 7.94548959e-09 4.21269276e-07 2.42135614e-06 2.96206022e-04 -3.15711337e-06 -4.80240016e-06] [-4.95162958e-08 -1.53373131e-08 -3.18377345e-08 -3.15711337e-06 1.81865631e-05 -3.98423388e-05] [ 1.08515145e-07 -2.11472342e-09 -3.59829894e-08 -4.80240016e-06 -3.98423388e-05 8.78331605e-05]] | -0.09690836 | 17.36328 | 2.200573 | 0.03618662 | 0.01364729 | 0.5479896 | -0.03294585 | 0.1575002 | [[ 1.30084046e-09 -2.74132893e-09 -4.95405107e-09 -1.19544228e-07 -1.51351365e-07 2.19463128e-07] [-2.64135749e-11 2.17351590e-08 2.84453962e-08 2.09382399e-06 5.94309055e-09 -1.37184238e-07] [-3.62559037e-11 2.84453962e-08 4.98214406e-08 4.03921691e-06 8.15789516e-09 -2.28652029e-07] [-2.57817785e-09 2.09382399e-06 4.03921691e-06 3.38765996e-04 5.80118181e-07 -1.81390279e-05] [-4.88167327e-08 5.94309055e-09 8.15789516e-09 5.80118181e-07 9.89461419e-06 -1.32836387e-05] [ 6.55179053e-08 -1.37184238e-07 -2.28652029e-07 -1.81390279e-05 -1.32836387e-05 1.87997506e-05]] | 0.6040999 | 12.80916 | 1.33818 | 0.04905229 | 0.01587169 | 0.4291988 | -0.0219096 | 0.1180111 | 0.5044989 | 0.5045006 | 1.513499 | 0 | 0 | -24.79185 | 6.7152 | 11.1331625 | 2 | 78347 | 1 | TRUE | TRUE
1840 | 10 | 171 | 40 | 0.883046875 | 0.8849698 | -0.1503125 | 8.983129 | 0.01071018 | 23.86747 | [[ 8.78120054e-10 1.36859441e-10 3.63426051e-10 1.67869293e-08 -1.11397958e-07 2.43323916e-07] [ 1.78749305e-12 7.98273438e-09 5.72586504e-09 3.66771420e-07 -7.18203187e-10 -3.02154902e-08] [ 3.74637535e-12 5.72586504e-09 1.90527240e-08 2.16624366e-06 -1.50361595e-09 -9.16305188e-08] [ 3.71805810e-10 3.66771420e-07 2.16624366e-06 2.65440238e-04 -1.49209926e-07 -1.01976871e-05] [-4.44548314e-08 -7.18203187e-10 -1.50361595e-09 -1.49209926e-07 1.64866442e-05 -3.62742973e-05] [ 9.78122915e-08 -3.02154902e-08 -9.16305188e-08 -1.01976871e-05 -3.62742973e-05 8.03049341e-05]] | -0.1032495 | 17.4297 | 2.200713 | 0.03604874 | 0.01366731 | 0.5510148 | -0.0335584 | 0.1587456 | [[ 1.59255235e-09 -1.01414484e-09 -1.72729955e-09 -5.65957252e-08 -1.81994397e-07 2.50451214e-07] [-1.12083688e-10 2.14546923e-08 2.80245307e-08 2.09836253e-06 2.55551037e-08 -1.62488979e-07] [-1.55560890e-10 2.80245307e-08 5.02153766e-08 4.16250163e-06 3.54678291e-08 -2.68017172e-07] [-1.12981050e-08 2.09836253e-06 4.16250163e-06 3.57041897e-04 2.57595034e-06 -2.14221119e-05] [-5.19243485e-08 2.55551037e-08 3.54678291e-08 2.57595034e-06 1.07048084e-05 -1.44955957e-05] [ 7.02321647e-08 -1.62488979e-07 -2.68017172e-07 -2.14221119e-05 -1.44955957e-05 2.06107895e-05]] | 0.6102891 | 12.93097 | 1.338098 | 0.0485902 | 0.01563957 | 0.4154522 | -0.01938686 | 0.1156678 | 0.5045002 | 0.5044996 | 1.513499 | 0 | 0 | -24.79185 | 6.7152 | 11.1331625 | 2 | 78313 | 1 | TRUE | TRUE
1841 | 10 | 171 | 41 | 0.8971875 | 0.8933254 | -0.161484375 | 8.980063 | 0.01070665 | 23.81699 | [[ 1.41852118e-09 -8.96158252e-12 -2.38666255e-11 -1.12793783e-09 -1.78360655e-07 3.92631916e-07] [ 3.97706734e-13 1.02909311e-08 7.38170867e-09 4.78144255e-07 -1.59615114e-10 -4.06564160e-08] [ 8.37244576e-13 7.38170867e-09 2.46168548e-08 2.81326475e-06 -3.33905788e-10 -1.21853150e-07] [ 8.35803019e-11 4.78144255e-07 2.81326475e-06 3.46082942e-04 -3.33142961e-08 -1.35890105e-05] [-5.74984982e-08 -1.59615114e-10 -3.33905788e-10 -3.33142961e-08 2.12188655e-05 -4.66945527e-05] [ 1.26532437e-07 -4.06564160e-08 -1.21853150e-07 -1.35890105e-05 -4.66945527e-05 1.03393379e-04]] | -0.1008598 | 17.40352 | 2.20066 | 0.03610296 | 0.01358974 | 0.5430874 | -0.0265619 | 0.1434595 | [[ 1.39036999e-09 -3.70106183e-09 -6.68384073e-09 -1.62030113e-07 -1.61868049e-07 2.39481570e-07] [-1.35573282e-10 2.69530328e-08 3.52059812e-08 2.64289672e-06 3.05903911e-08 -2.01892776e-07] [-1.87033878e-10 3.52059812e-08 6.27493563e-08 5.20504562e-06 4.22018139e-08 -3.31678849e-07] [-1.35895640e-08 2.64289672e-06 5.20504562e-06 4.46511348e-04 3.06630032e-06 -2.65474647e-05] [-6.47323374e-08 3.05903911e-08 4.22018139e-08 3.06630032e-06 1.32097533e-05 -1.78802303e-05] [ 8.75238023e-08 -2.01892776e-07 -3.31678849e-07 -2.65474647e-05 -1.78802303e-05 2.54258424e-05]] | 0.6158046 | 12.86713 | 1.338025 | 0.04883129 | 0.01558561 | 0.4035516 | -0.02296099 | 0.1203544 | 0.5044993 | 0.5045001 | 1.513499 | 0 | 0 | -24.79185 | 6.7152 | 11.1331625 | 2 | 78338 | 1 | TRUE | TRUE
1842 | 10 | 171 | 42 | 0.9046875 | 0.901681 | -0.181640625 | 9.014412 | 0.01073238 | 23.75519 | [[ 1.62285829e-09 2.07669813e-12 5.57836063e-12 2.58079916e-10 -2.05686406e-07 4.52626742e-07] [ 9.41241583e-13 1.35745875e-08 9.69693433e-09 6.17022657e-07 -3.81600762e-10 -5.31246465e-08] [ 1.99424208e-12 9.69693433e-09 3.26696983e-08 3.71455284e-06 -8.05657328e-10 -1.61128883e-07] [ 1.97987059e-10 6.17022657e-07 3.71455284e-06 4.55085061e-04 -7.99599868e-08 -1.78848072e-05] [-7.63187503e-08 -3.81600762e-10 -8.05657328e-10 -7.99599868e-08 2.85120358e-05 -6.27421556e-05] [ 1.67944131e-07 -5.31246465e-08 -1.61128883e-07 -1.78848072e-05 -6.27421556e-05 1.38914652e-04]] | -0.102863 | 17.4563 | 2.200704 | 0.03599381 | 0.0136798 | 0.5473277 | -0.02891355 | 0.1484156 | [[ 1.45961267e-09 -1.06388786e-09 -1.81330929e-09 -5.91371716e-08 -1.66964982e-07 2.30657534e-07] [-1.00505272e-10 2.04706194e-08 2.68802563e-08 2.02393487e-06 2.28423869e-08 -1.53805065e-07] [-1.39842420e-10 2.68802563e-08 4.85973610e-08 4.04872294e-06 3.17827710e-08 -2.55993775e-07] [-1.02001152e-08 2.02393487e-06 4.04872294e-06 3.48764889e-04 2.31822936e-06 -2.05841627e-05] [-5.08956874e-08 2.28423869e-08 3.17827710e-08 2.31822936e-06 1.04788878e-05 -1.41763244e-05] [ 6.87836726e-08 -1.53805065e-07 -2.55993775e-07 -2.05841627e-05 -1.41763244e-05 2.01296350e-05]] | 0.616183 | 12.89273 | 1.33802 | 0.04873434 | 0.01554932 | 0.3915912 | -0.0173622 | 0.1133208 | 0.5044993 | 0.5044989 | 1.513499 | 0 | 0 | -24.79185 | 6.7152 | 11.1331625 | 2 | 78261 | 1 | TRUE | TRUE
1843 | 10 | 171 | 43 | 0.91640625 | 0.9100366 | -0.20515625 | 8.957294 | 0.01069655 | 23.86926 | [[ 9.28763583e-10 -3.60947540e-12 -9.59928310e-12 -4.58250637e-10 -1.16233705e-07 2.55841127e-07] [ 3.63130780e-13 7.39922352e-09 5.25497160e-09 3.49507761e-07 -1.44034915e-10 -2.90147420e-08] [ 7.65824912e-13 5.25497160e-09 1.79342314e-08 2.08857736e-06 -3.02257814e-10 -8.85703128e-08] [ 7.79466234e-11 3.49507761e-07 2.08857736e-06 2.60837916e-04 -3.07516647e-08 -1.00684196e-05] [-4.22465241e-08 -1.44034915e-10 -3.02257814e-10 -3.07516647e-08 1.54901966e-05 -3.40876535e-05] [ 9.29678327e-08 -2.90147420e-08 -8.85703128e-08 -1.00684196e-05 -3.40876535e-05 7.54763672e-05]] | -0.1014892 | 17.36821 | 2.200674 | 0.03617636 | 0.01332976 | 0.5131346 | -0.02539376 | 0.1420275 | [[ 1.01206940e-09 -7.52251615e-10 -1.27871737e-09 -4.03639652e-08 -1.15476689e-07 1.59545865e-07] [-7.63532532e-11 1.75930810e-08 2.29720145e-08 1.68695011e-06 1.71916608e-08 -1.27299580e-07] [-1.04635999e-10 2.29720145e-08 4.00693339e-08 3.24120364e-06 2.35598627e-08 -2.06616935e-07] [-7.42574391e-09 1.68695011e-06 3.24120364e-06 2.71300680e-04 1.67197903e-06 -1.61685985e-05] [-3.91012673e-08 1.71916608e-08 2.35598627e-08 1.67197903e-06 7.92651989e-06 -1.07201085e-05] [ 5.28264485e-08 -1.27299580e-07 -2.06616935e-07 -1.61685985e-05 -1.07201085e-05 1.52736113e-05]] | 0.6111789 | 12.82009 | 1.338086 | 0.04901047 | 0.01590647 | 0.43827 | -0.02182705 | 0.1174945 | 0.5044995 | 0.5045005 | 1.513501 | 0 | 0 | -24.79185 | 6.7152 | 11.1331625 | 2 | 78287 | 1 | TRUE | TRUE
1844 | 10 | 171 | 44 | 0.91875 | 0.9183922 | -0.227734375 | 8.988599 | 0.01070975 | 23.83174 | [[ 1.17757506e-09 8.42912972e-12 2.24574841e-11 1.05782985e-09 -1.48345487e-07 3.26356008e-07] [ 2.74763042e-12 7.37967381e-09 5.34676908e-09 3.46288401e-07 -1.09480730e-09 -2.72057581e-08] [ 5.71644698e-12 5.34676908e-09 1.76140004e-08 1.99979765e-06 -2.27627590e-09 -8.26473055e-08] [ 5.66493333e-10 3.46288401e-07 1.99979765e-06 2.44563818e-04 -2.25563343e-07 -9.20930660e-06] [-4.08650168e-08 -1.09480730e-09 -2.27627590e-09 -2.25563343e-07 1.50331554e-05 -3.30716125e-05] [ 8.99020798e-08 -2.72057581e-08 -8.26473055e-08 -9.20930660e-06 -3.30716125e-05 7.32093657e-05]] | -0.1044058 | 17.37772 | 2.200738 | 0.03615655 | 0.01366498 | 0.5506544 | -0.02812693 | 0.1467899 | [[ 1.55305064e-09 -1.24924203e-09 -2.14244197e-09 -6.60656127e-08 -1.79681031e-07 2.48803826e-07] [-1.09270508e-10 2.20917993e-08 2.89141791e-08 2.19223816e-06 2.45197654e-08 -1.65274397e-07] [-1.50750700e-10 2.89141791e-08 5.19144822e-08 4.34840101e-06 3.38277179e-08 -2.73045884e-07] [-1.10512539e-08 2.19223816e-06 4.34840101e-06 3.76385747e-04 2.47983820e-06 -2.20727453e-05] [-5.46281776e-08 2.45197654e-08 3.38277179e-08 2.47983820e-06 1.11098862e-05 -1.50305979e-05] [ 7.38311378e-08 -1.65274397e-07 -2.73045884e-07 -2.20727453e-05 -1.50305979e-05 2.13489185e-05]] | 0.6128962 | 12.836 | 1.338063 | 0.04894973 | 0.01542845 | 0.3781464 | -0.01217931 | 0.1064684 | 0.5045001 | 0.5045002 | 1.5135 | 0 | 0 | -24.79185 | 6.7152 | 11.1331625 | 2 | 78367 | 1 | TRUE | TRUE
1845 | 10 | 171 | 45 | 0.92890625 | 0.9267478 | -0.24984375 | 9.051691 | 0.01074624 | 23.79249 | [[ 1.24054063e-09 3.10290344e-11 8.29000729e-11 3.83814081e-09 -1.56870653e-07 3.44828945e-07] [ 1.05264070e-11 9.29595304e-09 6.64254306e-09 4.23997948e-07 -4.23536932e-09 -2.75946317e-08] [ 2.20730608e-11 6.64254306e-09 2.21550743e-08 2.52099819e-06 -8.87937027e-09 -9.09066198e-08] [ 2.19211554e-09 4.23997948e-07 2.52099819e-06 3.09231504e-04 -8.81811034e-07 -1.03142137e-05] [-5.18248218e-08 -4.23536932e-09 -8.87937027e-09 -8.81811034e-07 1.92625412e-05 -4.23449000e-05] [ 1.13936921e-07 -2.75946317e-08 -9.09066198e-08 -1.03142137e-05 -4.23449000e-05 9.36611194e-05]] | -0.1090408 | 17.44761 | 2.20084 | 0.03601173 | 0.01366343 | 0.5515467 | -0.03510108 | 0.1619384 | [[ 1.33976220e-09 -8.07221900e-10 -1.36123559e-09 -4.65663486e-08 -1.53160859e-07 2.10503831e-07] [-6.18818177e-11 1.41666184e-08 1.86195548e-08 1.38653124e-06 1.39550061e-08 -1.03640720e-07] [-8.55027177e-11 1.86195548e-08 3.31749685e-08 2.72528258e-06 1.92818488e-08 -1.71089161e-07] [-6.15294462e-09 1.38653124e-06 2.72528258e-06 2.31466576e-04 1.38755837e-06 -1.35919196e-05] [-3.36641930e-08 1.39550061e-08 1.92818488e-08 1.38755837e-06 6.86164231e-06 -9.27527189e-06] [ 4.54619411e-08 -1.03640720e-07 -1.71089161e-07 -1.35919196e-05 -9.27527189e-06 1.31833427e-05]] | 0.6132177 | 12.81998 | 1.338059 | 0.04901089 | 0.01569936 | 0.4013735 | -0.01750132 | 0.1124272 | 0.5045003 | 0.5044996 | 1.513496 | 0 | 0 | -24.79185 | 6.7152 | 11.1331625 | 2 | 78382 | 1 | TRUE | TRUE
1846 | 10 | 171 | 46 | 0.938828125 | 0.9351033 | -0.27390625 | 9.010764 | 0.01071577 | 23.79646 | [[ 1.34481312e-09 2.54641248e-12 6.84844896e-12 3.28062138e-10 -1.69169314e-07 3.72257462e-07] [ 3.05887697e-12 8.91454776e-09 6.34874624e-09 4.13046887e-07 -1.22505545e-09 -3.27248322e-08] [ 6.46442494e-12 6.34874624e-09 2.16885820e-08 2.49665618e-06 -2.58708191e-09 -1.02340944e-07] [ 6.49890969e-10 4.13046887e-07 2.49665618e-06 3.08771155e-04 -2.60071957e-07 -1.15559639e-05] [-5.08424088e-08 -1.22505545e-09 -2.58708191e-09 -2.60071957e-07 1.88670510e-05 -4.15072139e-05] [ 1.11855364e-07 -3.27248322e-08 -1.02340944e-07 -1.15559639e-05 -4.15072139e-05 9.18766926e-05]] | -0.1030425 | 17.41298 | 2.200708 | 0.03608333 | 0.01350107 | 0.5258167 | -0.02213179 | 0.1340171 | [[ 9.77239170e-10 -1.00587409e-09 -1.74281738e-09 -5.04891232e-08 -1.12989671e-07 1.57784325e-07] [-7.37342331e-11 1.70447199e-08 2.24346048e-08 1.63635687e-06 1.66948634e-08 -1.24184968e-07] [-1.01737905e-10 2.24346048e-08 3.94245980e-08 3.16644716e-06 2.30355190e-08 -2.03057219e-07] [-7.16799178e-09 1.63635687e-06 3.16644716e-06 2.63123111e-04 1.62297583e-06 -1.57782415e-05] [-3.82097910e-08 1.66948634e-08 2.30355190e-08 1.62297583e-06 7.79067041e-06 -1.05358353e-05] [ 5.16197471e-08 -1.24184968e-07 -2.03057219e-07 -1.57782415e-05 -1.05358353e-05 1.50108602e-05]] | 0.6134266 | 12.80605 | 1.338056 | 0.04906418 | 0.01601204 | 0.4343227 | -0.02274723 | 0.1183382 | 0.5045008 | 0.5044997 | 1.5135 | 0 | 0 | -24.79185 | 6.7152 | 11.1331625 | 2 | 78472 | 1 | TRUE | TRUE
1847 | 10 | 171 | 47 | 0.943125 | 0.9434589 | -0.3 | 9.162929 | 0.01079714 | 23.68337 | [[ 1.40499824e-09 3.20056958e-11 8.67131346e-11 3.99566907e-09 -1.79314381e-07 3.94201951e-07] [ 8.89908398e-12 9.51256014e-09 6.86305271e-09 4.29577747e-07 -3.64055649e-09 -3.01473320e-08] [ 1.89373068e-11 6.86305271e-09 2.32087534e-08 2.60449116e-06 -7.74510414e-09 -9.87226142e-08] [ 1.85464903e-09 4.29577747e-07 2.60449116e-06 3.15264578e-04 -7.58509014e-07 -1.09980798e-05] [-5.36830561e-08 -3.64055649e-09 -7.74510414e-09 -7.58509014e-07 2.02788483e-05 -4.45873588e-05] [ 1.18042465e-07 -3.01473320e-08 -9.87226142e-08 -1.09980798e-05 -4.45873588e-05 9.86371064e-05]] | -0.1085544 | 17.47122 | 2.200829 | 0.03596306 | 0.01386305 | 0.554812 | -0.03028011 | 0.1504079 | [[ 1.20413601e-09 -3.36657276e-09 -6.15936662e-09 -1.46469996e-07 -1.42152112e-07 2.11220554e-07] [-1.43796080e-10 2.95579784e-08 3.92846149e-08 2.86781889e-06 3.28629058e-08 -2.22863214e-07] [-2.00777849e-10 3.92846149e-08 7.03451607e-08 5.66177311e-06 4.58854063e-08 -3.69192460e-07] [-1.41641648e-08 2.86781889e-06 5.66177311e-06 4.71315534e-04 3.23703999e-06 -2.86930984e-05] [-6.93047549e-08 3.28629058e-08 4.58854063e-08 3.23703999e-06 1.42933604e-05 -1.93472452e-05] [ 9.37053175e-08 -2.22863214e-07 -3.69192460e-07 -2.86930984e-05 -1.93472452e-05 2.75529984e-05]] | 0.6164954 | 12.82025 | 1.338015 | 0.04900986 | 0.01600905 | 0.416971 | -0.01600045 | 0.1095894 | 0.504499 | 0.5044989 | 1.513497 | 0 | 0 | -24.79185 | 6.7152 | 11.1331625 | 2 | 78599 | 1 | TRUE | TRUE
1848 | 10 | 171 | 48 | 0.95953125 | 0.9518145 | -0.324765625 | 9.06931 | 0.0107519 | 23.73438 | [[ 1.46722554e-09 3.31700170e-11 8.93397782e-11 4.24820327e-09 -1.85320646e-07 4.07405886e-07] [ 9.63893167e-12 9.73616972e-09 6.89749950e-09 4.51289820e-07 -3.86052053e-09 -3.01022736e-08] [ 2.04882512e-11 6.89749950e-09 2.39507546e-08 2.77439209e-06 -8.20378335e-09 -1.01253117e-07] [ 2.07328850e-09 4.51289820e-07 2.77439209e-06 3.44754702e-04 -8.30157382e-07 -1.16516266e-05] [-5.63129349e-08 -3.86052053e-09 -8.20378335e-09 -8.30157382e-07 2.09467426e-05 -4.60547717e-05] [ 1.23821887e-07 -3.01022736e-08 -1.01253117e-07 -1.16516266e-05 -4.60547717e-05 1.01879010e-04]] | -0.1086346 | 17.4141 | 2.200831 | 0.03608101 | 0.01341979 | 0.5125157 | -0.03221993 | 0.1566662 | [[ 1.22001098e-09 -7.85766633e-10 -1.33711471e-09 -4.31280929e-08 -1.40542846e-07 1.93399018e-07] [-7.81223000e-11 1.74601094e-08 2.29348675e-08 1.72763756e-06 1.76164989e-08 -1.28578768e-07] [-1.08187713e-10 2.29348675e-08 4.12570844e-08 3.43311814e-06 2.43963288e-08 -2.13630201e-07] [-7.88086802e-09 1.72763756e-06 3.43311814e-06 2.95263385e-04 1.77713400e-06 -1.71828342e-05] [-4.29863874e-08 1.76164989e-08 2.43963288e-08 1.77713400e-06 8.78006972e-06 -1.18675949e-05] [ 5.80481465e-08 -1.28578768e-07 -2.13630201e-07 -1.71828342e-05 -1.18675949e-05 1.68465857e-05]] | 0.6089657 | 12.84042 | 1.338116 | 0.04893287 | 0.0155297 | 0.3840824 | -0.02343871 | 0.1212103 | 0.5044999 | 0.5044995 | 1.513498 | 0 | 0 | -24.79185 | 6.7152 | 11.1331625 | 2 | 78452 | 1 | TRUE | TRUE
1849 | 10 | 171 | 49 | 0.9621875 | 0.9601701 | -0.35359375 | 9.062667 | 0.01074933 | 23.70133 | [[ 1.30855907e-09 3.58703777e-11 9.57748439e-11 4.38520268e-09 -1.66524740e-07 3.66014120e-07] [ 1.18549463e-11 1.07733053e-08 7.84315348e-09 4.99587715e-07 -4.76664040e-09 -3.28956726e-08] [ 2.47326150e-11 7.84315348e-09 2.57350504e-08 2.89090056e-06 -9.94238053e-09 -1.06273807e-07] [ 2.42430957e-09 4.99587715e-07 2.89090056e-06 3.50413285e-04 -9.74542359e-07 -1.18938004e-05] [-5.93910722e-08 -4.76664040e-09 -9.94238053e-09 -9.74542359e-07 2.20199473e-05 -4.84076761e-05] [ 1.30574446e-07 -3.28956726e-08 -1.06273807e-07 -1.18938004e-05 -4.84076761e-05 1.07082401e-04]] | -0.1095047 | 17.40512 | 2.20085 | 0.03609964 | 0.01381637 | 0.5629857 | -0.03110076 | 0.1523392 | [[ 1.06423493e-09 -6.50879345e-10 -1.10632777e-09 -3.63409265e-08 -1.22181734e-07 1.67941360e-07] [-8.45357281e-11 2.04121007e-08 2.67425986e-08 2.02191600e-06 1.90441346e-08 -1.47997305e-07] [-1.16917743e-10 2.67425986e-08 4.80837576e-08 4.01778626e-06 2.63392997e-08 -2.46267787e-07] [-8.55195870e-09 2.02191600e-06 4.01778626e-06 3.46994260e-04 1.92659085e-06 -1.99112100e-05] [-5.03931660e-08 1.90441346e-08 2.63392997e-08 1.92659085e-06 1.02850556e-05 -1.38914290e-05] [ 6.80043631e-08 -1.47997305e-07 -2.46267787e-07 -1.99112100e-05 -1.38914290e-05 1.97025277e-05]] | 0.6090039 | 12.85305 | 1.338115 | 0.04888477 | 0.01547649 | 0.3837527 | -0.02132247 | 0.1189324 | 0.5044987 | 0.5044981 | 1.513504 | 0 | 0 | -24.79185 | 6.7152 | 11.1331625 | 2 | 78432 | 1 | TRUE | TRUE
1850 | 10 | 171 | 50 | 0.976171875 | 0.9685257 | -0.380234375 | 9.047357 | 0.01073785 | 23.71345 | [[ 1.27514431e-09 2.24081706e-11 6.00343579e-11 2.80925759e-09 -1.60985791e-07 3.53993711e-07] [ 6.14830734e-12 9.63348245e-09 6.91921091e-09 4.48235059e-07 -2.45993413e-09 -3.30621574e-08] [ 1.29108754e-11 6.91921091e-09 2.32655241e-08 2.65788552e-06 -5.16368657e-09 -1.04488571e-07] [ 1.28771832e-09 4.48235059e-07 2.65788552e-06 3.26649774e-04 -5.15004974e-07 -1.17738935e-05] [-5.42459861e-08 -2.45993413e-09 -5.16368657e-09 -5.15004974e-07 2.00808222e-05 -4.41649931e-05] [ 1.19312413e-07 -3.30621574e-08 -1.04488571e-07 -1.17738935e-05 -4.41649931e-05 9.77364552e-05]] | -0.1071789 | 17.40091 | 2.200799 | 0.03610836 | 0.01359532 | 0.5380368 | -0.02743838 | 0.145465 | [[ 1.29919555e-09 -1.01772452e-09 -1.74989102e-09 -5.47433930e-08 -1.49753161e-07 2.07262308e-07] [-8.42689787e-11 1.66378038e-08 2.18156139e-08 1.64606487e-06 1.90246335e-08 -1.25394900e-07] [-1.16704792e-10 2.18156139e-08 3.92560442e-08 3.27406702e-06 2.63473547e-08 -2.07548849e-07] [-8.52078753e-09 1.64606487e-06 3.27406702e-06 2.82268468e-04 1.92365116e-06 -1.66998501e-05] [-4.10835984e-08 1.90246335e-08 2.63473547e-08 1.92365116e-06 8.40236386e-06 -1.13710911e-05] [ 5.55405826e-08 -1.25394900e-07 -2.07548849e-07 -1.66998501e-05 -1.13710911e-05 1.61557620e-05]] | 0.6139766 | 12.8593 | 1.338049 | 0.04886101 | 0.01550816 | 0.3864075 | -0.01779417 | 0.1136704 | 0.5045001 | 0.5044997 | 1.513501 | 0 | 0 | -24.79185 | 6.7152 | 11.1331625 | 2 | 78467 | 1 | TRUE | TRUE
1851 | 10 | 171 | 51 | 0.978046875 | 0.9768813 | -0.40421875 | 9.205023 | 0.01084588 | 23.63278 | [[ 1.00165935e-09 4.27337505e-11 1.16684300e-10 5.47685453e-09 -1.27928219e-07 2.80971198e-07] [ 1.06801158e-11 7.78785240e-09 5.64718766e-09 3.62223078e-07 -4.33148557e-09 -2.19326850e-08] [ 2.28168035e-11 5.64718766e-09 1.94478622e-08 2.20166369e-06 -9.25207996e-09 -7.64882906e-08] [ 2.25553849e-09 3.62223078e-07 2.20166369e-06 2.67875071e-04 -9.14594655e-07 -8.67999653e-06] [-4.48556392e-08 -4.33148557e-09 -9.25207996e-09 -9.14594655e-07 1.68554882e-05 -3.70457649e-05] [ 9.85959821e-08 -2.19326850e-08 -7.64882906e-08 -8.67999653e-06 -3.70457649e-05 8.19238917e-05]] | -0.1141406 | 17.40342 | 2.200952 | 0.03610316 | 0.01372295 | 0.5295285 | -0.0305741 | 0.1517643 | [[ 1.18928968e-09 -8.95870042e-10 -1.55291174e-09 -4.87568391e-08 -1.38573020e-07 1.91569730e-07] [-5.62704101e-11 1.32887968e-08 1.76936349e-08 1.29696107e-06 1.28849537e-08 -9.79517890e-08] [-7.88269451e-11 1.76936349e-08 3.19077805e-08 2.58051912e-06 1.80500904e-08 -1.63889404e-07] [-5.58581604e-09 1.29696107e-06 2.58051912e-06 2.15814571e-04 1.27905986e-06 -1.28237712e-05] [-3.17984366e-08 1.28849537e-08 1.80500904e-08 1.27905986e-06 6.57777643e-06 -8.88948751e-06] [ 4.29331370e-08 -9.79517890e-08 -1.63889404e-07 -1.28237712e-05 -8.88948751e-06 1.26343866e-05]] | 0.6143442 | 12.83099 | 1.338044 | 0.04896882 | 0.01595054 | 0.407873 | -0.01778501 | 0.1120906 | 0.5044993 | 0.5044994 | 1.513501 | 0 | 0 | -24.79185 | 6.7152 | 11.1331625 | 2 | 78252 | 1 | TRUE | TRUE
1852 | 10 | 171 | 52 | 0.989765625 | 0.9852368 | -0.43234375 | 9.261655 | 0.01088566 | 23.5634 | [[ 1.22841951e-09 4.13206808e-11 1.13244097e-10 5.18096324e-09 -1.58370708e-07 3.47984069e-07] [ 1.31210928e-11 1.03651403e-08 7.69753766e-09 4.80094410e-07 -5.37913586e-09 -3.07174626e-08] [ 2.78678077e-11 7.69753766e-09 2.56563041e-08 2.82320034e-06 -1.14225528e-08 -1.02630483e-07] [ 2.67567465e-09 4.80094410e-07 2.82320034e-06 3.35359812e-04 -1.09669599e-06 -1.12967450e-05] [-5.80597237e-08 -5.37913586e-09 -1.14225528e-08 -1.09669599e-06 2.19391051e-05 -4.82220997e-05] [ 1.27628439e-07 -3.07174626e-08 -1.02630483e-07 -1.12967450e-05 -4.82220997e-05 1.06655122e-04]] | -0.1114767 | 17.40755 | 2.200894 | 0.03609461 | 0.0141035 | 0.566215 | -0.02889043 | 0.1464737 | [[ 8.49569668e-10 -4.46718924e-10 -7.76585430e-10 -2.49410594e-08 -9.97827814e-08 1.36652180e-07] [-3.71525518e-11 9.58140959e-09 1.28551728e-08 9.40467323e-07 8.52689640e-09 -7.00871038e-08] [-5.23391935e-11 1.28551728e-08 2.33904056e-08 1.88719486e-06 1.20124762e-08 -1.18500085e-07] [-3.69845550e-09 9.40467323e-07 1.88719486e-06 1.57386404e-04 8.48840747e-07 -9.26100996e-06] [-2.33444311e-08 8.52689640e-09 1.20124762e-08 8.48840747e-07 4.84465363e-06 -6.54138025e-06] [ 3.14935263e-08 -7.00871038e-08 -1.18500085e-07 -9.26100996e-06 -6.54138025e-06 9.28755022e-06]] | 0.6028521 | 12.80476 | 1.338197 | 0.04906912 | 0.01597764 | 0.3943798 | -0.01590614 | 0.1097171 | 0.5045 | 0.5045003 | 1.5135 | 0 | 0 | -24.79185 | 6.7152 | 11.1331625 | 2 | 78159 | 1 | TRUE | TRUE
1853 | 10 | 171 | 53 | 1.0075 | 0.9935924 | -0.45546875 | 9.166649 | 0.01081282 | 23.59602 | [[ 1.18882949e-09 3.52027399e-11 9.60729968e-11 4.58691308e-09 -1.51095964e-07 3.32054247e-07] [ 1.30010586e-11 9.32724332e-09 6.78672369e-09 4.39877393e-07 -5.24329038e-09 -2.62644276e-08] [ 2.77149387e-11 6.78672369e-09 2.33792597e-08 2.65401013e-06 -1.11754311e-08 -9.17401132e-08] [ 2.74770006e-09 4.39877393e-07 2.65401013e-06 3.23465723e-04 -1.10793359e-06 -1.04421035e-05] [-5.38457268e-08 -5.24329038e-09 -1.11754311e-08 -1.10793359e-06 2.01363632e-05 -4.42560105e-05] [ 1.18355222e-07 -2.62644276e-08 -9.17401132e-08 -1.04421035e-05 -4.42560105e-05 9.78701876e-05]] | -0.1107191 | 17.37063 | 2.200877 | 0.03617131 | 0.0136733 | 0.5230879 | -0.03177063 | 0.15435 | [[ 1.31059021e-09 -9.94479934e-10 -1.73166569e-09 -5.24826927e-08 -1.52308674e-07 2.10543071e-07] [-6.55248952e-11 1.73364379e-08 2.28849700e-08 1.72656986e-06 1.50136333e-08 -1.25287937e-07] [-9.19913527e-11 2.28849700e-08 4.19592199e-08 3.50755731e-06 2.10780575e-08 -2.12786932e-07] [-6.73045199e-09 1.72656986e-06 3.50755731e-06 3.03131993e-04 1.54215675e-06 -1.72296583e-05] [-4.44731046e-08 1.50136333e-08 2.10780575e-08 1.54215675e-06 9.24386738e-06 -1.24732953e-05] [ 5.99644372e-08 -1.25287937e-07 -2.12786932e-07 -1.72296583e-05 -1.24732953e-05 1.76558016e-05]] | 0.6087956 | 12.92286 | 1.338118 | 0.0486207 | 0.01552929 | 0.3820973 | -0.02266385 | 0.1203352 | 0.5044993 | 0.5045003 | 1.513497 | 0 | 0 | -24.79185 | 6.7152 | 11.1331625 | 2 | 78403 | 1 | TRUE | TRUE
1854 | 10 | 171 | 54 | 1.000234375 | 1.001948 | -0.47796875 | 9.200961 | 0.0108482 | 23.63652 | [[ 1.06242911e-09 4.47842045e-11 1.22571387e-10 5.77083755e-09 -1.35243017e-07 2.97039960e-07] [ 9.78151685e-12 7.00411542e-09 4.95085477e-09 3.12489274e-07 -4.00381645e-09 -1.89103032e-08] [ 2.10450835e-11 4.95085477e-09 1.72769774e-08 1.97256069e-06 -8.61276819e-09 -6.72954030e-08] [ 2.09805894e-09 3.12489274e-07 1.97256069e-06 2.42288289e-04 -8.58625621e-07 -7.71211683e-06] [-4.05074368e-08 -4.00381645e-09 -8.61276819e-09 -8.58625621e-07 1.53663576e-05 -3.37718619e-05] [ 8.90358152e-08 -1.89103032e-08 -6.72954030e-08 -7.71211683e-06 -3.37718619e-05 7.46725161e-05]] | -0.1141923 | 17.50264 | 2.200954 | 0.0358985 | 0.01364794 | 0.5305316 | -0.03161234 | 0.1545205 | [[ 1.70945383e-09 -1.00128626e-09 -1.72203667e-09 -5.61005610e-08 -1.98431988e-07 2.72462191e-07] [-8.46914464e-11 2.21768739e-08 2.94626292e-08 2.18200798e-06 1.93532700e-08 -1.60612867e-07] [-1.18616423e-10 2.94626292e-08 5.34036518e-08 4.36795233e-06 2.71058534e-08 -2.70427567e-07] [-8.49643333e-09 2.18200798e-06 4.36795233e-06 3.69348901e-04 1.94158025e-06 -2.14271894e-05] [-5.43388229e-08 1.93532700e-08 2.71058534e-08 1.94158025e-06 1.12346072e-05 -1.51659272e-05] [ 7.32932423e-08 -1.60612867e-07 -2.70427567e-07 -2.14271894e-05 -1.51659272e-05 2.15151436e-05]] | 0.6075755 | 12.845 | 1.338134 | 0.0489154 | 0.01579512 | 0.3950726 | -0.02940266 | 0.1283278 | 0.504499 | 0.5044994 | 1.513499 | 0 | 0 | -24.79185 | 6.7152 | 11.1331625 | 2 | 78184 | 1 | TRUE | TRUE
1855 | 10 | 171 | 55 | 1.015859375 | 1.010304 | -0.50734375 | 9.282441 | 0.01089084 | 23.47467 | [[ 1.34341396e-09 4.15995937e-11 1.14297351e-10 5.23445673e-09 -1.74000900e-07 3.82376202e-07] [ 1.18175792e-11 8.90760311e-09 6.45989629e-09 4.11138549e-07 -4.85733904e-09 -2.54597351e-08] [ 2.57458323e-11 6.45989629e-09 2.29687168e-08 2.59419105e-06 -1.05803440e-08 -9.11589574e-08] [ 2.54008101e-09 4.11138549e-07 2.59419105e-06 3.14423036e-04 -1.04384294e-06 -1.03086340e-05] [-5.27332415e-08 -4.85733904e-09 -1.05803440e-08 -1.04384294e-06 2.01254921e-05 -4.42350862e-05] [ 1.15916908e-07 -2.54597351e-08 -9.11589574e-08 -1.03086340e-05 -4.42350862e-05 9.78221015e-05]] | -0.1107306 | 17.42404 | 2.200877 | 0.03606045 | 0.01376713 | 0.5148554 | -0.0316512 | 0.1541102 | [[ 1.00685174e-09 -7.13849642e-10 -1.24667457e-09 -3.94340619e-08 -1.18325672e-07 1.63303930e-07] [-7.73511094e-11 1.69503200e-08 2.26842905e-08 1.69677018e-06 1.79702921e-08 -1.28484388e-07] [-1.10239337e-10 2.26842905e-08 4.23752117e-08 3.51411158e-06 2.56110075e-08 -2.20818822e-07] [-7.99870986e-09 1.69677018e-06 3.51411158e-06 3.01223465e-04 1.85827194e-06 -1.76905943e-05] [-4.48541801e-08 1.79702921e-08 2.56110075e-08 1.85827194e-06 9.46348545e-06 -1.27886695e-05] [ 6.05603310e-08 -1.28484388e-07 -2.20818822e-07 -1.76905943e-05 -1.27886695e-05 1.81161881e-05]] | 0.6139648 | 12.93073 | 1.338049 | 0.04859112 | 0.01566616 | 0.3733945 | -0.01218763 | 0.1062254 | 0.5045005 | 0.5045003 | 1.513506 | 0 | 0 | -24.79185 | 6.7152 | 11.1331625 | 2 | 78260 | 1 | TRUE | TRUE
1856 | 10 | 171 | 56 | 1.01765625 | 1.018659 | -0.52671875 | 9.344095 | 0.01094156 | 23.51136 | [[ 1.03644306e-09 4.31959682e-11 1.19605943e-10 5.48475647e-09 -1.34426679e-07 2.95259017e-07] [ 8.78248263e-12 6.19198388e-09 4.60477169e-09 2.85606472e-07 -3.63732011e-09 -1.75322805e-08] [ 1.89381513e-11 4.60477169e-09 1.57283686e-08 1.72707079e-06 -7.84202864e-09 -6.10961972e-08] [ 1.81484185e-09 2.85606472e-07 1.72707079e-06 2.04456386e-04 -7.51490184e-07 -6.73618336e-06] [-3.54563030e-08 -3.63732011e-09 -7.84202864e-09 -7.51490184e-07 1.35582214e-05 -2.97968422e-05] [ 7.79310175e-08 -1.75322805e-08 -6.10961972e-08 -6.73618336e-06 -2.97968422e-05 6.58912839e-05]] | -0.1137935 | 17.41986 | 2.200945 | 0.03606909 | 0.01414517 | 0.5546975 | -0.03066496 | 0.150173 | [[ 1.38178127e-09 -3.55093966e-09 -6.61105813e-09 -1.56743925e-07 -1.65679118e-07 2.44447259e-07] [-1.13415594e-10 2.68816421e-08 3.62062215e-08 2.64880108e-06 2.64184052e-08 -2.01150400e-07] [-1.61653078e-10 3.62062215e-08 6.68882554e-08 5.41138039e-06 3.76547852e-08 -3.44009377e-07] [-1.14527005e-08 2.64880108e-06 5.41138039e-06 4.52698815e-04 2.66774242e-06 -2.69227536e-05] [-6.76650405e-08 2.64184052e-08 3.76547852e-08 2.66774242e-06 1.42671962e-05 -1.92749265e-05] [ 9.13332891e-08 -2.01150400e-07 -3.44009377e-07 -2.69227536e-05 -1.92749265e-05 2.73485175e-05]] | 0.6164326 | 12.88281 | 1.338016 | 0.04877185 | 0.01599994 | 0.3968155 | -0.01631202 | 0.1105499 | 0.5045005 | 0.5044993 | 1.5135 | 0 | 0 | -24.79185 | 6.7152 | 11.1331625 | 2 | 78051 | 1 | TRUE | TRUE
1857 | 10 | 171 | 57 | 1.034765625 | 1.027015 | -0.548671875 | 9.424163 | 0.01098855 | 23.39284 | [[ 1.07716812e-09 4.40013493e-11 1.23096639e-10 5.69429134e-09 -1.40935597e-07 3.09565013e-07] [ 1.07484657e-11 7.61615855e-09 5.76110102e-09 3.63527404e-07 -4.43741803e-09 -2.21971080e-08] [ 2.33562278e-11 5.76110102e-09 2.00263940e-08 2.19606701e-06 -9.64082997e-09 -7.83525957e-08] [ 2.23624736e-09 3.63527404e-07 2.19606701e-06 2.58795377e-04 -9.23051486e-07 -8.61818201e-06] [-4.45639843e-08 -4.43741803e-09 -9.64082997e-09 -9.23051486e-07 1.70316694e-05 -3.74315526e-05] [ 9.79515613e-08 -2.21971080e-08 -7.83525957e-08 -8.61818201e-06 -3.74315526e-05 8.27815962e-05]] | -0.1136867 | 17.33873 | 2.200942 | 0.03623785 | 0.01413753 | 0.5338559 | -0.03307733 | 0.1557571 | [[ 1.03356075e-09 -7.90311298e-10 -1.40327259e-09 -4.32667310e-08 -1.23087815e-07 1.70265577e-07] [-9.12551902e-11 2.19467259e-08 3.00532997e-08 2.07018188e-06 2.14869903e-08 -1.64457497e-07] [-1.30446314e-10 3.00532997e-08 5.41015042e-08 4.09384186e-06 3.07150646e-08 -2.76771356e-07] [-8.67116586e-09 2.07018188e-06 4.09384186e-06 3.20642583e-04 2.04172168e-06 -2.02797350e-05] [-4.81933381e-08 2.14869903e-08 3.07150646e-08 2.04172168e-06 1.01833489e-05 -1.37736681e-05] [ 6.51137260e-08 -1.64457497e-07 -2.76771356e-07 -2.02797350e-05 -1.37736681e-05 1.96694917e-05]] | 0.6159297 | 12.7736 | 1.338023 | 0.04918886 | 0.01692949 | 0.4615693 | -0.01290363 | 0.1022115 | 0.5044993 | 0.5045003 | 1.513503 | 0 | 0 | -24.79185 | 6.7152 | 11.1331625 | 2 | 78048 | 1 | TRUE | TRUE
1858 | 10 | 171 | 58 | 1.03125 | 1.03537 | -0.562265625 | 9.39507 | 0.01097383 | 23.37891 | [[ 1.02595777e-09 4.43077737e-11 1.23157434e-10 5.60896131e-09 -1.34187847e-07 2.94716815e-07] [ 1.01196584e-11 6.57539828e-09 4.86622606e-09 3.06390809e-07 -4.18862652e-09 -1.79106925e-08] [ 2.20989604e-11 4.86622606e-09 1.71692110e-08 1.90635666e-06 -9.14554286e-09 -6.53674217e-08] [ 2.14277445e-09 3.06390809e-07 1.90635666e-06 2.27391192e-04 -8.86765175e-07 -7.30634975e-06] [-3.87960743e-08 -4.18862652e-09 -9.14554286e-09 -8.86765175e-07 1.48857517e-05 -3.27115215e-05] [ 8.52644053e-08 -1.79106925e-08 -6.53674217e-08 -7.30634975e-06 -3.27115215e-05 7.23277332e-05]] | -0.1140535 | 17.39958 | 2.200951 | 0.03611113 | 0.01399102 | 0.5261044 | -0.02920756 | 0.1478902 | [[ 1.08668790e-09 -2.53010045e-09 -4.73802919e-09 -1.11496540e-07 -1.30970778e-07 1.91548208e-07] [-6.85577385e-11 1.78471873e-08 2.43707864e-08 1.69952019e-06 1.61269374e-08 -1.31973819e-07] [-9.80413797e-11 2.43707864e-08 4.41563179e-08 3.38809767e-06 2.30625791e-08 -2.23564905e-07] [-6.60358456e-09 1.69952019e-06 3.38809767e-06 2.69045950e-04 1.55338279e-06 -1.66250292e-05] [-4.04428293e-08 1.61269374e-08 2.30625791e-08 1.55338279e-06 8.55287518e-06 -1.15560814e-05] [ 5.45910651e-08 -1.31973819e-07 -2.23564905e-07 -1.66250292e-05 -1.15560814e-05 1.64661545e-05]] | 0.6110252 | 12.80217 | 1.338088 | 0.04907905 | 0.01673981 | 0.4485053 | -0.01192747 | 0.1014807 | 0.5044999 | 0.5044999 | 1.5135 | 0 | 0 | -24.79185 | 6.7152 | 11.1331625 | 2 | 78016 | 1 | TRUE | TRUE
1859 | 10 | 171 | 59 | 1.053046875 | 1.043726 | -0.578125 | 9.39973 | 0.01098014 | 23.38795 | [[ 1.37396943e-09 9.94011939e-11 2.75091433e-10 1.23829524e-08 -1.79573607e-07 3.93872176e-07] [ 2.13377909e-11 9.45149284e-09 6.99850573e-09 4.36513679e-07 -8.85404818e-09 -1.94637428e-08] [ 4.64308481e-11 6.99850573e-09 2.44124383e-08 2.69695147e-06 -1.92642635e-08 -7.92245747e-08] [ 4.47802914e-09 4.36513679e-07 2.69695147e-06 3.20599905e-04 -1.85792745e-06 -9.01372023e-06] [-5.51675128e-08 -8.85404818e-09 -1.92642635e-08 -1.85792745e-06 2.11863722e-05 -4.65247375e-05] [ 1.21167554e-07 -1.94637428e-08 -7.92245747e-08 -9.01372023e-06 -4.65247375e-05 1.02798701e-04]] | -0.1215759 | 17.41967 | 2.201116 | 0.03606949 | 0.01406599 | 0.53855 | -0.03383441 | 0.1574295 | [[ 1.24604556e-09 -7.72649805e-10 -1.34791578e-09 -4.61541628e-08 -1.46982637e-07 2.02251579e-07] [-8.96498926e-11 2.01460720e-08 2.70699289e-08 2.07280544e-06 2.09095902e-08 -1.53599897e-07] [-1.29161392e-10 2.70699289e-08 5.21102559e-08 4.43592131e-06 3.01253008e-08 -2.70528966e-07] [-9.60783240e-09 2.07280544e-06 4.43592131e-06 3.89876780e-04 2.24090846e-06 -2.22504255e-05] [-5.82484261e-08 2.09095902e-08 3.01253008e-08 2.24090846e-06 1.24045675e-05 -1.67481014e-05] [ 7.85840693e-08 -1.53599897e-07 -2.70528966e-07 -2.22504255e-05 -1.67481014e-05 2.36469362e-05]] | 0.6197692 | 12.96873 | 1.337972 | 0.04844874 | 0.01531427 | 0.3268765 | -0.01841633 | 0.1157679 | 0.5044992 | 0.5044986 | 1.513498 | 0 | 0 | -24.79185 | 6.7152 | 11.1331625 | 2 | 77965 | 1 | TRUE | TRUE
1860 | 10 | 171 | 60 | 1.05296875 | 1.052082 | -0.5928125 | 9.45197 | 0.01101584 | 23.36481 | [[ 1.16322993e-09 7.84829912e-11 2.18340651e-10 9.79027603e-09 -1.53200387e-07 3.36104020e-07] [ 1.60219128e-11 7.67200584e-09 5.76410399e-09 3.54148753e-07 -6.71254516e-09 -1.72227285e-08] [ 3.50152564e-11 5.76410399e-09 2.00176251e-08 2.17712655e-06 -1.46683194e-08 -6.74401932e-08] [ 3.32381390e-09 3.54148753e-07 2.17712655e-06 2.55146519e-04 -1.39237273e-06 -7.51209710e-06] [-4.46592756e-08 -6.71254516e-09 -1.46683194e-08 -1.39237273e-06 1.72874566e-05 -3.79683222e-05] [ 9.81011101e-08 -1.72227285e-08 -6.74401932e-08 -7.51209710e-06 -3.79683222e-05 8.39072842e-05]] | -0.1201824 | 17.41899 | 2.201086 | 0.0360709 | 0.01428249 | 0.5503404 | -0.03339595 | 0.1559331 | [[ 1.50322957e-09 -1.02280195e-09 -1.82261849e-09 -5.66456832e-08 -1.79322702e-07 2.47220389e-07] [-6.38849445e-11 1.65146719e-08 2.24648379e-08 1.64125272e-06 1.51938690e-08 -1.23684301e-07] [-9.28172112e-11 2.24648379e-08 4.25997377e-08 3.45300125e-06 2.20750806e-08 -2.17120811e-07] [-6.58598220e-09 1.64125272e-06 3.45300125e-06 2.89476029e-04 1.56637205e-06 -1.70407800e-05] [-4.38575955e-08 1.51938690e-08 2.20750806e-08 1.56637205e-06 9.46049602e-06 -1.27679759e-05] [ 5.91443689e-08 -1.23684301e-07 -2.17120811e-07 -1.70407800e-05 -1.27679759e-05 1.80707786e-05]] | 0.6120009 | 12.96654 | 1.338075 | 0.04845693 | 0.01604642 | 0.390661 | -0.01224344 | 0.1050939 | 0.5044992 | 0.5044997 | 1.5135 | 0 | 0 | -24.79185 | 6.7152 | 11.1331625 | 2 | 77891 | 1 | TRUE | TRUE
1861 | 10 | 171 | 61 | 1.06078125 | 1.060437 | -0.604609375 | 9.451811 | 0.01100903 | 23.35097 | [[ 1.18261849e-09 5.79257826e-11 1.62787007e-10 7.51558905e-09 -1.54513105e-07 3.39253699e-07] [ 1.47575457e-11 8.06918457e-09 5.89454966e-09 3.67425626e-07 -6.16585414e-09 -1.94327411e-08] [ 3.25853095e-11 5.89454966e-09 2.12071485e-08 2.36391620e-06 -1.36126638e-08 -7.57910808e-08] [ 3.17238969e-09 3.67425626e-07 2.36391620e-06 2.83017017e-04 -1.32526674e-06 -8.57839427e-06] [-4.82463164e-08 -6.16585414e-09 -1.36126638e-08 -1.32526674e-06 1.87066731e-05 -4.10968963e-05] [ 1.06007163e-07 -1.94327411e-08 -7.57910808e-08 -8.57839427e-06 -4.10968963e-05 9.08364206e-05]] | -0.1161301 | 17.45588 | 2.200996 | 0.03599467 | 0.01396167 | 0.520104 | -0.02791119 | 0.1450857 | [[ 1.07091153e-09 -8.44572880e-10 -1.50457216e-09 -4.44950484e-08 -1.28154472e-07 1.77345001e-07] [-7.64875699e-11 2.04513769e-08 2.79810425e-08 1.97345800e-06 1.78709760e-08 -1.50952303e-07] [-1.09349106e-10 2.79810425e-08 5.10897083e-08 3.96438331e-06 2.55491216e-08 -2.57271135e-07] [-7.43993563e-09 1.97345800e-06 3.96438331e-06 3.18107971e-04 1.73832257e-06 -1.93516116e-05] [-4.79419053e-08 1.78709760e-08 2.55491216e-08 1.73832257e-06 1.00948862e-05 -1.36321920e-05] [ 6.46835452e-08 -1.50952303e-07 -2.57271135e-07 -1.93516116e-05 -1.36321920e-05 1.93968763e-05]] | 0.6108758 | 12.76605 | 1.33809 | 0.04921794 | 0.01655263 | 0.4201343 | -0.01878042 | 0.1114688 | 0.504499 | 0.5045005 | 1.513499 | 0 | 0 | -24.79185 | 6.7152 | 11.1331625 | 2 | 77986 | 1 | TRUE | TRUE
1862 | 10 | 171 | 62 | 1.064765625 | 1.068793 | -0.606796875 | 9.486677 | 0.01102805 | 23.31449 | [[ 1.32294398e-09 7.92979343e-11 2.22604569e-10 1.00601108e-08 -1.74168083e-07 3.82224235e-07] [ 1.84411004e-11 8.84305683e-09 6.54728484e-09 4.09076410e-07 -7.69624132e-09 -1.96261074e-08] [ 4.06517527e-11 6.54728484e-09 2.34100013e-08 2.59101279e-06 -1.69636991e-08 -7.92913668e-08] [ 3.92945083e-09 4.09076410e-07 2.59101279e-06 3.07999584e-04 -1.63971773e-06 -8.97965644e-06] [-5.27705223e-08 -7.69624132e-09 -1.69636991e-08 -1.63971773e-06 2.04283084e-05 -4.48683472e-05] [ 1.15922102e-07 -1.96261074e-08 -7.92913668e-08 -8.97965644e-06 -4.48683472e-05 9.91538738e-05]] | -0.1186916 | 17.41797 | 2.201053 | 0.036073 | 0.01404418 | 0.5225973 | -0.03422113 | 0.1585801 | [[ 1.11658093e-09 -8.22957693e-10 -1.46524875e-09 -4.43536225e-08 -1.33671322e-07 1.84641273e-07] [-5.69362338e-11 1.46885152e-08 2.01314995e-08 1.42372861e-06 1.33536096e-08 -1.09425610e-07] [-8.17225486e-11 2.01314995e-08 3.70159499e-08 2.88294867e-06 1.91670385e-08 -1.87446685e-07] [-5.57922181e-09 1.42372861e-06 2.88294867e-06 2.32183520e-04 1.30854026e-06 -1.41438745e-05] [-3.51098976e-08 1.33536096e-08 1.91670385e-08 1.30854026e-06 7.42788660e-06 -1.00324949e-05] [ 4.73786411e-08 -1.09425610e-07 -1.87446685e-07 -1.41438745e-05 -1.00324949e-05 1.42677516e-05]] | 0.6116763 | 12.78708 | 1.33808 | 0.049137 | 0.01651626 | 0.4148146 | -0.02011224 | 0.1135025 | 0.5045005 | 0.5044991 | 1.513503 | 0 | 0 | -24.79185 | 6.7152 | 11.1331625 | 2 | 78004 | 1 | TRUE | TRUE
1863 | 10 | 171 | 63 | 1.08125 | 1.077148 | -0.60640625 | 9.506896 | 0.01104617 | 23.31386 | [[ 9.49767700e-10 5.88455585e-11 1.64940519e-10 7.33476657e-09 -1.25266402e-07 2.74884701e-07] [ 1.43919203e-11 7.75877238e-09 5.75523459e-09 3.52444618e-07 -6.06001804e-09 -1.87397611e-08] [ 3.17208764e-11 5.75523459e-09 2.03494209e-08 2.22861038e-06 -1.33549787e-08 -7.20866573e-08] [ 3.03263434e-09 3.52444618e-07 2.22861038e-06 2.62807108e-04 -1.27677163e-06 -8.02701483e-06] [-4.57493813e-08 -6.06001804e-09 -1.33549787e-08 -1.27677163e-06 1.78240676e-05 -3.91559592e-05] [ 1.00516836e-07 -1.87397611e-08 -7.20866573e-08 -8.02701483e-06 -3.91559592e-05 8.65456564e-05]] | -0.1189902 | 17.45913 | 2.201059 | 0.03598797 | 0.01420543 | 0.5412083 | -0.02820393 | 0.1446227 | [[ 9.94818092e-10 -6.17805530e-10 -1.10086942e-09 -3.40855820e-08 -1.19180891e-07 1.63872604e-07] [-5.87994597e-11 1.73720169e-08 2.38527458e-08 1.68709870e-06 1.38896615e-08 -1.27235292e-07] [-8.48666867e-11 2.38527458e-08 4.41707598e-08 3.44508726e-06 2.00475060e-08 -2.20133418e-07] [-5.80195417e-09 1.68709870e-06 3.44508726e-06 2.77908240e-04 1.37056169e-06 -1.66605986e-05] [-4.21556019e-08 1.38896615e-08 2.00475060e-08 1.37056169e-06 8.98629984e-06 -1.21229161e-05] [ 5.68256245e-08 -1.27235292e-07 -2.20133418e-07 -1.66605986e-05 -1.21229161e-05 1.72128460e-05]] | 0.6076496 | 12.82597 | 1.338133 | 0.048988 | 0.01652674 | 0.4164114 | -0.01998631 | 0.1132363 | 0.5045002 | 0.5044992 | 1.513502 | 0 | 0 | -24.79185 | 6.7152 | 11.1331625 | 2 | 77914 | 1 | TRUE | TRUE
1864 | 10 | 171 | 64 | 1.1034375 | 1.085504 | -0.604453125 | 9.429595 | 0.01098947 | 23.29564 | [[ 1.06401734e-09 6.35236651e-11 1.77196359e-10 8.03028892e-09 -1.39291551e-07 3.05689605e-07] [ 1.53190759e-11 7.50544928e-09 5.61991951e-09 3.47524401e-07 -6.39645774e-09 -1.71473534e-08] [ 3.34591169e-11 5.61991951e-09 1.95805564e-08 2.14042736e-06 -1.39690984e-08 -6.67869724e-08] [ 3.19266746e-09 3.47524401e-07 2.14042736e-06 2.51930833e-04 -1.33291535e-06 -7.46337364e-06] [-4.38184505e-08 -6.39645774e-09 -1.39690984e-08 -1.33291535e-06 1.69183081e-05 -3.71595559e-05] [ 9.62586884e-08 -1.71473534e-08 -6.67869724e-08 -7.46337364e-06 -3.71595559e-05 8.21239745e-05]] | -0.1185778 | 17.41235 | 2.20105 | 0.03608464 | 0.01420991 | 0.5445187 | -0.02566882 | 0.1387479 | [[ 1.53465390e-09 -1.04252159e-09 -1.84823055e-09 -5.74851869e-08 -1.82541660e-07 2.51621890e-07] [-8.29446096e-11 2.15855434e-08 2.92814385e-08 2.14824640e-06 1.95469855e-08 -1.60753430e-07] [-1.19712053e-10 2.92814385e-08 5.51715899e-08 4.48536262e-06 2.82119477e-08 -2.80468305e-07] [-8.51843583e-09 2.14824640e-06 4.48536262e-06 3.77014017e-04 2.00749951e-06 -2.20814129e-05] [-5.68563014e-08 1.95469855e-08 2.82119477e-08 2.00749951e-06 1.21535353e-05 -1.64018021e-05] [ 7.66708259e-08 -1.60753430e-07 -2.80468305e-07 -2.20814129e-05 -1.64018021e-05 2.32196738e-05]] | 0.6114012 | 12.92738 | 1.338083 | 0.04860369 | 0.01597043 | 0.3838564 | -0.008420083 | 0.1000413 | 0.5045008 | 0.5045012 | 1.513502 | 0 | 0 | -24.79185 | 6.7152 | 11.1331625 | 2 | 78080 | 1 | TRUE | TRUE
1865 | 10 | 171 | 65 | 1.091640625 | 1.093859 | -0.600234375 | 9.591032 | 0.01109636 | 23.21141 | [[ 8.52416880e-10 5.20894178e-11 1.47623304e-10 6.61812863e-09 -1.13670063e-07 2.49445853e-07] [ 1.37731056e-11 6.51525545e-09 4.92947957e-09 3.05273265e-07 -5.80713443e-09 -1.46982041e-08] [ 3.06763403e-11 4.92947957e-09 1.77562321e-08 1.93320380e-06 -1.29325129e-08 -5.99286595e-08] [ 2.91678258e-09 3.05273265e-07 1.93320380e-06 2.26020135e-04 -1.22964306e-06 -6.67948511e-06] [-3.92892957e-08 -5.80713443e-09 -1.29325129e-08 -1.22964306e-06 1.53618182e-05 -3.37395407e-05] [ 8.63056142e-08 -1.46982041e-08 -5.99286595e-08 -6.67948511e-06 -3.37395407e-05 7.45617015e-05]] | -0.1188766 | 17.38682 | 2.201057 | 0.03613764 | 0.01426318 | 0.5235785 | -0.03808153 | 0.1662381 | [[ 8.37633311e-10 -8.43312060e-10 -1.55426972e-09 -4.16318364e-08 -1.02513604e-07 1.42993873e-07] [-3.84670030e-11 1.37296554e-08 1.91832489e-08 1.28563729e-06 9.22169239e-09 -9.87309928e-08] [-5.59474739e-11 1.91832489e-08 3.49669044e-08 2.57053311e-06 1.34124818e-08 -1.70020688e-07] [-3.61547702e-09 1.28563729e-06 2.57053311e-06 1.95602456e-04 8.66755325e-07 -1.21623209e-05] [-2.98565916e-08 9.22169239e-09 1.34124818e-08 8.66755325e-07 6.41269139e-06 -8.64618109e-06] [ 4.02245507e-08 -9.87309928e-08 -1.70020688e-07 -1.21623209e-05 -8.64618109e-06 1.23278548e-05]] | 0.6083446 | 12.74709 | 1.338124 | 0.04929112 | 0.01738622 | 0.4713677 | -0.01894372 | 0.108396 | 0.504499 | 0.5045001 | 1.513499 | 0 | 0 | -24.79185 | 6.7152 | 11.1331625 | 2 | 77894 | 1 | TRUE | TRUE
1866 | 10 | 171 | 66 | 1.101015625 | 1.102215 | -0.58703125 | 9.615968 | 0.01110957 | 23.17922 | [[ 1.02638914e-09 6.99025503e-11 1.99529584e-10 9.05881046e-09 -1.36300465e-07 2.98996653e-07] [ 1.63178194e-11 7.05687455e-09 5.23392389e-09 3.22781028e-07 -6.90939228e-09 -1.41107057e-08] [ 3.65882706e-11 5.23392389e-09 1.91703789e-08 2.10914169e-06 -1.54907500e-08 -6.14785811e-08] [ 3.51623160e-09 3.22781028e-07 2.10914169e-06 2.49091831e-04 -1.48868902e-06 -6.97771365e-06] [-4.29763340e-08 -6.90939228e-09 -1.54907500e-08 -1.48868902e-06 1.68978149e-05 -3.71063782e-05] [ 9.43888413e-08 -1.41107057e-08 -6.14785811e-08 -6.97771365e-06 -3.71063782e-05 8.19798997e-05]] | -0.1214254 | 17.44603 | 2.201113 | 0.036015 | 0.01414159 | 0.5157679 | -0.02898555 | 0.1469638 | [[ 1.23177605e-09 -6.19683074e-10 -1.10037265e-09 -3.68403108e-08 -1.48086219e-07 2.02716238e-07] [-8.55328378e-11 2.29580820e-08 3.15228709e-08 2.34318328e-06 2.02200997e-08 -1.72761935e-07] [-1.24974627e-10 3.15228709e-08 6.11218176e-08 5.03819046e-06 2.95445260e-08 -3.08917573e-07] [-9.00423771e-09 2.34318328e-06 5.03819046e-06 4.28782006e-04 2.12864449e-06 -2.46651690e-05] [-6.53147908e-08 2.02200997e-08 2.95445260e-08 2.12864449e-06 1.40702713e-05 -1.89748125e-05] [ 8.80223341e-08 -1.72761935e-07 -3.08917573e-07 -2.46651690e-05 -1.89748125e-05 2.67964144e-05]] | 0.6088644 | 12.90547 | 1.338117 | 0.04868623 | 0.01576044 | 0.3351348 | -0.008322548 | 0.1013639 | 0.5044996 | 0.5045008 | 1.513501 | 0 | 0 | -24.79185 | 6.7152 | 11.1331625 | 2 | 77911 | 1 | TRUE | TRUE
1867 | 10 | 171 | 67 | 1.1103125 | 1.110571 | -0.5425 | 9.567856 | 0.0110895 | 23.20768 | [[ 1.36947581e-09 1.06757814e-10 3.01479019e-10 1.35690669e-08 -1.81528509e-07 3.98043966e-07] [ 2.90778572e-11 1.04853007e-08 7.92436434e-09 4.89140689e-07 -1.22224676e-08 -1.71716222e-08] [ 6.41819864e-11 7.92436434e-09 2.80407267e-08 3.04814282e-06 -2.69755159e-08 -8.02478761e-08] [ 6.09114081e-09 4.89140689e-07 3.04814282e-06 3.56368925e-04 -2.56006651e-06 -9.16673431e-06] [-6.22203411e-08 -1.22224676e-08 -2.69755159e-08 -2.56006651e-06 2.42121582e-05 -5.31435891e-05] [ 1.36597288e-07 -1.71716222e-08 -8.02478761e-08 -9.16673431e-06 -5.31435891e-05 1.17369763e-04]] | -0.1235448 | 17.39591 | 2.20116 | 0.03611876 | 0.01428502 | 0.536229 | -0.02991211 | 0.1480058 | [[ 8.78730826e-10 -5.17992337e-10 -9.28956406e-10 -2.87780233e-08 -1.05547379e-07 1.44952487e-07] [-4.79033345e-11 1.77021408e-08 2.44634893e-08 1.70599116e-06 1.14143707e-08 -1.26495441e-07] [-6.95599915e-11 2.44634893e-08 4.53521491e-08 3.48575000e-06 1.65749632e-08 -2.20500540e-07] [-4.68918241e-09 1.70599116e-06 3.48575000e-06 2.77189529e-04 1.11735804e-06 -1.64872999e-05] [-4.22550553e-08 1.14143707e-08 1.65749632e-08 1.11735804e-06 9.07206554e-06 -1.22214695e-05] [ 5.68873992e-08 -1.26495441e-07 -2.20500540e-07 -1.64872999e-05 -1.22214695e-05 1.73443473e-05]] | 0.6061912 | 12.82856 | 1.338152 | 0.04897811 | 0.01675786 | 0.4307103 | -0.01656634 | 0.1077956 | 0.5045 | 0.5044992 | 1.513503 | 0 | 0 | -24.79185 | 6.7152 | 11.1331625 | 2 | 77802 | 1 | TRUE | TRUE
1868 | 10 | 171 | 68 | 1.10609375 | 1.102215 | -0.51 | 9.608164 | 0.01111226 | 23.2011 | [[ 1.20654333e-09 8.40074380e-11 2.37687647e-10 1.05067383e-08 -1.61891806e-07 3.55138488e-07] [ 1.97790294e-11 8.26550202e-09 6.39170880e-09 3.95129888e-07 -8.31826980e-09 -1.71103012e-08] [ 4.36866584e-11 6.39170880e-09 2.24994413e-08 2.41412593e-06 -1.83709983e-08 -7.14220153e-08] [ 4.09222703e-09 3.95129888e-07 2.41412593e-06 2.78510355e-04 -1.72083661e-06 -7.91842891e-06] [-4.90536721e-08 -8.31826980e-09 -1.83709983e-08 -1.72083661e-06 1.90869775e-05 -4.19094323e-05] [ 1.07727422e-07 -1.71103012e-08 -7.14220153e-08 -7.91842891e-06 -4.19094323e-05 9.26000163e-05]] | -0.120688 | 17.33438 | 2.201097 | 0.03624697 | 0.01444425 | 0.5385936 | -0.03230794 | 0.152977 | [[ 8.30796223e-10 -5.91324293e-10 -1.07186321e-09 -3.17919538e-08 -1.01385579e-07 1.39888814e-07] [-3.81653729e-11 1.15147465e-08 1.59852327e-08 1.12659120e-06 9.09467321e-09 -8.51102397e-08] [-5.57118054e-11 1.59852327e-08 3.00796698e-08 2.33866941e-06 1.32760851e-08 -1.49498082e-07] [-3.79475336e-09 1.12659120e-06 2.33866941e-06 1.87997548e-04 9.04290045e-07 -1.12807312e-05] [-2.88484903e-08 9.09467321e-09 1.32760851e-08 9.04290045e-07 6.21228203e-06 -8.37805797e-06] [ 3.88772510e-08 -8.51102397e-08 -1.49498082e-07 -1.12807312e-05 -8.37805797e-06 1.18845607e-05]] | 0.6097995 | 12.82287 | 1.338104 | 0.04899982 | 0.01658961 | 0.4026526 | -0.01386619 | 0.1052813 | 0.5045001 | 0.5045001 | 1.513497 | 0 | 0 | -24.79185 | 6.7152 | 11.1331625 | 2 | 77810 | 1 | TRUE | TRUE
1869 | 10 | 171 | 69 | 1.0821875 | 1.093859 | -0.474140625 | 9.606081 | 0.01110749 | 23.24373 | [[ 9.94868365e-10 6.74922024e-11 1.92033521e-10 8.69895656e-09 -1.32276040e-07 2.90177055e-07] [ 1.64830963e-11 6.87535307e-09 5.17985055e-09 3.18514187e-07 -6.97086774e-09 -1.35383365e-08] [ 3.67150173e-11 5.17985055e-09 1.86191507e-08 2.02554748e-06 -1.55255524e-08 -5.85787419e-08] [ 3.48771132e-09 3.18514187e-07 2.02554748e-06 2.36834930e-04 -1.47482314e-06 -6.59403589e-06] [-4.13171426e-08 -6.97086774e-09 -1.55255524e-08 -1.47482314e-06 1.61934651e-05 -3.55562503e-05] [ 9.07370995e-08 -1.35383365e-08 -5.85787419e-08 -6.59403589e-06 -3.55562503e-05 7.85530235e-05]] | -0.1211042 | 17.41372 | 2.201106 | 0.0360818 | 0.01428449 | 0.5290241 | -0.0313473 | 0.1512855 | [[ 1.17524081e-09 -7.12055784e-10 -1.28771440e-09 -3.79005948e-08 -1.42672400e-07 1.95970539e-07] [-4.51676682e-11 1.67533016e-08 2.32799812e-08 1.61079850e-06 1.07834154e-08 -1.20126070e-07] [-6.57719720e-11 2.32799812e-08 4.32044119e-08 3.29143398e-06 1.57027667e-08 -2.09755695e-07] [-4.39531943e-09 1.61079850e-06 3.29143398e-06 2.59402669e-04 1.04936812e-06 -1.55474761e-05] [-3.96991919e-08 1.07834154e-08 1.57027667e-08 1.04936812e-06 8.53547060e-06 -1.14990191e-05] [ 5.34480984e-08 -1.20126070e-07 -2.09755695e-07 -1.55474761e-05 -1.14990191e-05 1.63282309e-05]] | 0.6015871 | 12.80109 | 1.338214 | 0.04908321 | 0.01688026 | 0.431413 | -0.02053883 | 0.1127707 | 0.5044983 | 0.5045004 | 1.513503 | 0 | 0 | -24.79185 | 6.7152 | 11.1331625 | 2 | 77860 | 1 | TRUE | TRUE
1870 | 10 | 171 | 70 | 1.08125 | 1.085504 | -0.44875 | 9.62615 | 0.01112223 | 23.12315 | [[ 1.04005467e-09 8.45889269e-11 2.42034196e-10 1.10782976e-08 -1.37892103e-07 3.02293162e-07] [ 1.71538666e-11 6.67562498e-09 4.96379647e-09 3.01349666e-07 -7.29503439e-09 -1.16632725e-08] [ 3.82533106e-11 4.96379647e-09 1.78414559e-08 1.94494686e-06 -1.62663963e-08 -5.32086586e-08] [ 3.64068137e-09 3.01349666e-07 1.94494686e-06 2.28202935e-04 -1.54810683e-06 -6.05414602e-06] [-3.99433265e-08 -7.29503439e-09 -1.62663963e-08 -1.54810683e-06 1.57301474e-05 -3.45326936e-05] [ 8.77056352e-08 -1.16632725e-08 -5.32086586e-08 -6.05414602e-06 -3.45326936e-05 7.62732517e-05]] | -0.1254345 | 17.47515 | 2.201201 | 0.03595498 | 0.01427934 | 0.5363424 | -0.02703103 | 0.1419342 | [[ 1.12131000e-09 -6.79955638e-10 -1.21896309e-09 -3.87699681e-08 -1.35431462e-07 1.86163549e-07] [-3.97361183e-11 1.20647361e-08 1.67363502e-08 1.17326451e-06 9.47006912e-09 -8.89161204e-08] [-5.79119736e-11 1.67363502e-08 3.13194061e-08 2.42079945e-06 1.38019564e-08 -1.55528226e-07] [-3.92317973e-09 1.17326451e-06 2.42079945e-06 1.93504882e-04 9.34999819e-07 -1.16688795e-05] [-2.96482568e-08 9.47006912e-09 1.38019564e-08 9.34999819e-07 6.37783544e-06 -8.60202097e-06] [ 3.99576297e-08 -8.89161204e-08 -1.55528226e-07 -1.16688795e-05 -8.60202097e-06 1.22105999e-05]] | 0.6114762 | 12.81895 | 1.338082 | 0.04901482 | 0.01667356 | 0.4131145 | -0.01657054 | 0.1081812 | 0.5044997 | 0.5044995 | 1.513503 | 0 | 0 | -24.79185 | 6.7152 | 11.1331625 | 2 | 77816 | 1 | TRUE | TRUE
1871 | 10 | 171 | 71 | 1.069296875 | 1.077148 | -0.4225 | 9.656316 | 0.01114688 | 23.15733 | [[ 1.02492023e-09 7.13847283e-11 2.04263249e-10 9.18830489e-09 -1.37171685e-07 3.00892359e-07] [ 1.97901026e-11 8.44920928e-09 6.50164437e-09 3.99974101e-07 -8.37847968e-09 -1.76859010e-08] [ 4.41114315e-11 6.50164437e-09 2.32479918e-08 2.49784425e-06 -1.86733646e-08 -7.45540286e-08] [ 4.13824549e-09 3.99974101e-07 2.49784425e-06 2.88409763e-04 -1.75179586e-06 -8.26379193e-06] [-5.07751661e-08 -8.37847968e-09 -1.86733646e-08 -1.75179586e-06 1.99090898e-05 -4.37169941e-05] [ 1.11513497e-07 -1.76859010e-08 -7.45540286e-08 -8.26379193e-06 -4.37169941e-05 9.65945597e-05]] | -0.1215487 | 17.36017 | 2.201116 | 0.03619311 | 0.0144386 | 0.5320475 | -0.0330966 | 0.1548191 | [[ 1.25564324e-09 -7.25383107e-10 -1.30908566e-09 -4.19064122e-08 -1.52228090e-07 2.09032603e-07] [-6.35027836e-11 1.52920171e-08 2.12611037e-08 1.52269752e-06 1.52411216e-08 -1.18019206e-07] [-9.35571778e-11 2.12611037e-08 4.08811843e-08 3.24031034e-06 2.24545362e-08 -2.09712501e-07] [-6.48974502e-09 1.52269752e-06 3.24031034e-06 2.65457235e-04 1.55759537e-06 -1.60815018e-05] [-4.09721796e-08 1.52411216e-08 2.24545362e-08 1.55759537e-06 8.91909195e-06 -1.20448931e-05] [ 5.52847990e-08 -1.18019206e-07 -2.09712501e-07 -1.60815018e-05 -1.20448931e-05 1.70680000e-05]] | 0.6109444 | 12.88662 | 1.338089 | 0.04875745 | 0.01634911 | 0.3781913 | -0.01408314 | 0.1064806 | 0.5044998 | 0.5044988 | 1.5135 | 0 | 0 | -24.79185 | 6.7152 | 11.1331625 | 2 | 77715 | 1 | TRUE | TRUE
1872 | 10 | 171 | 72 | 1.067265625 | 1.068793 | -0.395859375 | 9.686008 | 0.01115876 | 23.15655 | [[ 1.17014763e-09 8.46717387e-11 2.42742338e-10 1.08574538e-08 -1.56641880e-07 3.43555935e-07] [ 1.86166162e-11 8.23583114e-09 6.26405501e-09 3.79294772e-07 -7.94458730e-09 -1.73692898e-08] [ 4.16076826e-11 6.26405501e-09 2.24092222e-08 2.40692363e-06 -1.77540405e-08 -7.25858003e-08] [ 3.90123018e-09 3.79294772e-07 2.40692363e-06 2.78282826e-04 -1.66464316e-06 -8.03165180e-06] [-4.92928284e-08 -7.94458730e-09 -1.77540405e-08 -1.66464316e-06 1.94619256e-05 -4.27375952e-05] [ 1.08264030e-07 -1.73692898e-08 -7.25858003e-08 -8.03165180e-06 -4.27375952e-05 9.44299217e-05]] | -0.1223546 | 17.42616 | 2.201133 | 0.03605604 | 0.01446948 | 0.5411635 | -0.02922939 | 0.146035 | [[ 1.41481234e-09 -7.39376676e-10 -1.33378290e-09 -4.12372164e-08 -1.71983000e-07 2.35504089e-07] [-5.82259430e-11 2.03378290e-08 2.83034740e-08 2.02339388e-06 1.38944300e-08 -1.48345203e-07] [-8.54786519e-11 2.83034740e-08 5.41549402e-08 4.27812820e-06 2.03980478e-08 -2.64989478e-07] [-5.90975191e-09 2.02339388e-06 4.27812820e-06 3.49214461e-04 1.41026972e-06 -2.03445365e-05] [-5.37890910e-08 1.38944300e-08 2.03980478e-08 1.41026972e-06 1.16361669e-05 -1.56725357e-05] [ 7.24048028e-08 -1.48345203e-07 -2.64989478e-07 -2.03445365e-05 -1.56725357e-05 2.21692677e-05]] | 0.6023471 | 12.84187 | 1.338204 | 0.04892734 | 0.01636714 | 0.3747301 | -0.02397026 | 0.1197173 | 0.5044996 | 0.5044996 | 1.5135 | 0 | 0 | -24.79185 | 6.7152 | 11.1331625 | 2 | 77788 | 1 | TRUE | TRUE
1873 | 10 | 171 | 73 | 1.05578125 | 1.060437 | -0.37796875 | 9.729276 | 0.01119641 | 23.19043 | [[ 1.34420198e-09 1.04266252e-10 3.01509187e-10 1.37125205e-08 -1.79671692e-07 3.93950011e-07] [ 2.13348205e-11 7.82113079e-09 5.78614686e-09 3.50890161e-07 -9.17603026e-09 -1.23246561e-08] [ 4.86398247e-11 5.78614686e-09 2.16869846e-08 2.37372684e-06 -2.09178105e-08 -6.22035579e-08] [ 4.65085726e-09 3.50890161e-07 2.37372684e-06 2.78874826e-04 -2.00010755e-06 -7.15076143e-06] [-4.84945409e-08 -9.17603026e-09 -2.09178105e-08 -2.00010755e-06 1.93832723e-05 -4.25477483e-05] [ 1.06470161e-07 -1.23246561e-08 -6.22035579e-08 -7.15076143e-06 -4.25477483e-05 9.39591178e-05]] | -0.1245333 | 17.49213 | 2.201181 | 0.03592006 | 0.01423486 | 0.5116305 | -0.02973685 | 0.1484716 | [[ 1.24010035e-09 -7.24921690e-10 -1.31071620e-09 -4.06534810e-08 -1.51046034e-07 2.07395795e-07] [-5.83502391e-11 1.85976879e-08 2.57731552e-08 1.90660663e-06 1.39884909e-08 -1.38107952e-07] [-8.64252778e-11 2.57731552e-08 5.08437951e-08 4.17682214e-06 2.07193398e-08 -2.52113856e-07] [-6.20512157e-09 1.90660663e-06 4.17682214e-06 3.54276781e-04 1.48760405e-06 -2.01005074e-05] [-5.44931887e-08 1.39884909e-08 2.07193398e-08 1.48760405e-06 1.19164700e-05 -1.60501731e-05] [ 7.33555292e-08 -1.38107952e-07 -2.52113856e-07 -2.01005074e-05 -1.60501731e-05 2.26255776e-05]] | 0.6074974 | 12.94259 | 1.338135 | 0.04854659 | 0.01584639 | 0.3311306 | -0.02231036 | 0.1201314 | 0.5045004 | 0.5044983 | 1.513505 | 0 | 0 | -24.79185 | 6.7152 | 11.1331625 | 2 | 77611 | 1 | TRUE | TRUE
1874 | 10 | 171 | 74 | 1.043046875 | 1.052082 | -0.356484375 | 9.756305 | 0.01120653 | 23.13142 | [[ 1.08659038e-09 8.84246671e-11 2.55863550e-10 1.15019625e-08 -1.46070412e-07 3.20225764e-07] [ 2.37606180e-11 8.34091146e-09 6.25342492e-09 3.81131423e-07 -1.01891518e-08 -1.26256176e-08] [ 5.39991708e-11 6.25342492e-09 2.32573442e-08 2.53062247e-06 -2.31540920e-08 -6.49969367e-08] [ 5.13259094e-09 3.81131423e-07 2.53062247e-06 2.95514570e-04 -2.20076434e-06 -7.46063512e-06] [-5.15656752e-08 -1.01891518e-08 -2.31540920e-08 -2.20076434e-06 2.05411232e-05 -4.50843069e-05] [ 1.13201367e-07 -1.26256176e-08 -6.49969367e-08 -7.46063512e-06 -4.50843069e-05 9.95552879e-05]] | -0.1252441 | 17.44908 | 2.201197 | 0.03600868 | 0.01430023 | 0.5135827 | -0.02699486 | 0.1420297 | [[ 1.58019216e-09 -1.68450183e-09 -3.11785399e-09 -8.52741216e-08 -1.94766510e-07 2.72446541e-07] [-9.11356548e-11 2.45180889e-08 3.44721849e-08 2.33916297e-06 2.20006699e-08 -1.85580390e-07] [-1.33986629e-10 3.44721849e-08 6.42763091e-08 4.79696477e-06 3.23453850e-08 -3.23712977e-07] [-8.77608968e-09 2.33916297e-06 4.79696477e-06 3.70418872e-04 2.11861648e-06 -2.34237117e-05] [-5.72956455e-08 2.20006699e-08 3.23453850e-08 2.11861648e-06 1.24387796e-05 -1.68009782e-05] [ 7.73171444e-08 -1.85580390e-07 -3.23712977e-07 -2.34237117e-05 -1.68009782e-05 2.39331816e-05]] | 0.61667 | 12.78342 | 1.338013 | 0.04915104 | 0.01720017 | 0.4427577 | -0.008273721 | 0.09569965 | 0.5044988 | 0.5044996 | 1.513501 | 0 | 0 | -24.79185 | 6.7152 | 11.1331625 | 2 | 77686 | 1 | TRUE | TRUE
1875 | 10 | 171 | 75 | 1.03671875 | 1.043726 | -0.331640625 | 9.591169 | 0.011107 | 23.18035 | [[ 1.05958126e-09 7.51282429e-11 2.13688985e-10 9.72978630e-09 -1.40602270e-07 3.08395821e-07] [ 2.41778784e-11 8.80642695e-09 6.79614259e-09 4.24527433e-07 -1.01177527e-08 -1.54330992e-08] [ 5.33796193e-11 6.79614259e-09 2.40506375e-08 2.59682994e-06 -2.23358299e-08 -7.03545972e-08] [ 5.03276868e-09 4.24527433e-07 2.59682994e-06 3.01092123e-04 -2.10586167e-06 -7.95210238e-06] [-5.25758437e-08 -1.01177527e-08 -2.23358299e-08 -2.10586167e-06 2.03828559e-05 -4.47407091e-05] [ 1.15428714e-07 -1.54330992e-08 -7.03545972e-08 -7.95210238e-06 -4.47407091e-05 9.88250043e-05]] | -0.1220613 | 17.31565 | 2.201127 | 0.03628616 | 0.01434865 | 0.5289362 | -0.03263948 | 0.1539461 | [[ 1.35641434e-09 -9.83152156e-10 -1.79170651e-09 -5.20926436e-08 -1.64101236e-07 2.26560566e-07] [-5.25853246e-11 1.84401319e-08 2.54927485e-08 1.79426372e-06 1.25892997e-08 -1.33175221e-07] [-7.67662498e-11 2.54927485e-08 4.78298966e-08 3.71807016e-06 1.83786627e-08 -2.34213468e-07] [-5.23058887e-09 1.79426372e-06 3.71807016e-06 2.99009881e-04 1.25226476e-06 -1.76991581e-05] [-4.57489857e-08 1.25892997e-08 1.83786627e-08 1.25226476e-06 9.88840955e-06 -1.33229308e-05] [ 6.15990804e-08 -1.33175221e-07 -2.34213468e-07 -1.76991581e-05 -1.33229308e-05 1.88830864e-05]] | 0.606987 | 12.87262 | 1.338142 | 0.04881046 | 0.01662212 | 0.4187552 | -0.01512045 | 0.1067918 | 0.5045001 | 0.5045006 | 1.513497 | 0 | 0 | -24.79185 | 6.7152 | 11.1331625 | 2 | 77746 | 1 | TRUE | TRUE
1876 | 10 | 171 | 76 | 1.03953125 | 1.03537 | -0.318046875 | 9.701836 | 0.01117463 | 23.12138 | [[ 1.21366891e-09 8.44358222e-11 2.41806617e-10 1.07217432e-08 -1.63795579e-07 3.59305718e-07] [ 2.09396709e-11 8.72913063e-09 6.77475344e-09 4.14984954e-07 -8.91983445e-09 -1.80159257e-08] [ 4.70288837e-11 6.77475344e-09 2.44431252e-08 2.60903247e-06 -2.00312073e-08 -7.74815470e-08] [ 4.38329775e-09 4.14984954e-07 2.60903247e-06 2.99147837e-04 -1.86697896e-06 -8.54703204e-06] [-5.29579162e-08 -8.91983445e-09 -2.00312073e-08 -1.86697896e-06 2.09006932e-05 -4.58921767e-05] [ 1.16302048e-07 -1.80159257e-08 -7.74815470e-08 -8.54703204e-06 -4.58921767e-05 1.01396515e-04]] | -0.121075 | 17.35021 | 2.201105 | 0.03621389 | 0.01453034 | 0.5291982 | -0.03106667 | 0.1500906 | [[ 1.41344892e-09 -9.31618951e-10 -1.70146080e-09 -5.15571777e-08 -1.73089415e-07 2.38401713e-07] [-6.61630546e-11 2.13489840e-08 2.98486369e-08 2.10831556e-06 1.60836934e-08 -1.58433110e-07] [-9.82865572e-11 2.98486369e-08 5.75811915e-08 4.50372493e-06 2.38929707e-08 -2.85049676e-07] [-6.73198209e-09 2.10831556e-06 4.50372493e-06 3.64316532e-04 1.63651688e-06 -2.16487815e-05] [-5.65657567e-08 1.60836934e-08 2.38929707e-08 1.63651688e-06 1.24527510e-05 -1.67819324e-05] [ 7.61811250e-08 -1.58433110e-07 -2.85049676e-07 -2.16487815e-05 -1.67819324e-05 2.37461330e-05]] | 0.6105335 | 12.92156 | 1.338095 | 0.0486256 | 0.01658401 | 0.3974953 | -0.01200428 | 0.1032719 | 0.5044982 | 0.504499 | 1.513502 | 0 | 0 | -24.79185 | 6.7152 | 11.1331625 | 2 | 77694 | 1 | TRUE | TRUE
1877 | 10 | 171 | 77 | 1.015078125 | 1.027015 | -0.297734375 | 9.677977 | 0.01115945 | 23.11408 | [[ 1.16393184e-09 9.12693441e-11 2.62627067e-10 1.20404850e-08 -1.55315505e-07 3.40536619e-07] [ 2.73966271e-11 9.28503455e-09 7.00207234e-09 4.30348293e-07 -1.16786542e-08 -1.34795909e-08] [ 6.19440660e-11 7.00207234e-09 2.58583550e-08 2.81384320e-06 -2.64032342e-08 -7.07071855e-08] [ 5.88824075e-09 4.30348293e-07 2.81384320e-06 3.28492415e-04 -2.50980077e-06 -8.14709568e-06] [-5.71854370e-08 -1.16786542e-08 -2.64032342e-08 -2.50980077e-06 2.26439690e-05 -4.96952266e-05] [ 1.25527925e-07 -1.34795909e-08 -7.07071855e-08 -8.14709568e-06 -4.96952266e-05 1.09731740e-04]] | -0.1246098 | 17.41539 | 2.201183 | 0.03607835 | 0.01428465 | 0.5129213 | -0.02524682 | 0.138372 | [[ 1.36865659e-09 -8.21718525e-10 -1.49232301e-09 -4.66259350e-08 -1.66846157e-07 2.29288850e-07] [-7.40643758e-11 2.27138663e-08 3.15919903e-08 2.28343899e-06 1.78985095e-08 -1.69595866e-07] [-1.09889437e-10 3.15919903e-08 6.16161842e-08 4.94058057e-06 2.65563981e-08 -3.06980018e-07] [-7.70821787e-09 2.28343899e-06 4.94058057e-06 4.09424708e-04 1.86281028e-06 -2.38821351e-05] [-6.33031126e-08 1.78985095e-08 2.65563981e-08 1.86281028e-06 1.39030194e-05 -1.87364428e-05] [ 8.52568779e-08 -1.69595866e-07 -3.06980018e-07 -2.38821351e-05 -1.87364428e-05 2.64659539e-05]] | 0.6100965 | 12.94326 | 1.338101 | 0.04854408 | 0.01621776 | 0.3672872 | -0.01561639 | 0.1091147 | 0.5045006 | 0.5044986 | 1.513503 | 0 | 0 | -24.79185 | 6.7152 | 11.1331625 | 2 | 77714 | 1 | TRUE | TRUE
1878 | 10 | 171 | 78 | 1.007734375 | 1.018659 | -0.277734375 | 9.624268 | 0.01113281 | 23.1306 | [[ 9.29259542e-10 7.79702088e-11 2.21612710e-10 9.93764301e-09 -1.23885279e-07 2.71571125e-07] [ 2.11710466e-11 7.56345695e-09 5.69488143e-09 3.47791988e-07 -9.01658110e-09 -1.19573087e-08] [ 4.75275379e-11 5.69488143e-09 2.06991993e-08 2.24670681e-06 -2.02397394e-08 -5.86132280e-08] [ 4.50483110e-09 3.47791988e-07 2.24670681e-06 2.62058164e-04 -1.91837808e-06 -6.69698875e-06] [-4.58755196e-08 -9.01658110e-09 -2.02397394e-08 -1.91837808e-06 1.81157289e-05 -3.97620210e-05] [ 1.00712785e-07 -1.19573087e-08 -5.86132280e-08 -6.69698875e-06 -3.97620210e-05 8.78090870e-05]] | -0.1252264 | 17.43241 | 2.201197 | 0.03604313 | 0.01432566 | 0.5263166 | -0.03557108 | 0.1604528 | [[ 1.16277319e-09 -1.00011988e-09 -1.82761710e-09 -5.24150178e-08 -1.41460923e-07 1.96358785e-07] [-8.05261679e-11 2.32422417e-08 3.21400110e-08 2.31517425e-06 1.94250394e-08 -1.73887849e-07] [-1.18826538e-10 3.21400110e-08 6.19794452e-08 4.95220809e-06 2.86644292e-08 -3.11251264e-07] [-8.31015678e-09 2.31517425e-06 4.95220809e-06 4.09160474e-04 2.00465743e-06 -2.41135513e-05] [-6.29581163e-08 1.94250394e-08 2.86644292e-08 2.00465743e-06 1.37792479e-05 -1.85803451e-05] [ 8.48355546e-08 -1.73887849e-07 -3.11251264e-07 -2.41135513e-05 -1.85803451e-05 2.62752029e-05]] | 0.6130338 | 12.95559 | 1.338061 | 0.04849786 | 0.01627326 | 0.3853992 | -0.01512298 | 0.1081679 | 0.5044998 | 0.5044994 | 1.513501 | 0 | 0 | -24.79185 | 6.7152 | 11.1331625 | 2 | 77653 | 1 | TRUE | TRUE
1879 | 10 | 171 | 79 | 1.0078125 | 1.010304 | -0.260390625 | 9.69235 | 0.01116694 | 23.14643 | [[ 1.00029477e-09 7.70957815e-11 2.22976849e-10 1.03788785e-08 -1.33074202e-07 2.91778212e-07] [ 2.73310251e-11 9.60119918e-09 7.16946886e-09 4.41991563e-07 -1.16390990e-08 -1.46000641e-08] [ 6.19039919e-11 7.16946886e-09 2.66900433e-08 2.92601580e-06 -2.63598228e-08 -7.50017365e-08] [ 5.92944545e-09 4.41991563e-07 2.92601580e-06 3.43922720e-04 -2.52484199e-06 -8.66484043e-06] [-5.94283858e-08 -1.16390990e-08 -2.63598228e-08 -2.52484199e-06 2.35323186e-05 -5.16503415e-05] [ 1.30463931e-07 -1.46000641e-08 -7.50017365e-08 -8.66484043e-06 -5.16503415e-05 1.14056965e-04]] | -0.1248167 | 17.43238 | 2.201188 | 0.03604319 | 0.01418717 | 0.5061692 | -0.0330484 | 0.1556499 | [[ 1.05373742e-09 -6.80118969e-10 -1.22647694e-09 -3.88026190e-08 -1.27862153e-07 1.76059141e-07] [-6.28858519e-11 1.66777880e-08 2.32176780e-08 1.64247464e-06 1.51422209e-08 -1.26566087e-07] [-9.26403389e-11 2.32176780e-08 4.43141124e-08 3.46650635e-06 2.23069690e-08 -2.24364925e-07] [-6.34661185e-09 1.64247464e-06 3.46650635e-06 2.80410693e-04 1.52820972e-06 -1.70040246e-05] [-4.32989576e-08 1.51422209e-08 2.23069690e-08 1.52820972e-06 9.43594864e-06 -1.27358119e-05] [ 5.83941018e-08 -1.26566087e-07 -2.24364925e-07 -1.70040246e-05 -1.27358119e-05 1.80565141e-05]] | 0.6144856 | 12.88298 | 1.338042 | 0.0487712 | 0.01654665 | 0.3979365 | -0.008593222 | 0.09838495 | 0.5045005 | 0.5044988 | 1.513498 | 0 | 0 | -24.79185 | 6.7152 | 11.1331625 | 2 | 77725 | 1 | TRUE | TRUE
1880 | 10 | 171 | 80 | 1.0003125 | 1.001948 | -0.24265625 | 9.616835 | 0.01112199 | 23.21604 | [[ 1.02781001e-09 6.76369509e-11 1.90773036e-10 8.18664069e-09 -1.38323567e-07 3.03500408e-07] [ 1.67628300e-11 8.01878455e-09 6.23190671e-09 3.74911087e-07 -7.11990795e-09 -1.87114410e-08] [ 3.68281304e-11 6.23190671e-09 2.13885411e-08 2.25673658e-06 -1.56407058e-08 -7.20283585e-08] [ 3.39022829e-09 3.74911087e-07 2.25673658e-06 2.57114461e-04 -1.43979518e-06 -7.78445871e-06] [-4.63823697e-08 -7.11990795e-09 -1.56407058e-08 -1.43979518e-06 1.81479056e-05 -3.98570162e-05] [ 1.01884171e-07 -1.87114410e-08 -7.20283585e-08 -7.78445871e-06 -3.98570162e-05 8.80869522e-05]] | -0.1191902 | 17.38368 | 2.201064 | 0.03614415 | 0.01469447 | 0.5703934 | -0.03493002 | 0.1573903 | [[ 9.33425853e-10 -6.81982361e-10 -1.23384264e-09 -3.70683720e-08 -1.13610144e-07 1.56905306e-07] [-4.77289902e-11 1.50704997e-08 2.10596738e-08 1.43451187e-06 1.14238391e-08 -1.10564680e-07] [-6.96076553e-11 2.10596738e-08 3.88883621e-08 2.91104530e-06 1.66606441e-08 -1.91823723e-07] [-4.57389179e-09 1.43451187e-06 2.91104530e-06 2.25454013e-04 1.09476787e-06 -1.39499863e-05] [-3.45934923e-08 1.14238391e-08 1.66606441e-08 1.09476787e-06 7.44210762e-06 -1.00395177e-05] [ 4.66297406e-08 -1.10564680e-07 -1.91823723e-07 -1.39499863e-05 -1.00395177e-05 1.42928240e-05]] | 0.6127175 | 12.76349 | 1.338066 | 0.04922779 | 0.01712729 | 0.4443685 | -0.01543283 | 0.1050815 | 0.5044999 | 0.5045001 | 1.513504 | 0 | 0 | -24.79185 | 6.7152 | 11.1331625 | 2 | 77744 | 1 | TRUE | TRUE
1881 | 10 | 171 | 81 | 0.996640625 | 0.9935924 | -0.230859375 | 9.602965 | 0.0111124 | 23.1852 | [[ 8.22318968e-10 7.14534079e-11 2.02368470e-10 9.06139712e-09 -1.09647672e-07 2.40331610e-07] [ 1.75369253e-11 6.13580068e-09 4.67501511e-09 2.90202530e-07 -7.36469084e-09 -9.78377180e-09] [ 3.88047736e-11 4.67501511e-09 1.66242140e-08 1.80355418e-06 -1.62947513e-08 -4.68445757e-08] [ 3.67600838e-09 2.90202530e-07 1.80355418e-06 2.10226618e-04 -1.54360179e-06 -5.35407557e-06] [-3.66640015e-08 -7.36469084e-09 -1.62947513e-08 -1.54360179e-06 1.42653505e-05 -3.13091606e-05] [ 8.04864015e-08 -9.78377180e-09 -4.68445757e-08 -5.35407557e-06 -3.13091606e-05 6.91449781e-05]] | -0.1257732 | 17.36317 | 2.201209 | 0.03618686 | 0.01430094 | 0.52988 | -0.02873923 | 0.1453774 | [[ 1.35653089e-09 -6.14589205e-10 -1.08262106e-09 -3.81676337e-08 -1.62454284e-07 2.21961155e-07] [-5.84198037e-11 1.75506528e-08 2.40912315e-08 1.79142109e-06 1.37775816e-08 -1.29745363e-07] [-8.52157746e-11 2.40912315e-08 4.66224598e-08 3.84272808e-06 2.00973474e-08 -2.32301053e-07] [-6.13910228e-09 1.79142109e-06 3.84272808e-06 3.26985003e-04 1.44785514e-06 -1.85718482e-05] [-4.97528679e-08 1.37775816e-08 2.00973474e-08 1.44785514e-06 1.06912312e-05 -1.44068434e-05] [ 6.70032586e-08 -1.29745363e-07 -2.32301053e-07 -1.85718482e-05 -1.44068434e-05 2.03343608e-05]] | 0.6095289 | 12.89209 | 1.338108 | 0.04873676 | 0.01575131 | 0.3335585 | -0.01782949 | 0.1136419 | 0.5045001 | 0.5045001 | 1.513501 | 0 | 0 | -24.79185 | 6.7152 | 11.1331625 | 2 | 77766 | 1 | TRUE | TRUE
1882 | 10 | 171 | 82 | 0.97890625 | 0.9852368 | -0.212109375 | 9.691688 | 0.01117289 | 23.10241 | [[ 1.17083403e-09 1.02465409e-10 2.93249526e-10 1.30632616e-08 -1.57053911e-07 3.44221524e-07] [ 2.01644039e-11 7.26612393e-09 5.42515619e-09 3.22843817e-07 -8.70566267e-09 -1.11584212e-08] [ 4.55124095e-11 5.42515619e-09 1.97107998e-08 2.12556909e-06 -1.96474025e-08 -5.51832303e-08] [ 4.28432403e-09 3.22843817e-07 2.12556909e-06 2.46943164e-04 -1.84949591e-06 -6.27800508e-06] [-4.38445483e-08 -8.70566267e-09 -1.96474025e-08 -1.84949591e-06 1.75191716e-05 -3.84521515e-05] [ 9.62534436e-08 -1.11584212e-08 -5.51832303e-08 -6.27800508e-06 -3.84521515e-05 8.49095547e-05]] | -0.1262591 | 17.51236 | 2.20122 | 0.03587858 | 0.01444923 | 0.5414406 | -0.03552284 | 0.1602601 | [[ 9.68914074e-10 -5.20646984e-10 -9.42427033e-10 -2.96206007e-08 -1.18175487e-07 1.61957272e-07] [-4.92158374e-11 1.48715103e-08 2.07494932e-08 1.47321067e-06 1.19153321e-08 -1.11168802e-07] [-7.29207870e-11 2.07494932e-08 4.00008721e-08 3.14468610e-06 1.76546014e-08 -1.99449680e-07] [-5.01905125e-09 1.47321067e-06 3.14468610e-06 2.55630323e-04 1.21514891e-06 -1.52135610e-05] [-3.96037353e-08 1.19153321e-08 1.76546014e-08 1.21514891e-06 8.68820874e-06 -1.17133014e-05] [ 5.33564814e-08 -1.11168802e-07 -1.99449680e-07 -1.52135610e-05 -1.17133014e-05 1.65768085e-05]] | 0.6059073 | 12.91306 | 1.338156 | 0.04865762 | 0.01649751 | 0.3908322 | -0.01704726 | 0.1100541 | 0.5044993 | 0.5044998 | 1.513502 | 0 | 0 | -24.79185 | 6.7152 | 11.1331625 | 2 | 77637 | 1 | TRUE | TRUE
1883 | 10 | 171 | 83 | 0.96875 | 0.9768813 | -0.195390625 | 9.796313 | 0.01123585 | 23.15117 | [[ 1.16784029e-09 8.88637128e-11 2.58842044e-10 1.16799137e-08 -1.57230513e-07 3.44769472e-07] [ 1.87784732e-11 7.76597567e-09 5.71614726e-09 3.45715255e-07 -8.13403741e-09 -1.43496200e-08] [ 4.33519975e-11 5.71614726e-09 2.19350159e-08 2.40695996e-06 -1.87762344e-08 -6.82037072e-08] [ 4.15728507e-09 3.45715255e-07 2.40695996e-06 2.83129928e-04 -1.80055016e-06 -7.75713423e-06] [-4.90558539e-08 -8.13403741e-09 -1.87762344e-08 -1.80055016e-06 1.97830888e-05 -4.34386766e-05] [ 1.07732533e-07 -1.43496200e-08 -6.82037072e-08 -7.75713423e-06 -4.34386766e-05 9.59513306e-05]] | -0.1241101 | 17.51071 | 2.201172 | 0.03588195 | 0.01420809 | 0.4989579 | -0.03430618 | 0.1588242 | [[ 8.87308839e-10 -5.03722531e-10 -9.12374034e-10 -2.91037471e-08 -1.08692763e-07 1.49171136e-07] [-2.71362305e-11 9.00086810e-09 1.26643683e-08 8.88618251e-07 6.58136545e-09 -6.67926745e-08] [-4.03392024e-11 1.26643683e-08 2.44220594e-08 1.89403498e-06 9.78364171e-09 -1.20264288e-07] [-2.73939717e-09 8.88618251e-07 1.89403498e-06 1.51858217e-04 6.64401093e-07 -9.06012207e-06] [-2.36665561e-08 6.58136545e-09 9.78364171e-09 6.64401093e-07 5.19646288e-06 -7.00209021e-06] [ 3.18696182e-08 -6.67926745e-08 -1.20264288e-07 -9.06012207e-06 -7.00209021e-06 9.91288129e-06]] | 0.6105152 | 12.8646 | 1.338095 | 0.04884087 | 0.01667915 | 0.3914677 | -0.01988841 | 0.113378 | 0.504499 | 0.5044996 | 1.5135 | 0 | 0 | -24.79185 | 6.7152 | 11.1331625 | 2 | 77598 | 1 | TRUE | TRUE
1884 | 10 | 171 | 84 | 0.9653125 | 0.9685257 | -0.17890625 | 9.741664 | 0.01120324 | 23.11248 | [[ 9.79080173e-10 8.16802517e-11 2.34679592e-10 1.02897826e-08 -1.32019945e-07 2.89412000e-07] [ 2.12450471e-11 7.51923206e-09 5.69880568e-09 3.42163687e-07 -9.14359159e-09 -1.16619498e-08] [ 4.79414652e-11 5.69880568e-09 2.06868730e-08 2.21959667e-06 -2.06315002e-08 -5.77485574e-08] [ 4.49073239e-09 3.42163687e-07 2.21959667e-06 2.56306127e-04 -1.93255876e-06 -6.53935548e-06] [-4.55351245e-08 -9.14359159e-09 -2.06315002e-08 -1.93255876e-06 1.81449494e-05 -3.98242919e-05] [ 9.99615814e-08 -1.16619498e-08 -5.77485574e-08 -6.53935548e-06 -3.98242919e-05 8.79419138e-05]] | -0.124972 | 17.45612 | 2.201191 | 0.03599417 | 0.01449899 | 0.5371855 | -0.02696015 | 0.1408118 | [[ 1.64688066e-09 -1.14834618e-09 -2.07839367e-09 -6.55215590e-08 -2.00594725e-07 2.76822555e-07] [-6.33740011e-11 1.82144417e-08 2.54229601e-08 1.80509843e-06 1.53076994e-08 -1.37109363e-07] [-9.37784160e-11 2.54229601e-08 4.89486985e-08 3.84629652e-06 2.26519783e-08 -2.45380322e-07] [-6.45119270e-09 1.80509843e-06 3.84629652e-06 3.12472718e-04 1.55827509e-06 -1.86975119e-05] [-4.83995927e-08 1.53076994e-08 2.26519783e-08 1.55827509e-06 1.05935651e-05 -1.42873104e-05] [ 6.52283919e-08 -1.37109363e-07 -2.45380322e-07 -1.86975119e-05 -1.42873104e-05 2.02288468e-05]] | 0.6184953 | 12.89618 | 1.337989 | 0.0487213 | 0.01649248 | 0.3881357 | -0.01469005 | 0.1070446 | 0.5045005 | 0.5044987 | 1.513496 | 0 | 0 | -24.79185 | 6.7152 | 11.1331625 | 2 | 77615 | 1 | TRUE | TRUE
1885 | 10 | 171 | 85 | 0.958984375 | 0.9601701 | -0.16421875 | 9.680867 | 0.01115932 | 23.2272 | [[ 1.00453717e-09 8.57715773e-11 2.45519976e-10 1.10067750e-08 -1.34601990e-07 2.95039552e-07] [ 2.34514550e-11 8.25706926e-09 6.33983474e-09 3.89554256e-07 -9.94805012e-09 -1.33688151e-08] [ 5.24203996e-11 6.33983474e-09 2.27903888e-08 2.45109817e-06 -2.22346211e-08 -6.44667833e-08] [ 4.92285104e-09 3.89554256e-07 2.45109817e-06 2.83233163e-04 -2.08805667e-06 -7.29959173e-06] [-4.98465060e-08 -9.94805012e-09 -2.22346211e-08 -2.08805667e-06 1.95920145e-05 -4.30006931e-05] [ 1.09426895e-07 -1.33688151e-08 -6.44667833e-08 -7.29959173e-06 -4.30006931e-05 9.49659996e-05]] | -0.1258054 | 17.36943 | 2.20121 | 0.03617382 | 0.01442885 | 0.529478 | -0.03223827 | 0.153061 | [[ 1.20820329e-09 -9.69464622e-10 -1.77315550e-09 -5.23019974e-08 -1.47779485e-07 2.04713365e-07] [-6.15374202e-11 1.69597927e-08 2.37159670e-08 1.64129525e-06 1.48640868e-08 -1.27888638e-07] [-9.06056054e-11 2.37159670e-08 4.47126444e-08 3.41361140e-06 2.18855875e-08 -2.24999863e-07] [-6.06507729e-09 1.64129525e-06 3.41361140e-06 2.69629531e-04 1.46500927e-06 -1.66549849e-05] [-4.16854730e-08 1.48640868e-08 2.18855875e-08 1.46500927e-06 9.08112063e-06 -1.22583166e-05] [ 5.62225142e-08 -1.27888638e-07 -2.24999863e-07 -1.66549849e-05 -1.22583166e-05 1.74161874e-05]] | 0.6154656 | 12.84685 | 1.338029 | 0.04890838 | 0.01689354 | 0.425244 | -0.01871078 | 0.1105821 | 0.5044998 | 0.5045012 | 1.513504 | 0 | 0 | -24.79185 | 6.7152 | 11.1331625 | 2 | 77739 | 1 | TRUE | TRUE
1886 | 10 | 171 | 86 | 0.953046875 | 0.9518145 | -0.1521875 | 9.698829 | 0.01117455 | 23.16283 | [[ 1.00621787e-09 7.93441804e-11 2.26230782e-10 9.87801971e-09 -1.35650162e-07 2.97443705e-07] [ 1.81677568e-11 6.79340967e-09 5.28388423e-09 3.16995425e-07 -7.77256354e-09 -1.21203398e-08] [ 4.03821690e-11 5.28388423e-09 1.84944195e-08 1.95000267e-06 -1.72747452e-08 -5.40487335e-08] [ 3.71542924e-09 3.16995425e-07 1.95000267e-06 2.21749896e-04 -1.58937609e-06 -5.96860822e-06] [-4.00202962e-08 -7.77256354e-09 -1.72747452e-08 -1.58937609e-06 1.57966595e-05 -3.46741078e-05] [ 8.78647323e-08 -1.21203398e-08 -5.40487335e-08 -5.96860822e-06 -3.46741078e-05 7.65878319e-05]] | -0.1232312 | 17.39098 | 2.201153 | 0.03612898 | 0.01471408 | 0.5600954 | -0.02650622 | 0.1392275 | [[ 1.36014979e-09 -8.82729427e-10 -1.61106398e-09 -4.96678484e-08 -1.65517729e-07 2.27944268e-07] [-6.89145930e-11 1.62258902e-08 2.25295427e-08 1.62629904e-06 1.67456528e-08 -1.26338209e-07] [-1.02487211e-10 2.25295427e-08 4.39967331e-08 3.52764024e-06 2.49036715e-08 -2.27313533e-07] [-7.18997295e-09 1.62629904e-06 3.52764024e-06 2.92448637e-04 1.74711274e-06 -1.76234545e-05] [-4.52737603e-08 1.67456528e-08 2.49036715e-08 1.74711274e-06 9.99562035e-06 -1.34978644e-05] [ 6.10864288e-08 -1.26338209e-07 -2.27313533e-07 -1.76234545e-05 -1.34978644e-05 1.90961588e-05]] | 0.6119916 | 12.98471 | 1.338075 | 0.0483891 | 0.01624751 | 0.3769138 | -0.007373257 | 0.09848333 | 0.5045006 | 0.504501 | 1.513504 | 0 | 0 | -24.79185 | 6.7152 | 11.1331625 | 2 | 77671 | 1 | TRUE | TRUE
1887 | 10 | 171 | 87 | 0.938671875 | 0.9434589 | -0.133984375 | 9.601192 | 0.0111211 | 23.30129 | [[ 1.04652324e-09 8.81740016e-11 2.49242234e-10 1.10054071e-08 -1.39409390e-07 3.05605923e-07] [ 2.24683456e-11 8.47254633e-09 6.23499963e-09 3.72337704e-07 -9.65773802e-09 -1.36527797e-08] [ 5.05199416e-11 6.23499963e-09 2.26455688e-08 2.46714598e-06 -2.17132445e-08 -6.53630613e-08] [ 4.80483080e-09 3.72337704e-07 2.46714598e-06 2.89562363e-04 -2.06507515e-06 -7.47365286e-06] [-5.09564331e-08 -9.65773802e-09 -2.17132445e-08 -2.06507515e-06 2.02795911e-05 -4.45161696e-05] [ 1.11878494e-07 -1.36527797e-08 -6.53630613e-08 -7.47365286e-06 -4.45161696e-05 9.83080866e-05]] | -0.1248749 | 17.53807 | 2.201189 | 0.03582598 | 0.01431434 | 0.5392044 | -0.03883343 | 0.1678254 | [[ 1.35406758e-09 -8.17614899e-10 -1.46858943e-09 -4.52798683e-08 -1.62579651e-07 2.23413348e-07] [-4.56327931e-11 1.53107995e-08 2.10699291e-08 1.51472719e-06 1.10309684e-08 -1.11655610e-07] [-6.72034631e-11 2.10699291e-08 4.03918921e-08 3.22324383e-06 1.62455664e-08 -1.99630658e-07] [-4.69617316e-09 1.51472719e-06 3.22324383e-06 2.66123689e-04 1.13524383e-06 -1.54729952e-05] [-4.08049176e-08 1.10309684e-08 1.62455664e-08 1.13524383e-06 8.93878423e-06 -1.20422407e-05] [ 5.49382025e-08 -1.11655610e-07 -1.99630658e-07 -1.54729952e-05 -1.20422407e-05 1.70193132e-05]] | 0.6066119 | 12.99038 | 1.338147 | 0.04836799 | 0.01631141 | 0.4016133 | -0.02382481 | 0.1201592 | 0.5045004 | 0.5045002 | 1.513505 | 0 | 0 | -24.79185 | 6.7152 | 11.1331625 | 2 | 77630 | 1 | TRUE | TRUE
1888 | 10 | 171 | 88 | 0.932265625 | 0.9351033 | -0.122109375 | 8.351162 | 0.01041567 | 23.61672 | [[ 1.13341913e-09 2.28427581e-10 5.55332913e-10 2.78583135e-08 -1.31761697e-07 2.87320784e-07] [ 9.96518232e-12 7.36960956e-09 4.91048880e-09 3.50259748e-07 -3.62421756e-09 -1.92297431e-08] [ 1.90049802e-11 4.91048880e-09 1.49025713e-08 1.85076971e-06 -6.91066232e-09 -5.88950554e-08] [ 2.06042746e-09 3.50259748e-07 1.85076971e-06 2.47259021e-04 -7.49209052e-07 -7.32715651e-06] [-3.76570520e-08 -3.62421756e-09 -6.91066232e-09 -7.49209052e-07 1.26643613e-05 -2.78455497e-05] [ 8.28065043e-08 -1.92297431e-08 -5.88950554e-08 -7.32715651e-06 -2.78455497e-05 6.16090023e-05]] | -0.1544148 | 17.34776 | 2.20184 | 0.03621901 | 0.01248396 | 0.5418777 | -0.02442118 | 0.1390133 | [[ 1.16885177e-09 -1.13550745e-09 -1.78238766e-09 -6.17537208e-08 -1.23153607e-07 1.71813826e-07] [-1.17595705e-10 2.04334318e-08 2.44859406e-08 1.98551708e-06 2.43881756e-08 -1.44329096e-07] [-1.48682161e-10 2.44859406e-08 3.97689276e-08 3.56092262e-06 3.08349649e-08 -2.15506656e-07] [-1.16679760e-08 1.98551708e-06 3.56092262e-06 3.29870368e-04 2.41978271e-06 -1.85799501e-05] [-4.38879790e-08 2.43881756e-08 3.08349649e-08 2.41978271e-06 8.21865706e-06 -1.11454331e-05] [ 5.94401286e-08 -1.44329096e-07 -2.15506656e-07 -1.85799501e-05 -1.11454331e-05 1.58876061e-05]] | 0.6283337 | 12.86462 | 1.337858 | 0.04884082 | 0.01442263 | 0.4193527 | -0.008414614 | 0.1003829 | 0.5044883 | 0.5044947 | 1.513495 | 0 | 0 | -24.79185 | 6.7152 | 11.1331625 | 2 | 76979 | 1 | TRUE | TRUE
1889 | 10 | 171 | 89 | 0.92546875 | 0.9267478 | -0.11125 | 5.581982 | 0.008512861 | 24.78491 | [[ 1.67417974e-09 4.33300405e-10 6.92061973e-10 5.27342524e-08 -1.28542743e-07 2.79696801e-07] [ 4.91450240e-11 1.27006435e-08 5.77950572e-09 6.41028511e-07 -1.15583789e-08 -6.30666695e-09] [ 6.07163071e-11 5.77950572e-09 1.12334782e-08 2.09465948e-06 -1.42787861e-08 -2.41976050e-08] [ 9.88299387e-09 6.41028511e-07 2.09465948e-06 4.19651402e-04 -2.32418109e-06 -5.00406619e-06] [-4.21731026e-08 -1.15583789e-08 -1.42787861e-08 -2.32418109e-06 9.16673024e-06 -2.01153060e-05] [ 9.25717759e-08 -6.30666695e-09 -2.41976050e-08 -5.00406619e-06 -2.01153060e-05 4.44270216e-05]] | -0.2082984 | 17.19337 | 2.203029 | 0.03654423 | 0.008272787 | 0.5432468 | -0.01106943 | 0.1181858 | [[ 1.91020678e-09 -2.21980366e-09 -2.46837096e-09 -9.64711945e-08 -1.36553472e-07 1.91180705e-07] [-2.65022922e-12 2.45457672e-08 1.95124890e-08 2.33972496e-06 3.58748337e-10 -8.86943686e-08] [-2.19136897e-12 1.95124890e-08 2.04460555e-08 2.69163641e-06 2.96715132e-10 -8.94567857e-08] [-2.53186884e-10 2.33972496e-06 2.69163641e-06 3.66484110e-04 3.42835268e-08 -1.15805232e-05] [-3.19022708e-08 3.58748337e-10 2.96715132e-10 3.42835268e-08 3.88230998e-06 -5.19860654e-06] [ 4.27175526e-08 -8.86943686e-08 -8.94567857e-08 -1.15805232e-05 -5.19860654e-06 7.35499836e-06]] | 0.5860853 | 12.72856 | 1.33842 | 0.0493629 | 0.009725132 | 0.4374933 | -0.009620908 | 0.1080148 | 0.5044894 | 0.5044938 | 1.513485 | 0 | 0 | -24.79185 | 6.7152 | 11.1331625 | 2 | 77026 | 1 | TRUE | TRUE
1890 | 10 | 171 | 90 | 0.926640625 | 0.9183922 | -0.09890625 | 5.327122 | 0.008345284 | 24.75931 | [[ 1.30545956e-09 2.04168287e-10 3.11187777e-10 2.43898652e-08 -9.60084257e-08 2.09973978e-07] [-1.03083932e-11 1.22093859e-08 5.59034758e-09 6.73335080e-07 2.26080921e-09 -3.54543401e-08] [-1.20343406e-11 5.59034758e-09 1.02468387e-08 1.97689711e-06 2.64008120e-09 -5.62699204e-08] [-2.02758378e-09 6.73335080e-07 1.97689711e-06 4.08039316e-04 4.44822378e-07 -1.04813622e-05] [-3.87799965e-08 2.26080921e-09 2.64008120e-09 4.44822378e-07 7.87473161e-06 -1.73639030e-05] [ 8.55051019e-08 -3.54543401e-08 -5.62699204e-08 -1.04813622e-05 -1.73639030e-05 3.85458699e-05]] | -0.2195472 | 16.9534 | 2.203278 | 0.03706151 | 0.007940217 | 0.5241216 | -0.01487161 | 0.1266472 | [[ 3.18533363e-09 -2.27359835e-09 -2.41791737e-09 -9.82017109e-08 -2.17826177e-07 2.99777944e-07] [-4.39278982e-10 5.38164164e-08 4.05398169e-08 5.35134334e-06 5.61306876e-08 -2.60666192e-07] [-3.46526929e-10 4.05398169e-08 4.16721903e-08 6.06608052e-06 4.42775830e-08 -2.41857112e-07] [-4.41222326e-08 5.35134334e-06 6.06608052e-06 9.12001295e-04 5.63759931e-06 -3.36708053e-05] [-7.64398431e-08 5.61306876e-08 4.42775830e-08 5.63759931e-06 8.85893621e-06 -1.20736222e-05] [ 1.04005871e-07 -2.60666192e-07 -2.41857112e-07 -3.36708053e-05 -1.20736222e-05 1.72632970e-05]] | 0.5775571 | 12.7652 | 1.338533 | 0.04922119 | 0.008848 | 0.3639288 | -0.02086356 | 0.1255445 | 0.5045006 | 0.504508 | 1.513514 | 0 | 0 | -24.79185 | 6.7152 | 11.1331625 | 2 | 76491 | 1 | TRUE | TRUE
1891 | 10 | 171 | 91 | 0.90765625 | 0.9100366 | -0.09265625 | 5.212302 | 0.008108614 | 25.22435 | [[ 1.36321048e-09 -9.56869726e-11 -1.43656390e-10 -1.22716765e-08 -9.53898668e-08 2.10861462e-07] [ 2.93660563e-11 1.60686645e-08 6.88073829e-09 8.26818831e-07 -6.37260731e-09 -2.36505905e-08] [ 3.34750149e-11 6.88073829e-09 1.22664273e-08 2.44979565e-06 -7.26337763e-09 -4.46806645e-08] [ 5.83592898e-09 8.26818831e-07 2.44979565e-06 5.25605787e-04 -1.26626121e-06 -9.03518736e-06] [-4.90601751e-08 -6.37260731e-09 -7.26337763e-09 -1.26626121e-06 9.83014525e-06 -2.16127162e-05] [ 1.07880008e-07 -2.36505905e-08 -4.46806645e-08 -9.03518736e-06 -2.16127162e-05 4.78302254e-05]] | -0.2008963 | 17.13866 | 2.202866 | 0.03666089 | 0.007710566 | 0.5467609 | -0.01228775 | 0.1230023 | [[ 1.91945853e-09 -2.34220760e-09 -2.27906408e-09 -1.25736614e-07 -1.24916127e-07 1.76147407e-07] [-3.03219208e-10 4.31956829e-08 3.19492395e-08 4.05231269e-06 3.81327460e-08 -1.94824677e-07] [-2.32309885e-10 3.19492395e-08 3.07301886e-08 4.26988253e-06 2.92145533e-08 -1.72603429e-07] [-2.83548950e-08 4.05231269e-06 4.26988253e-06 6.13816578e-04 3.56575021e-06 -2.30267161e-05] [-4.98536031e-08 3.81327460e-08 2.92145533e-08 3.56575021e-06 5.62358914e-06 -7.66714293e-06] [ 6.78432001e-08 -1.94824677e-07 -1.72603429e-07 -2.30267161e-05 -7.66714293e-06 1.10382256e-05]] | 0.5756366 | 12.68603 | 1.338559 | 0.04952836 | 0.009175834 | 0.4580462 | -0.02389199 | 0.1287652 | 0.5044984 | 0.5045064 | 1.513509 | 0 | 0 | -24.79185 | 6.7152 | 11.1331625 | 2 | 79275 | 1 | TRUE | TRUE
1892 | 10 | 171 | 92 | 0.898359375 | 0.901681 | -0.0821875 | 3.898949 | 0.006691939 | 27.5006 | [[ 3.00077431e-09 -3.18208977e-10 -3.69617312e-10 -4.60776802e-08 -1.54664368e-07 3.42442340e-07] [ 2.90085290e-11 1.91125593e-08 5.42092433e-09 8.35557084e-07 -4.92292428e-09 -1.98410273e-08] [ 2.62707252e-11 5.42092433e-09 8.20900921e-09 2.32073850e-06 -4.45756063e-09 -3.12154954e-08] [ 6.49140087e-09 8.35557084e-07 2.32073850e-06 7.03240073e-04 -1.10143343e-06 -8.88542092e-06] [-4.73622912e-08 -4.92292428e-09 -4.45756063e-09 -1.10143343e-06 7.48756540e-06 -1.64610696e-05] [ 1.04134798e-07 -1.98410273e-08 -3.12154954e-08 -8.88542092e-06 -1.64610696e-05 3.64032037e-05]] | -0.1467312 | 17.55122 | 2.201671 | 0.03579914 | 0.005521679 | 0.4951676 | 0.00407818 | 0.0991977 | [[ 6.17205909e-09 -1.46115799e-08 -1.06328388e-08 -7.87429989e-07 -3.06518991e-07 4.51841756e-07] [-1.59486384e-10 6.59036352e-08 3.68307588e-08 6.28485406e-06 1.53265837e-08 -1.87334973e-07] [-9.32776415e-11 3.68307588e-08 2.73100887e-08 5.12653054e-06 8.96409721e-09 -1.31159390e-07] [-1.53693645e-08 6.28485406e-06 5.12653054e-06 9.95798116e-04 1.47702302e-06 -2.39827044e-05] [-6.11669756e-08 1.53265837e-08 8.96409721e-09 1.47702302e-06 5.28514264e-06 -7.11200395e-06] [ 8.22599130e-08 -1.87334973e-07 -1.31159390e-07 -2.39827044e-05 -7.11200395e-06 1.00979229e-05]] | 0.6564461 | 12.79336 | 1.337484 | 0.04911285 | 0.006841068 | 0.4451159 | -0.01133121 | 0.1223682 | 0.5045128 | 0.5045104 | 1.513516 | 0 | 0 | -24.79185 | 6.7152 | 11.1331625 | 2 | 87065 | 1 | TRUE | TRUE
1893 | 10 | 171 | 93 | 0.89390625 | 0.8933254 | -0.073984375 | 1.51643 | 0.00401451 | 29.56252 | [[ 1.36637955e-08 -1.71545812e-09 -7.52664514e-10 -1.79672085e-07 -3.02714185e-07 6.69937173e-07] [ 4.05572903e-10 1.17207408e-07 1.66399577e-08 6.36278427e-06 -2.69247469e-08 -2.99838222e-08] [ 1.38199374e-10 1.66399577e-08 8.40801790e-09 5.14273643e-06 -9.17396247e-09 -2.11876592e-08] [ 7.37436987e-08 6.36278427e-06 5.14273643e-06 3.39705653e-03 -4.89520378e-06 -1.39300550e-05] [-1.02568166e-07 -2.69247469e-08 -9.17396247e-09 -4.89520378e-06 6.22819855e-06 -1.36594436e-05] [ 2.25019675e-07 -2.99838222e-08 -2.11876592e-08 -1.39300550e-05 -1.36594436e-05 3.01682374e-05]] | -0.1164827 | 16.95637 | 2.201004 | 0.03705501 | 0.00249378 | 0.6077305 | -0.007679126 | 0.133849 | [[ 4.42776730e-08 -3.12095935e-07 -1.02637998e-07 -1.19077909e-05 -9.50048319e-07 1.59104201e-06] [-2.31248036e-09 6.64481557e-06 1.63716183e-06 3.57246496e-04 9.11397891e-08 -6.14299124e-06] [-5.60144271e-10 1.63716183e-06 4.09617542e-07 9.03604453e-05 2.20766695e-08 -1.53324613e-06] [-1.18102639e-07 3.57246496e-04 9.03604453e-05 2.01349493e-02 4.65474957e-06 -3.37149066e-04] [-1.44582933e-07 9.11397891e-08 2.20766695e-08 4.65474957e-06 4.68781838e-06 -6.35354938e-06] [ 1.95505799e-07 -6.14299124e-06 -1.53324613e-06 -3.37149066e-04 -6.35354938e-06 1.41367537e-05]] | 0.6922676 | 10.86918 | 1.337009 | 0.05780734 | 0.004734728 | 1 | -0.0116999 | 0.1255463 | 0.5045068 | 0.5044985 | 1.513532 | 0 | 0 | -24.79185 | 6.7152 | 11.1331625 | 2 | 94093 | 1 | TRUE | TRUE
1894 | 10 | 171 | 94 | 0.871484375 | 0.8849698 | -0.066640625 | 0.5396766 | 0.002347182 | 30.15421 | [[ 1.08979950e-07 -1.51348618e-08 -2.28895282e-09 -1.10625680e-06 -9.11926357e-07 2.01666661e-06] [-3.90356904e-10 4.10969861e-07 2.02381854e-08 2.02788686e-05 9.78551849e-09 -1.31199467e-07] [-4.96505784e-11 2.02381854e-08 3.84634250e-09 6.51035564e-06 1.24494856e-09 -2.18005097e-08] [-7.32854398e-08 2.02788686e-05 6.51035564e-06 1.19533421e-02 1.83762389e-06 -3.55169243e-05] [-1.33285520e-07 9.78551849e-09 1.24494856e-09 1.83762389e-06 3.05485195e-06 -6.72920911e-06] [ 2.93574513e-07 -1.31199467e-07 -2.18005097e-08 -3.55169243e-05 -6.72920911e-06 1.49212226e-05]] | -0.08885546 | 17.22731 | 2.200395 | 0.03647223 | 0.0009086403 | 0.6199235 | 0.007540942 | 0.1043445 | [[ 5.53287344e-07 -4.88749423e-06 -6.12116020e-07 -1.46344541e-04 -4.55168434e-06 7.76684374e-06] [-5.06311283e-08 2.47703235e-05 2.18824090e-06 1.41714092e-03 7.43396522e-07 -9.28277337e-06] [-4.40432206e-09 2.18824090e-06 1.98046350e-07 1.30343753e-04 6.46666278e-08 -8.34749217e-07] [-2.75003944e-06 1.41714092e-03 1.30343753e-04 8.69902298e-02 4.03772507e-05 -5.44913570e-04] [-2.94649505e-07 7.43396522e-07 6.46666278e-08 4.03772507e-05 3.57317331e-06 -5.03096798e-06] [ 4.11273121e-07 -9.28277337e-06 -8.34749217e-07 -5.44913570e-04 -5.03096798e-06 9.89776430e-06]] | 0.7594897 | 11.29447 | 1.336117 | 0.05563065 | 0.001621346 | 1 | -0.02626557 | 0.1540994 | 0.5045084 | 0.5045073 | 1.513519 | 0 | 0 | -24.79185 | 6.7152 | 11.1331625 | 2 | 97958 | 1 | TRUE | TRUE
1895 | 10 | 171 | 95 | 0.871328125 | 0.8766143 | -0.061171875 | 0.2352732 | 0.00153727 | 30.24022 | [[ 5.34979761e-07 -4.06048273e-07 -2.74255459e-08 -3.45966263e-05 -1.94982021e-06 4.41428616e-06] [ 1.15483313e-08 8.20906181e-06 2.46905468e-07 4.71128477e-04 -1.25634303e-07 -9.25862762e-07] [ 5.49655570e-10 2.46905468e-07 1.35071003e-08 3.55163944e-05 -5.97914165e-09 -5.12113645e-08] [ 1.28798171e-06 4.71128477e-04 3.55163944e-05 1.04938251e-01 -1.40103332e-05 -1.35495911e-04] [-6.20712418e-07 -1.25634303e-07 -5.97914165e-09 -1.40103332e-05 5.78398277e-06 -1.26997241e-05] [ 1.36335230e-06 -9.25862762e-07 -5.12113645e-08 -1.35495911e-04 -1.26997241e-05 2.81975855e-05]] | 0.02030172 | 16.32202 | 2.197994 | 0.03849515 | 0.0005204761 | 1 | 0.00931395 | 0.1012561 | [[ 1.05206442e-06 -7.85542916e-06 -3.94743878e-07 -3.69758391e-04 -3.96642147e-06 6.74080901e-06] [-4.70551796e-07 1.58551035e-04 6.45086915e-06 9.06720664e-03 3.18195245e-06 -2.86798207e-05] [-1.88498043e-08 6.45086915e-06 2.68923138e-07 3.84174293e-04 1.27463758e-07 -1.18609589e-06] [-2.55385814e-05 9.06720664e-03 3.84174293e-04 5.56572860e-01 1.72689802e-04 -1.67725096e-03] [-8.78270994e-07 3.18195245e-06 1.27463758e-07 1.72689802e-04 4.91283023e-06 -7.05204402e-06] [ 1.24547791e-06 -2.86798207e-05 -1.18609589e-06 -1.67725096e-03 -7.05204402e-06 1.39178924e-05]] | 0.98485 | 11.29318 | 1.333135 | 0.05563697 | 0.0007469221 | 1 | -0.01217334 | 0.1374235 | 0.5044915 | 0.5044981 | 1.513495 | 0 | 0 | -24.79185 | 6.7152 | 11.1331625 | 2 | 99557 | 1 | TRUE | TRUE
1896 | 10 | 171 | 96 | 0.865859375 | 0.8682587 | -0.052890625 | 0.1941883 | 0.00138887 | 30.31154 | [[ 1.36257233e-06 -1.01570062e-05 -5.22092768e-07 -4.71211863e-04 -4.90018324e-06 1.26390278e-05] [ 5.83506932e-02 5.11860918e-01 2.21261242e+00 4.56130757e+00 -1.38359072e+01 2.80275712e+01] [ 2.53660722e-01 2.21261242e+00 9.57015066e+00 1.96430360e+01 -6.01668729e+01 1.21954949e+02] [ 5.00684999e-01 4.56130757e+00 1.96430360e+01 4.16557831e+01 -1.18515490e+02 2.39087541e+02] [-1.66900466e+00 -1.38359072e+01 -6.01668729e+01 -1.18515490e+02 3.96844008e+02 -8.08624115e+02] [ 3.39993780e+00 2.80275712e+01 1.21954949e+02 2.39087541e+02 -8.08624115e+02 1.64860628e+03]] | 0.07499494 | 3.633725 | 2.196793 | 0.1729131 | 0.22929 | 0.7868344 | -6.206243 | 13.7663 | [[ 1.33873401e+00 -4.23094763e+00 -1.35787113e+01 -2.29431106e+00 -3.70417944e+01 6.32323352e+01] [-6.36143559e-06 7.62061164e-04 4.36387395e-04 3.68964272e-02 6.20928949e-04 -2.34952687e-03] [-3.24792493e-06 4.36387395e-04 2.51559800e-04 2.14365738e-02 3.08551454e-04 -1.29216338e-03] [-2.03232194e-04 3.68964272e-02 2.14365738e-02 1.84940787e+00 1.74989049e-02 -9.90604931e-02] [-5.77276252e-05 6.20928949e-04 3.08551454e-04 1.74989049e-02 6.29781131e-03 -8.93536485e-03] [ 8.32571747e-05 -2.34952687e-03 -1.29216338e-03 -9.90604931e-02 -8.93536485e-03 1.57677183e-02]] | 10.27585 | 10.57549 | 1.220815 | 0.05941272 | 0.01162725 | 1 | 1.834714 | -2.217271 | 0.5044993 | 0.5045005 | 1.513503 | 0 | 0 | -24.79185 | 6.7152 | 11.1331625 | 2 | 100670 | 1 | TRUE | TRUE
1897 | 10 | 171 | 97 | 0.8578125 | 0.8599031 | -0.051171875 | 3.200671 | 0.005642851 | 28.17859 | [[ 7.59597951e-03 6.26821140e-02 5.18740366e-01 5.29797700e-01 -3.36840454e+00 6.85647713e+00] [ 4.60616622e-03 5.91715127e-02 1.96406803e-01 1.00517950e+00 -2.08518089e+00 4.32834572e+00] [ 1.55941679e-02 1.96406803e-01 6.52783714e-01 3.31163045e+00 -7.06603425e+00 1.46965727e+01] [ 6.88206021e-02 1.00517950e+00 3.31163045e+00 1.78561696e+01 -3.10095667e+01 6.34782096e+01] [-2.15958291e-01 -2.08518089e+00 -7.06603425e+00 -3.10095667e+01 9.87170697e+01 -2.10001812e+02] [ 4.59098726e-01 4.32834572e+00 1.46965727e+01 6.34782096e+01 -2.10001812e+02 4.47502723e+02]] | -6.885724 | 5.731342 | 2.361013 | 0.1096285 | 0.1155074 | 0.7746785 | -7.82897 | 17.77178 | [[ 7.12627715e-07 -6.12353765e-06 -7.33589314e-06 -2.05841468e-04 -1.35395265e-04 1.94697288e-04] [-6.65101612e-06 6.21823730e-04 2.12750109e-04 3.02871896e-02 3.88915810e-04 -1.24935688e-03] [-2.01236493e-06 2.12750109e-04 7.34577945e-05 1.05687147e-02 1.14440583e-04 -4.06386970e-04] [-2.07339598e-04 3.02871896e-02 1.05687147e-02 1.54560051e+00 1.06340799e-02 -5.11449267e-02] [-3.81331213e-05 3.88915810e-04 1.14440583e-04 1.06340799e-02 2.47209818e-03 -3.48295546e-03] [ 5.45096119e-05 -1.24935688e-03 -4.06386970e-04 -5.11449267e-02 -3.48295546e-03 5.78992692e-03]] | 11.5599 | 10.58701 | 1.206764 | 0.05934806 | 0.006927416 | 1 | 1.09418 | -1.322373 | 0.5044994 | 0.5044992 | 1.513503 | 0 | 0 | -24.79185 | 6.7152 | 11.1331625 | 2 | 100518 | 1 | TRUE | TRUE
1898 | 10 | 171 | 98 | 0.8459375 | 0.8515475 | -0.04625 | 1.760015 | 0.004216516 | 15.94432 | [[ 3.55678955e-04 3.64239866e-03 2.11843586e-02 5.79061991e-02 -2.97525889e-01 6.32130726e-01] [ 1.86205913e-03 3.09690436e-02 8.17984698e-02 6.43624989e-01 -8.30618856e-01 1.69930121e+00] [ 5.02695289e-03 8.17984698e-02 2.16275047e-01 1.68978656e+00 -2.24451941e+00 4.60394566e+00] [ 3.30293974e-02 6.43624989e-01 1.68978656e+00 1.39259877e+01 -1.46785487e+01 2.94126904e+01] [-7.68839905e-02 -8.30618856e-01 -2.24451941e+00 -1.46785487e+01 3.46426192e+01 -7.38227164e+01] [ 1.63722325e-01 1.69930121e+00 4.60394566e+00 2.94126904e+01 -7.38227164e+01 1.57767361e+02]] | -6.689658 | 6.428765 | 2.356052 | 0.09773549 | 0.08351589 | 0.7913675 | -6.970008 | 15.88838 | [[ 7.32308220e-07 -6.40004419e-06 -4.38093953e-06 -2.14181360e-04 -7.60907654e-05 1.10185085e-04] [-7.14798761e-06 6.72394915e-04 1.99918806e-04 3.28978923e-02 3.69117860e-04 -1.18307389e-03] [-1.90274241e-06 1.99918806e-04 5.99630175e-05 9.96584656e-03 9.60545292e-05 -3.36371943e-04] [-2.36945907e-04 3.28978923e-02 9.96584656e-03 1.68136437e+00 1.10766568e-02 -4.97607807e-02] [-3.30027733e-05 3.69117860e-04 9.60545292e-05 1.10766568e-02 1.84826173e-03 -2.64319650e-03] [ 4.77829294e-05 -1.18307389e-03 -3.36371943e-04 -4.97607807e-02 -2.64319650e-03 4.50129429e-03]] | 11.48662 | 10.64698 | 1.207557 | 0.05901378 | 0.005988195 | 1 | 0.9547963 | -1.153392 | 0.5044994 | 0.5044996 | 1.513501 | 0 | 0 | -24.79185 | 6.7152 | 11.1331625 | 2 | 98994 | 1 | TRUE | TRUE
1899 | 10 | 171 | 99 | 0.84578125 | 0.8431919 | -0.040390625 | 1.670998 | 0.004161169 | 14.8403 | [[ 3.15823317e-04 3.31914237e-03 1.88725034e-02 5.45222399e-02 -2.69763105e-01 5.73137834e-01] [ 2.69166823e-03 4.50177981e-02 1.30389816e-01 9.04136534e-01 -1.25533186e+00 2.55605340e+00] [ 7.98031454e-03 1.30389816e-01 3.78089590e-01 2.60240919e+00 -3.72589356e+00 7.60871183e+00] [ 4.63716247e-02 9.04136534e-01 2.60240919e+00 1.88579166e+01 -2.15209753e+01 4.29069556e+01] [-1.16019652e-01 -1.25533186e+00 -3.72589356e+00 -2.15209753e+01 5.47907073e+01 -1.16453862e+02] [ 2.46364896e-01 2.55605340e+00 7.60871183e+00 4.29069556e+01 -1.16453862e+02 2.48287270e+02]] | -6.695627 | 6.242059 | 2.356203 | 0.1006589 | 0.09399226 | 0.769499 | -7.524722 | 17.13629 | [[ 6.87355000e-07 -5.84859298e-06 -3.71633430e-06 -2.08613323e-04 -6.64110443e-05 9.60298454e-05] [-6.44369530e-06 4.91551092e-04 1.30635234e-04 2.44797956e-02 3.05664593e-04 -8.57584045e-04] [-1.53517735e-06 1.30635234e-04 3.51149598e-05 6.66297986e-03 7.13505434e-05 -2.16898315e-04] [-2.20037810e-04 2.44797956e-02 6.66297986e-03 1.28743216e+00 9.57088008e-03 -3.61694988e-02] [-2.72192551e-05 3.05664593e-04 7.13505434e-05 9.57088008e-03 1.37286583e-03 -1.96527375e-03] [ 3.93292045e-05 -8.57584045e-04 -2.16898315e-04 -3.61694988e-02 -1.96527375e-03 3.23324284e-03]] | 11.47903 | 10.80234 | 1.207639 | 0.05816504 | 0.005269885 | 1 | 0.8445059 | -1.019926 | 0.5045006 | 0.5045001 | 1.513499 | 0 | 0 | -24.79185 | 6.7152 | 11.1331625 | 2 | 96504 | 1 | TRUE | TRUE