## CV_XRD_data
| phs | scan_no | image_no | potential | potential_cal | current | peak_intensity | peak_intensity_error | bkg | pcov_ip | strain_ip | grain_size_ip | cen_ip | FWHM_ip | amp_ip | lfrac_ip | bg_slope_ip | bg_offset_ip | pcov_oop | strain_oop | grain_size_oop | cen_oop | FWHM_oop | amp_oop | lfrac_oop | bg_slope_oop | bg_offset_oop | H | K | L | phi | chi | mu | delta | gamma | omega_t | mon | transm | mask_cv_xrd | mask_ctr
0 | 13 | 23999 | 0 | 0.386484375 | 0.3895451 | -0.019375 | 8.515105 | 0.1206033 | 35.27879 | [[ 1.13698670e-02 8.45982782e-04 2.83033657e-03 3.00685326e-04 -2.28488382e-07 1.28135248e-05] [ 8.64312972e-05 8.21597773e-02 -4.59962766e-03 -4.72663839e-03 -3.42479852e-08 9.52961186e-06] [ 7.24825542e-04 -4.59962766e-03 3.38903210e-02 7.30462730e-03 -2.86619921e-07 -9.98597234e-05] [ 1.39587641e-04 -4.72663839e-03 7.30462730e-03 1.85673338e-03 -5.51912414e-08 -2.11573694e-05] [-1.07900587e-07 -3.42479852e-08 -2.86619921e-07 -5.51912414e-08 4.13188795e-11 -3.00115081e-09] [ 7.96520412e-06 9.52961186e-06 -9.98597234e-05 -2.11573694e-05 -3.00115081e-09 8.03390699e-07]] | -0.2275832 | 27.80792 | 2.203455 | 0.02259495 | 8.833576 | 0.4009397 | 2.921513e-05 | 0.02590616 | [[ 1.26804930e-01 -2.54523985e-01 -2.06945633e-01 -1.05256939e-02 -2.36515180e-06 9.99434575e-04] [-4.76727638e-02 1.18729019e+00 6.28118606e-01 5.13667252e-02 3.34978703e-06 -2.66091190e-03] [-4.80355045e-02 6.28118606e-01 9.44902976e-01 1.07627262e-01 3.37041383e-06 -3.42392430e-03] [-4.75945893e-03 5.13667252e-02 1.07627262e-01 1.30339067e-02 3.33717825e-07 -3.72639943e-04] [-1.38646700e-06 3.34978703e-06 3.37041383e-06 3.33717825e-07 9.12184463e-11 -2.84943714e-08] [ 4.22447697e-04 -2.66091190e-03 -3.42392430e-03 -3.72639943e-04 -2.84943714e-08 1.60187811e-05]] | -0.5801171 | 13.27783 | 1.35412 | 0.04732089 | 12.91281 | 0.496742 | -6.638881e-05 | 0.04032348 | -0.5029742 | 1.008996 | 1.513509 | 0 | 90.00002 | 25.5029 | 6.775275 | 11.097 | 0.7 | 50177 | 1 | TRUE | TRUE
1 | 13 | 23999 | 1 | 0.392421875 | 0.4002922 | -0.01953125 | 9.219466 | 0.1574268 | 35.63486 | [[ 1.31000028e-02 5.61768899e-04 1.78861465e-03 1.82994557e-04 -2.80337657e-07 2.27261039e-05] [ 3.17291247e-05 5.08377629e-02 -3.04816570e-03 -2.91201565e-03 -1.28455204e-08 5.29531433e-06] [ 2.52245337e-04 -3.04816570e-03 2.36985474e-02 4.91382198e-03 -1.02070278e-07 -8.14034735e-05] [ 4.66104766e-05 -2.91201565e-03 4.91382198e-03 1.18990933e-03 -1.88602460e-08 -1.64170393e-05] [-7.43607945e-08 -1.28455204e-08 -1.02070278e-07 -1.88602460e-08 2.90946891e-11 -2.61990085e-09] [ 6.74253231e-06 5.29531433e-06 -8.14034735e-05 -1.64170393e-05 -2.61990085e-09 6.76257030e-07]] | -0.2022381 | 27.58189 | 2.202895 | 0.02278011 | 9.123691 | 0.3866283 | 1.266625e-05 | 0.02769478 | [[ 1.29093907e-01 -9.67744937e-03 -8.10070049e-03 -4.26259151e-04 -2.19505472e-06 4.43499789e-04] [-3.65139195e-03 1.50952094e+00 1.06679715e+00 7.21143738e-02 2.53508808e-07 -3.16638849e-03] [-3.60610367e-03 1.06679715e+00 1.33607374e+00 1.11798975e-01 2.50364874e-07 -3.79877289e-03] [-2.65412130e-04 7.21143738e-02 1.11798975e-01 9.98108700e-03 1.84270492e-08 -3.11602964e-04] [-1.04020144e-06 2.53508808e-07 2.50364874e-07 1.84270492e-08 6.42326343e-11 -1.30923361e-08] [ 2.10651099e-04 -3.16638849e-03 -3.79877289e-03 -3.11602964e-04 -1.30923361e-08 1.34042928e-05]] | -0.5975839 | 12.40717 | 1.354358 | 0.05064157 | 16.66082 | 0.7172816 | 1.237459e-06 | 0.01679135 | -0.5029746 | 1.008999 | 1.513504 | 0 | 90.00002 | 25.5029 | 6.775275 | 11.097 | 0.7 | 49718 | 1 | TRUE | TRUE
2 | 13 | 23999 | 2 | 0.387890625 | 0.4110392 | -0.0196875 | 9.15953 | 0.1560852 | 35.48102 | [[ 1.48577797e-02 5.59509223e-04 1.77769581e-03 1.84714721e-04 -3.17233443e-07 2.67444111e-05] [ 2.79549233e-05 5.28415344e-02 -3.40172398e-03 -3.03834996e-03 -1.11328918e-08 5.92169031e-06] [ 2.25633742e-04 -3.40172398e-03 2.51717471e-02 5.26932281e-03 -8.98258687e-08 -8.84787802e-05] [ 4.21449057e-05 -3.03834996e-03 5.26932281e-03 1.27650493e-03 -1.67777793e-08 -1.79936186e-05] [-7.87898626e-08 -1.11328918e-08 -8.98258687e-08 -1.67777793e-08 3.03797838e-11 -2.81668904e-09] [ 7.34443187e-06 5.92169031e-06 -8.84787802e-05 -1.79936186e-05 -2.81668904e-09 7.29643320e-07]] | -0.1963513 | 27.38598 | 2.202765 | 0.02294307 | 8.972129 | 0.3605391 | 1.364169e-05 | 0.02777188 | [[ 1.23248586e-01 2.20606842e-02 1.82469778e-02 9.54902762e-04 -2.08595428e-06 3.52539983e-04] [ 4.05428461e-03 1.35537858e+00 9.44357960e-01 6.52265258e-02 -2.77910384e-07 -2.71473770e-03] [ 3.97693495e-03 9.44357960e-01 1.18491583e+00 1.01503154e-01 -2.72606672e-07 -3.27742254e-03] [ 2.99383730e-04 6.52265258e-02 1.01503154e-01 9.26677572e-03 -2.05217745e-08 -2.75973482e-04] [-9.51906832e-07 -2.77910384e-07 -2.72606672e-07 -2.05217745e-08 5.81961894e-11 -1.03507305e-08] [ 1.70782335e-04 -2.71473770e-03 -3.27742254e-03 -2.75973482e-04 -1.03507305e-08 1.13824859e-05]] | -0.6049673 | 12.41342 | 1.354458 | 0.05061608 | 16.32821 | 0.6998147 | 8.271806e-06 | 0.01618686 | -0.5029749 | 1.008997 | 1.513503 | 0 | 90.00002 | 25.5029 | 6.775275 | 11.097 | 0.7 | 49867 | 1 | TRUE | TRUE
3 | 13 | 23999 | 3 | 0.39390625 | 0.4217863 | -0.020703125 | 9.247375 | 0.1580317 | 35.77006 | [[ 1.36641766e-02 5.21060434e-04 1.65168608e-03 1.68307637e-04 -2.96066023e-07 2.49840130e-05] [ 2.74830341e-05 5.06971773e-02 -3.13923770e-03 -2.90198670e-03 -1.11236816e-08 5.29748212e-06] [ 2.18468564e-04 -3.13923770e-03 2.43817652e-02 5.02412889e-03 -8.83927948e-08 -8.56730374e-05] [ 4.01276726e-05 -2.90198670e-03 5.02412889e-03 1.20385621e-03 -1.62354130e-08 -1.71470021e-05] [-7.59420278e-08 -1.11236816e-08 -8.83927948e-08 -1.62354130e-08 2.97229975e-11 -2.75345328e-09] [ 7.07474459e-06 5.29748212e-06 -8.56730374e-05 -1.71470021e-05 -2.75345328e-09 7.10484400e-07]] | -0.1968593 | 27.47199 | 2.202777 | 0.02287124 | 9.149437 | 0.3763874 | 1.246985e-05 | 0.02791515 | [[ 1.14115313e-01 1.72031775e-02 1.44523462e-02 7.54317071e-04 -1.95168237e-06 3.36422941e-04] [ 3.34244086e-03 1.24144954e+00 8.61938685e-01 6.02954897e-02 -2.32241397e-07 -2.50494023e-03] [ 3.36082584e-03 8.61938685e-01 1.13320797e+00 9.91945204e-02 -2.33517727e-07 -3.15210427e-03] [ 2.58037983e-04 6.02954897e-02 9.91945204e-02 9.23684035e-03 -1.79290253e-08 -2.71008621e-04] [-9.52175558e-07 -2.32241397e-07 -2.33517727e-07 -1.79290253e-08 5.93818948e-11 -1.06873543e-08] [ 1.72554387e-04 -2.50494023e-03 -3.15210427e-03 -2.71008621e-04 -1.06873543e-08 1.11358097e-05]] | -0.6089351 | 12.47377 | 1.354512 | 0.05037119 | 16.12635 | 0.6612383 | 8.390063e-06 | 0.0171628 | -0.5029741 | 1.008997 | 1.513506 | 0 | 90.00002 | 25.5029 | 6.775275 | 11.097 | 0.7 | 49466 | 1 | TRUE | TRUE
4 | 13 | 23999 | 4 | 0.4053125 | 0.4325333 | -0.0209375 | 9.104685 | 0.1571211 | 35.61344 | [[ 1.55155553e-02 6.13140664e-04 1.88478516e-03 1.92921341e-04 -3.33021712e-07 2.80134721e-05] [ 3.29005874e-05 5.95440719e-02 -3.45295417e-03 -3.39236532e-03 -1.31297352e-08 5.62403869e-06] [ 2.50439469e-04 -3.45295417e-03 2.73613162e-02 5.71024969e-03 -9.99075040e-08 -9.61674295e-05] [ 4.65457106e-05 -3.39236532e-03 5.71024969e-03 1.39178919e-03 -1.85680367e-08 -1.94891546e-05] [-8.71639037e-08 -1.31297352e-08 -9.99075040e-08 -1.85680367e-08 3.35996477e-11 -3.11237075e-09] [ 8.12120431e-06 5.62403869e-06 -9.61674295e-05 -1.94891546e-05 -3.11237075e-09 8.00775399e-07]] | -0.1979732 | 27.53337 | 2.202801 | 0.02282026 | 9.062776 | 0.390511 | 1.344237e-05 | 0.02766494 | [[ 1.14968614e-01 2.56926463e-02 2.11720170e-02 1.10362842e-03 -1.94497783e-06 3.18161851e-04] [ 4.12489477e-03 1.18877627e+00 8.18367142e-01 5.85016744e-02 -2.79716027e-07 -2.36400641e-03] [ 4.07319054e-03 8.18367142e-01 1.05931835e+00 9.42742884e-02 -2.76207623e-07 -2.93054865e-03] [ 3.17899235e-04 5.85016744e-02 9.42742884e-02 8.91183289e-03 -2.15570125e-08 -2.56282895e-04] [-8.99264600e-07 -2.79716027e-07 -2.76207623e-07 -2.15570125e-08 5.48043086e-11 -9.68635774e-09] [ 1.60356406e-04 -2.36400641e-03 -2.93054865e-03 -2.56282895e-04 -9.68635774e-09 1.02896719e-05]] | -0.5978999 | 12.42019 | 1.354362 | 0.05058847 | 15.84077 | 0.6497326 | 6.28692e-06 | 0.01792324 | -0.5029749 | 1.008998 | 1.513503 | 0 | 90.00002 | 25.5029 | 6.775275 | 11.097 | 0.7 | 49539 | 1 | TRUE | TRUE
5 | 13 | 23999 | 5 | 0.415625 | 0.4432803 | -0.021328125 | 9.201321 | 0.155946 | 35.4699 | [[ 1.45197937e-02 5.57103117e-04 1.76312869e-03 1.81710942e-04 -3.11868025e-07 2.62381556e-05] [ 2.74209228e-05 5.11048755e-02 -3.25640370e-03 -2.94065101e-03 -1.09671163e-08 5.67037212e-06] [ 2.21105085e-04 -3.25640370e-03 2.42176789e-02 5.07093440e-03 -8.83994971e-08 -8.49857722e-05] [ 4.13016840e-05 -2.94065101e-03 5.07093440e-03 1.23057471e-03 -1.65124082e-08 -1.72893330e-05] [-7.60105962e-08 -1.09671163e-08 -8.83994971e-08 -1.65124082e-08 2.94256954e-11 -2.72246734e-09] [ 7.07146569e-06 5.67037212e-06 -8.49857722e-05 -1.72893330e-05 -2.72246734e-09 7.03520133e-07]] | -0.1974382 | 27.44771 | 2.202789 | 0.02289147 | 8.980959 | 0.3646205 | 1.345744e-05 | 0.02776228 | [[ 1.17932272e-01 1.87995417e-02 1.54958972e-02 7.90678669e-04 -2.00997639e-06 3.45456927e-04] [ 3.86391022e-03 1.34704805e+00 9.42278578e-01 6.61926675e-02 -2.61688718e-07 -2.71544575e-03] [ 3.79241097e-03 9.42278578e-01 1.19579247e+00 1.03785669e-01 -2.56845122e-07 -3.30786440e-03] [ 2.88988041e-04 6.61926675e-02 1.03785669e-01 9.57411207e-03 -1.95719871e-08 -2.82138866e-04] [-9.71938577e-07 -2.61688718e-07 -2.56845122e-07 -1.95719871e-08 5.89338141e-11 -1.05372211e-08] [ 1.75140483e-04 -2.71544575e-03 -3.30786440e-03 -2.82138866e-04 -1.05372211e-08 1.14995285e-05]] | -0.6110255 | 12.35968 | 1.354541 | 0.05083615 | 16.14082 | 0.6711686 | 7.60076e-06 | 0.01687319 | -0.5029745 | 1.008998 | 1.513505 | 0 | 90.00002 | 25.5029 | 6.775275 | 11.097 | 0.7 | 49923 | 1 | TRUE | TRUE
6 | 13 | 23999 | 6 | 0.425234375 | 0.4540274 | -0.021484375 | 9.371752 | 0.1575263 | 35.76436 | [[ 1.49012797e-02 5.81793267e-04 1.85080538e-03 1.85740183e-04 -3.27236841e-07 2.75331027e-05] [ 2.78685952e-05 4.98765257e-02 -3.01904787e-03 -2.84173252e-03 -1.13372532e-08 4.98141466e-06] [ 2.18468185e-04 -3.01904787e-03 2.42112305e-02 4.93733383e-03 -8.88432077e-08 -8.49690166e-05] [ 3.96908038e-05 -2.84173252e-03 4.93733383e-03 1.17318010e-03 -1.61405030e-08 -1.68295961e-05] [-7.50685109e-08 -1.13372532e-08 -8.88432077e-08 -1.61405030e-08 2.95121233e-11 -2.72963124e-09] [ 6.98368562e-06 4.98141466e-06 -8.49690166e-05 -1.68295961e-05 -2.72963124e-09 7.04585186e-07]] | -0.1970422 | 27.4642 | 2.202781 | 0.02287773 | 9.258112 | 0.3839828 | 1.280756e-05 | 0.02757721 | [[ 1.17787937e-01 1.14838925e-02 9.73545121e-03 4.92102443e-04 -2.04975722e-06 3.67581467e-04] [ 2.32011466e-03 1.28207110e+00 9.10284470e-01 6.28391610e-02 -1.61687468e-07 -2.65116398e-03] [ 2.34552972e-03 9.10284470e-01 1.19795861e+00 1.02741509e-01 -1.63458201e-07 -3.33935466e-03] [ 1.76514356e-04 6.28391610e-02 1.02741509e-01 9.36608632e-03 -1.23011529e-08 -2.81220711e-04] [-9.73089023e-07 -1.61687468e-07 -1.63458201e-07 -1.23011529e-08 6.08139974e-11 -1.11681636e-08] [ 1.79533616e-04 -2.65116398e-03 -3.33935466e-03 -2.81220711e-04 -1.11681636e-08 1.17383045e-05]] | -0.6202017 | 12.40785 | 1.354666 | 0.0506388 | 16.3982 | 0.6626337 | 8.544299e-06 | 0.01644589 | -0.5029748 | 1.008997 | 1.513506 | 0 | 90.00002 | 25.5029 | 6.775275 | 11.097 | 0.7 | 49716 | 1 | TRUE | TRUE
7 | 13 | 23999 | 7 | 0.42875 | 0.4647744 | -0.021484375 | 9.229345 | 0.1578377 | 35.78426 | [[ 1.56285868e-02 6.04421683e-04 1.91182238e-03 1.96259641e-04 -3.36748108e-07 2.83039454e-05] [ 2.65988667e-05 4.77479066e-02 -2.95258169e-03 -2.72736375e-03 -1.06245811e-08 4.99382588e-06] [ 2.09049228e-04 -2.95258169e-03 2.27576600e-02 4.71972073e-03 -8.34717335e-08 -7.97857188e-05] [ 3.86517679e-05 -2.72736375e-03 4.71972073e-03 1.13650880e-03 -1.54330414e-08 -1.60752392e-05] [-7.12330614e-08 -1.06245811e-08 -8.34717335e-08 -1.54330414e-08 2.75200604e-11 -2.54312836e-09] [ 6.62029909e-06 4.99382588e-06 -7.97857188e-05 -1.60752392e-05 -2.54312836e-09 6.58655916e-07]] | -0.1978088 | 27.39357 | 2.202798 | 0.02293671 | 9.078802 | 0.3728932 | 1.291936e-05 | 0.02808253 | [[ 1.25481351e-01 1.53119584e-02 1.27244295e-02 6.44999313e-04 -2.15440150e-06 3.80153594e-04] [ 2.94770125e-03 1.29975114e+00 9.00458095e-01 6.42373163e-02 -2.01404781e-07 -2.62634537e-03] [ 2.94341503e-03 9.00458095e-01 1.18499838e+00 1.05348488e-01 -2.01111308e-07 -3.30079604e-03] [ 2.29403318e-04 6.42373163e-02 1.05348488e-01 9.94151458e-03 -1.56741665e-08 -2.88133864e-04] [-1.00767579e-06 -2.01404781e-07 -2.01111308e-07 -1.56741665e-08 6.19696712e-11 -1.12776695e-08] [ 1.84393846e-04 -2.62634537e-03 -3.30079604e-03 -2.88133864e-04 -1.12776695e-08 1.16692153e-05]] | -0.6170653 | 12.42495 | 1.354623 | 0.05056911 | 15.8842 | 0.6392601 | 8.348702e-06 | 0.01781474 | -0.5029739 | 1.008997 | 1.513508 | 0 | 90.00002 | 25.5029 | 6.775275 | 11.097 | 0.7 | 49559 | 1 | TRUE | TRUE
8 | 13 | 23999 | 8 | 0.44921875 | 0.4755215 | -0.021640625 | 9.244998 | 0.1589449 | 35.93192 | [[ 1.57314930e-02 6.21263045e-04 1.96555232e-03 2.01221367e-04 -3.40006827e-07 2.84604834e-05] [ 2.78146512e-05 4.93613911e-02 -3.03900288e-03 -2.80856732e-03 -1.10482208e-08 5.08024105e-06] [ 2.16232341e-04 -3.03900288e-03 2.36540654e-02 4.88952509e-03 -8.58589822e-08 -8.29450155e-05] [ 3.98454020e-05 -2.80856732e-03 4.88952509e-03 1.17280078e-03 -1.58210284e-08 -1.66562702e-05] [-7.38442589e-08 -1.10482208e-08 -8.58589822e-08 -1.58210284e-08 2.83681084e-11 -2.62248775e-09] [ 6.86546931e-06 5.08024105e-06 -8.29450155e-05 -1.66562702e-05 -2.62248775e-09 6.81523330e-07]] | -0.1985436 | 27.31287 | 2.202814 | 0.02300448 | 9.102718 | 0.372572 | 1.277674e-05 | 0.02822678 | [[ 1.10210082e-01 1.33808473e-02 1.11937954e-02 5.84027635e-04 -1.87979265e-06 3.31116467e-04] [ 2.90983722e-03 1.27545187e+00 8.82149897e-01 6.19680324e-02 -2.01239720e-07 -2.57016743e-03] [ 2.91239469e-03 8.82149897e-01 1.15412798e+00 1.01416711e-01 -2.01416118e-07 -3.21689760e-03] [ 2.24480495e-04 6.19680324e-02 1.01416711e-01 9.48007672e-03 -1.55246747e-08 -2.77588903e-04] [-9.72681458e-07 -2.01239720e-07 -2.01416118e-07 -1.55246747e-08 6.03720235e-11 -1.09711076e-08] [ 1.77788240e-04 -2.57016743e-03 -3.21689760e-03 -2.77588903e-04 -1.09711076e-08 1.13759972e-05]] | -0.6147655 | 12.47104 | 1.354592 | 0.05038222 | 16.0615 | 0.6614895 | 9.025392e-06 | 0.01754667 | -0.5029752 | 1.008998 | 1.513505 | 0 | 90.00002 | 25.5029 | 6.775275 | 11.097 | 0.7 | 49292 | 1 | TRUE | TRUE
9 | 13 | 23999 | 9 | 0.450390625 | 0.4862685 | -0.021875 | 9.312554 | 0.158379 | 35.87345 | [[ 1.50707105e-02 5.79034152e-04 1.86996264e-03 1.90949367e-04 -3.27520250e-07 2.74833958e-05] [ 2.95991668e-05 5.34581719e-02 -3.25983006e-03 -3.05870728e-03 -1.20394019e-08 5.47295898e-06] [ 2.34200398e-04 -3.25983006e-03 2.56386250e-02 5.27196155e-03 -9.52250611e-08 -8.99174876e-05] [ 4.29134031e-05 -3.05870728e-03 5.27196155e-03 1.26290854e-03 -1.74480766e-08 -1.79600744e-05] [-7.99779722e-08 -1.20394019e-08 -9.52250611e-08 -1.74480766e-08 3.14448795e-11 -2.90594069e-09] [ 7.43418350e-06 5.47295898e-06 -8.99174876e-05 -1.79600744e-05 -2.90594069e-09 7.48261680e-07]] | -0.1996268 | 27.52607 | 2.202838 | 0.02282631 | 9.18193 | 0.3818756 | 1.47507e-05 | 0.02766746 | [[ 1.19986350e-01 1.53402684e-02 1.28720878e-02 6.60898051e-04 -2.06293190e-06 3.62005808e-04] [ 2.62250695e-03 1.34023666e+00 9.48654413e-01 6.51782999e-02 -1.81683335e-07 -2.75039708e-03] [ 2.61822419e-03 9.48654413e-01 1.22037953e+00 1.03923237e-01 -1.81386559e-07 -3.39478143e-03] [ 1.95809179e-04 6.51782999e-02 1.03923237e-01 9.41813577e-03 -1.35653765e-08 -2.83958963e-04] [-9.76220589e-07 -1.81683335e-07 -1.81386559e-07 -1.35653765e-08 6.04621039e-11 -1.10496875e-08] [ 1.79360641e-04 -2.75039708e-03 -3.39478143e-03 -2.83958963e-04 -1.10496875e-08 1.18572957e-05]] | -0.6145262 | 12.39684 | 1.354589 | 0.05068375 | 16.45616 | 0.6826253 | 1.033479e-05 | 0.0161532 | -0.5029749 | 1.008997 | 1.513505 | 0 | 90.00002 | 25.5029 | 6.775275 | 11.097 | 0.7 | 49498 | 1 | TRUE | TRUE
10 | 13 | 23999 | 10 | 0.46875 | 0.4970156 | -0.02234375 | 9.141429 | 0.1556095 | 35.45459 | [[ 1.49822716e-02 5.92377226e-04 1.84991384e-03 1.90745234e-04 -3.20964330e-07 2.68742754e-05] [ 2.93123646e-05 5.23933884e-02 -3.20272034e-03 -2.99571655e-03 -1.16315925e-08 5.43182331e-06] [ 2.28716535e-04 -3.20272034e-03 2.44589950e-02 5.12241113e-03 -9.07242461e-08 -8.56815873e-05] [ 4.27019302e-05 -2.99571655e-03 5.12241113e-03 1.24632779e-03 -1.69380855e-08 -1.74337910e-05] [-7.73609074e-08 -1.16315925e-08 -9.07242461e-08 -1.69380855e-08 2.96890368e-11 -2.74075985e-09] [ 7.18293252e-06 5.43182331e-06 -8.56815873e-05 -1.74337910e-05 -2.74075985e-09 7.08847649e-07]] | -0.2008238 | 27.42894 | 2.202864 | 0.02290714 | 8.994987 | 0.3742137 | 1.463785e-05 | 0.02745241 | [[ 1.22739966e-01 1.63013567e-02 1.33799917e-02 6.97551784e-04 -2.06951166e-06 3.62041473e-04] [ 3.00320362e-03 1.27902059e+00 8.74708076e-01 6.31983294e-02 -2.03043265e-07 -2.55179423e-03] [ 2.96852545e-03 8.74708076e-01 1.14119877e+00 1.02851449e-01 -2.00698030e-07 -3.17869182e-03] [ 2.34520738e-04 6.31983294e-02 1.02851449e-01 9.83909202e-03 -1.58556208e-08 -2.81295683e-04] [-9.85821295e-07 -2.03043265e-07 -2.00698030e-07 -1.58556208e-08 6.00129233e-11 -1.09038622e-08] [ 1.80131091e-04 -2.55179423e-03 -3.17869182e-03 -2.81295683e-04 -1.09038622e-08 1.12503522e-05]] | -0.6141496 | 12.43302 | 1.354583 | 0.05053627 | 15.67947 | 0.6371403 | 9.496912e-06 | 0.01764421 | -0.5029744 | 1.008996 | 1.513507 | 0 | 90.00002 | 25.5029 | 6.775275 | 11.097 | 0.7 | 50067 | 1 | TRUE | TRUE
11 | 13 | 23999 | 11 | 0.482734375 | 0.5077626 | -0.023125 | 9.271086 | 0.1575312 | 35.76159 | [[ 1.51684397e-02 5.98516059e-04 1.92342438e-03 1.96839691e-04 -3.29094583e-07 2.74664641e-05] [ 3.25882149e-05 5.58653491e-02 -3.31139420e-03 -3.17291988e-03 -1.30898853e-08 5.43075773e-06] [ 2.50210067e-04 -3.31139420e-03 2.66332068e-02 5.47128666e-03 -1.00464855e-07 -9.31449803e-05] [ 4.57857645e-05 -3.17291988e-03 5.47128666e-03 1.30995382e-03 -1.83835867e-08 -1.85896111e-05] [-8.33670103e-08 -1.30898853e-08 -1.00464855e-07 -1.83835867e-08 3.23542985e-11 -2.98042432e-09] [ 7.72617908e-06 5.43075773e-06 -9.31449803e-05 -1.85896111e-05 -2.98042432e-09 7.70908474e-07]] | -0.2007103 | 27.4266 | 2.202862 | 0.02290909 | 9.190484 | 0.385905 | 1.445921e-05 | 0.02752512 | [[ 1.18983219e-01 1.43870742e-02 1.20628923e-02 6.25054775e-04 -2.03757998e-06 3.59140110e-04] [ 2.87131214e-03 1.31661062e+00 9.16302970e-01 6.47835243e-02 -1.98069715e-07 -2.67469795e-03] [ 2.88842284e-03 9.16302970e-01 1.21350578e+00 1.07088049e-01 -1.99249393e-07 -3.38318891e-03] [ 2.23472701e-04 6.47835243e-02 1.07088049e-01 1.00362728e-02 -1.54155997e-08 -2.93134688e-04] [-1.02631653e-06 -1.98069715e-07 -1.99249393e-07 -1.54155997e-08 6.36922338e-11 -1.16128737e-08] [ 1.88122312e-04 -2.67469795e-03 -3.38318891e-03 -2.93134688e-04 -1.16128737e-08 1.19759495e-05]] | -0.6151793 | 12.44177 | 1.354597 | 0.05050075 | 16.00774 | 0.6434677 | 6.865598e-06 | 0.01786396 | -0.5029736 | 1.008995 | 1.513506 | 0 | 90.00002 | 25.5029 | 6.775275 | 11.097 | 0.7 | 49788 | 1 | TRUE | TRUE
12 | 13 | 23999 | 12 | 0.475390625 | 0.5185097 | -0.023515625 | 9.602083 | 0.1597517 | 36.20979 | [[ 1.44982748e-02 5.95593374e-04 1.94385307e-03 1.90307877e-04 -3.26961451e-07 2.71671882e-05] [ 3.32167480e-05 5.44464589e-02 -3.11064968e-03 -3.07099838e-03 -1.38035484e-08 4.84920944e-06] [ 2.53839413e-04 -3.11064968e-03 2.72514919e-02 5.39244156e-03 -1.05444175e-07 -9.51413172e-05] [ 4.46888574e-05 -3.07099838e-03 5.39244156e-03 1.25056794e-03 -1.85631787e-08 -1.82875315e-05] [-8.32430267e-08 -1.38035484e-08 -1.05444175e-07 -1.85631787e-08 3.33750123e-11 -3.06694235e-09] [ 7.69880681e-06 4.84920944e-06 -9.51413172e-05 -1.82875315e-05 -3.06694235e-09 7.91028626e-07]] | -0.2044769 | 27.4914 | 2.202945 | 0.0228551 | 9.578352 | 0.4041285 | 1.235624e-05 | 0.02730563 | [[ 1.14730623e-01 8.12484641e-03 7.06724744e-03 3.53416250e-04 -2.03682966e-06 3.71850787e-04] [ 1.65206762e-03 1.33846813e+00 9.68005964e-01 6.45535769e-02 -1.18856865e-07 -2.82764704e-03] [ 1.70817569e-03 9.68005964e-01 1.29313398e+00 1.07521085e-01 -1.22893301e-07 -3.61838852e-03] [ 1.24702033e-04 6.45535769e-02 1.07521085e-01 9.52240519e-03 -8.97159742e-09 -2.95357460e-04] [-1.02070507e-06 -1.18856865e-07 -1.22893301e-07 -8.97159742e-09 6.56733010e-11 -1.22174105e-08] [ 1.90506018e-04 -2.82764704e-03 -3.61838852e-03 -2.95357460e-04 -1.22174105e-08 1.27500269e-05]] | -0.6242488 | 12.45305 | 1.354721 | 0.05045498 | 16.90351 | 0.6834089 | 6.316994e-06 | 0.01660344 | -0.5029741 | 1.008997 | 1.513504 | 0 | 90.00002 | 25.5029 | 6.775275 | 11.097 | 0.7 | 49617 | 1 | TRUE | TRUE
13 | 13 | 23999 | 13 | 0.50703125 | 0.5292567 | -0.02375 | 9.582043 | 0.1593724 | 36.10182 | [[ 1.28570360e-02 5.15364351e-04 1.70908884e-03 1.69570426e-04 -2.87898961e-07 2.39324839e-05] [ 2.76561449e-05 4.71831893e-02 -3.12336140e-03 -2.69752175e-03 -1.14189571e-08 5.42247927e-06] [ 2.28384744e-04 -3.12336140e-03 2.45877650e-02 4.91236369e-03 -9.42606423e-08 -8.56600289e-05] [ 4.07070932e-05 -2.69752175e-03 4.91236369e-03 1.13557412e-03 -1.68005702e-08 -1.66373097e-05] [-7.36791592e-08 -1.14189571e-08 -9.42606423e-08 -1.68005702e-08 2.94471186e-11 -2.70186071e-09] [ 6.80028280e-06 5.42247927e-06 -8.56600289e-05 -1.66373097e-05 -2.70186071e-09 7.03341211e-07]] | -0.2030254 | 27.30219 | 2.202913 | 0.02301348 | 9.396603 | 0.3623447 | 1.390281e-05 | 0.02758712 | [[ 1.17560773e-01 9.94789690e-03 8.59550403e-03 4.29160030e-04 -2.07978367e-06 3.76202094e-04] [ 1.13471032e-03 1.32582018e+00 9.53438239e-01 6.43708155e-02 -8.11811918e-08 -2.79824911e-03] [ 1.17282291e-03 9.53438239e-01 1.28233260e+00 1.08050746e-01 -8.39074835e-08 -3.59762861e-03] [ 8.67156318e-05 6.43708155e-02 1.08050746e-01 9.68760806e-03 -6.20391549e-09 -2.97484925e-04] [-1.03023970e-06 -8.11811918e-08 -8.39074835e-08 -6.20391549e-09 6.60628671e-11 -1.24055362e-08] [ 1.93880681e-04 -2.79824911e-03 -3.59762861e-03 -2.97484925e-04 -1.24055362e-08 1.27367141e-05]] | -0.6221261 | 12.45386 | 1.354692 | 0.05045169 | 16.71761 | 0.6687791 | 6.245597e-06 | 0.01695177 | -0.5029751 | 1.008996 | 1.513505 | 0 | 90.00002 | 25.5029 | 6.775275 | 11.097 | 0.7 | 49589 | 1 | TRUE | TRUE
14 | 13 | 23999 | 14 | 0.509375 | 0.5400037 | -0.0240625 | 8.960357514 | 0.15501 | 35.28688 | [[ 1.45534975e-02 5.80404782e-04 1.78765511e-03 1.87326104e-04 -3.07023327e-07 2.56385565e-05] [ 3.01414437e-05 5.43285906e-02 -3.34656186e-03 -3.12646717e-03 -1.18888852e-08 5.82753921e-06] [ 2.37580003e-04 -3.34656186e-03 2.46675455e-02 5.25964592e-03 -9.36737188e-08 -8.62596836e-05] [ 4.51788919e-05 -3.12646717e-03 5.25964592e-03 1.30215522e-03 -1.78128884e-08 -1.78736405e-05] [-7.91238256e-08 -1.18888852e-08 -9.36737188e-08 -1.78128884e-08 3.01966947e-11 -2.78177400e-09] [ 7.33145013e-06 5.82753921e-06 -8.62596836e-05 -1.78736405e-05 -2.78177400e-09 7.17125619e-07]] | -0.2028979 | 27.51432 | 2.20291 | 0.02283605 | 8.832892 | 0.3700866 | 1.350111e-05 | 0.02796624 | [[ 1.15271142e-01 1.27261202e-02 1.03643222e-02 5.44420756e-04 -1.92841208e-06 3.42747519e-04] [ 2.21191564e-03 1.33656761e+00 9.24173626e-01 6.56884799e-02 -1.47691128e-07 -2.68178734e-03] [ 2.13961258e-03 9.24173626e-01 1.15391320e+00 1.01221757e-01 -1.42863113e-07 -3.21064304e-03] [ 1.64814685e-04 6.56884799e-02 1.01221757e-01 9.43765543e-03 -1.10047734e-08 -2.76606803e-04] [-9.44774033e-07 -1.47691128e-07 -1.42863113e-07 -1.10047734e-08 5.64477592e-11 -1.03936096e-08] [ 1.74730043e-04 -2.68178734e-03 -3.21064304e-03 -2.76606803e-04 -1.03936096e-08 1.11889355e-05]] | -0.6180553 | 12.35059 | 1.354637 | 0.05087358 | 15.95681 | 0.6736462 | 5.777267e-06 | 0.01696212 | -0.5029754 | 1.008997 | 1.513506 | 0 | 90.00002 | 25.5029 | 6.775275 | 11.097 | 0.7 | 49951 | 1 | TRUE | TRUE
15 | 13 | 23999 | 15 | 0.514296875 | 0.5507508 | -0.0246875 | 9.170987 | 0.1577721 | 35.70122 | [[ 1.46530380e-02 5.88305421e-04 1.86162141e-03 1.91476302e-04 -3.15641244e-07 2.62736674e-05] [ 2.91662403e-05 5.16991314e-02 -3.29784518e-03 -2.97421648e-03 -1.17321702e-08 5.78529029e-06] [ 2.35911980e-04 -3.29784518e-03 2.47293472e-02 5.15235929e-03 -9.48580487e-08 -8.63119097e-05] [ 4.38486505e-05 -2.97421648e-03 5.15235929e-03 1.24445254e-03 -1.76307629e-08 -1.74796076e-05] [-7.73096437e-08 -1.17321702e-08 -9.48580487e-08 -1.76307629e-08 3.00986222e-11 -2.76700524e-09] [ 7.14880329e-06 5.78529029e-06 -8.63119097e-05 -1.74796076e-05 -2.76700524e-09 7.15233746e-07]] | -0.2042525 | 27.45958 | 2.20294 | 0.02288158 | 9.027124 | 0.3655303 | 1.727238e-05 | 0.02779533 | [[ 1.14673411e-01 9.90520926e-03 8.25211590e-03 4.31533531e-04 -1.94883859e-06 3.51937497e-04] [ 1.88380475e-03 1.32372305e+00 9.21767487e-01 6.42030237e-02 -1.29886295e-07 -2.68999320e-03] [ 1.87281915e-03 9.21767487e-01 1.18710440e+00 1.02965185e-01 -1.29128573e-07 -3.31747960e-03] [ 1.42592421e-04 6.42030237e-02 1.02965185e-01 9.50559607e-03 -9.83157898e-09 -2.82503337e-04] [-9.76673486e-07 -1.29886295e-07 -1.29128573e-07 -9.83157898e-09 6.02818894e-11 -1.11666887e-08] [ 1.81594979e-04 -2.68999320e-03 -3.31747960e-03 -2.82503337e-04 -1.11666887e-08 1.16803658e-05]] | -0.6213292 | 12.43734 | 1.354681 | 0.05051873 | 16.20815 | 0.6761691 | 7.701358e-06 | 0.01687972 | -0.5029739 | 1.008999 | 1.513505 | 0 | 90.00002 | 25.5029 | 6.775275 | 11.097 | 0.7 | 49437 | 1 | TRUE | TRUE
16 | 13 | 23999 | 16 | 0.531953125 | 0.5614978 | -0.025078125 | 9.060359 | 0.1564137 | 35.44612 | [[ 1.41898919e-02 5.64971216e-04 1.79826619e-03 1.89164837e-04 -3.00766146e-07 2.49437807e-05] [ 3.02763923e-05 5.31594817e-02 -3.44617348e-03 -3.06267100e-03 -1.19950224e-08 6.14660991e-06] [ 2.45154275e-04 -3.44617348e-03 2.51208641e-02 5.29942467e-03 -9.70873264e-08 -8.75082087e-05] [ 4.61640084e-05 -3.06267100e-03 5.29942467e-03 1.29213969e-03 -1.82817361e-08 -1.79488368e-05] [-7.90439263e-08 -1.19950224e-08 -9.70873264e-08 -1.82817361e-08 3.03314206e-11 -2.78272995e-09] [ 7.29401504e-06 6.14660991e-06 -8.75082087e-05 -1.79488368e-05 -2.78272995e-09 7.21886961e-07]] | -0.2062889 | 27.38671 | 2.202985 | 0.02294246 | 8.893356 | 0.3561427 | 1.617027e-05 | 0.02781943 | [[ 1.17084855e-01 7.16757188e-03 5.89884454e-03 3.08512784e-04 -1.97444012e-06 3.62966646e-04] [ 7.56805053e-04 1.19530569e+00 8.08643604e-01 5.86520750e-02 -5.14145665e-08 -2.39290186e-03] [ 7.50706213e-04 8.08643604e-01 1.06313701e+00 9.67446903e-02 -5.09997495e-08 -2.99359058e-03] [ 5.98658428e-05 5.86520750e-02 9.67446903e-02 9.34929656e-03 -4.06702423e-09 -2.67186063e-04] [-9.36031302e-07 -5.14145665e-08 -5.09997495e-08 -4.06702423e-09 5.72996813e-11 -1.08229911e-08] [ 1.77056919e-04 -2.39290186e-03 -2.99359058e-03 -2.67186063e-04 -1.08229911e-08 1.07246386e-05]] | -0.6263675 | 12.4857 | 1.35475 | 0.05032305 | 15.57724 | 0.6350031 | 8.454661e-06 | 0.01800981 | -0.5029744 | 1.008997 | 1.513507 | 0 | 90.00002 | 25.5029 | 6.775275 | 11.097 | 0.7 | 49552 | 1 | TRUE | TRUE
17 | 13 | 23999 | 17 | 0.539140625 | 0.5722449 | -0.025390625 | 8.686526 | 0.155004 | 35.11259 | [[ 1.49916051e-02 6.21334521e-04 1.82775011e-03 1.96360743e-04 -3.07369365e-07 2.55369706e-05] [ 2.97521963e-05 5.05742500e-02 -2.83375634e-03 -2.87832451e-03 -1.12852178e-08 4.69683540e-06] [ 2.16419269e-04 -2.83375634e-03 2.13398609e-02 4.66340373e-03 -8.20567461e-08 -7.45007869e-05] [ 4.21315429e-05 -2.87832451e-03 4.66340373e-03 1.18788184e-03 -1.59740770e-08 -1.58194063e-05] [-7.10164310e-08 -1.12852178e-08 -8.20567461e-08 -1.59740770e-08 2.60282077e-11 -2.39263968e-09] [ 6.56837401e-06 4.69683540e-06 -7.45007869e-05 -1.58194063e-05 -2.39263968e-09 6.18033473e-07]] | -0.205045 | 27.46507 | 2.202957 | 0.02287701 | 8.641047 | 0.3855158 | 1.635763e-05 | 0.0279376 | [[ 1.11146560e-01 1.24634196e-02 9.86758869e-03 5.34365799e-04 -1.80613316e-06 3.20584042e-04] [ 1.87274303e-03 1.23998211e+00 8.13959330e-01 6.04450584e-02 -1.22321409e-07 -2.38207990e-03] [ 1.77272781e-03 8.13959330e-01 1.00706018e+00 9.33912619e-02 -1.15788355e-07 -2.81683988e-03] [ 1.44204967e-04 6.04450584e-02 9.33912619e-02 9.20982403e-03 -9.41896198e-09 -2.56418544e-04] [-8.93028657e-07 -1.22321409e-07 -1.15788355e-07 -9.41896198e-09 5.23528050e-11 -9.68646301e-09] [ 1.65855370e-04 -2.38207990e-03 -2.81683988e-03 -2.56418544e-04 -9.68646301e-09 9.97176662e-06]] | -0.6176168 | 12.45462 | 1.354631 | 0.05044865 | 15.2098 | 0.6597599 | 7.068221e-06 | 0.01832531 | -0.5029745 | 1.008999 | 1.513505 | 0 | 90.00002 | 25.5029 | 6.775275 | 11.097 | 0.7 | 49447 | 1 | TRUE | TRUE
18 | 13 | 23999 | 18 | 0.561015625 | 0.5829919 | -0.025546875 | 9.164007 | 0.1564408 | 35.48908 | [[ 1.49915443e-02 6.46518789e-04 2.01719912e-03 2.06761972e-04 -3.23549161e-07 2.65447271e-05] [ 3.37712339e-05 5.40552319e-02 -3.13679132e-03 -3.07560180e-03 -1.35333176e-08 5.22736493e-06] [ 2.57177033e-04 -3.13679132e-03 2.51534404e-02 5.22004065e-03 -1.03014021e-07 -8.72180423e-05] [ 4.75357481e-05 -3.07560180e-03 5.22004065e-03 1.26479498e-03 -1.90402716e-08 -1.75964884e-05] [-7.97768350e-08 -1.35333176e-08 -1.03014021e-07 -1.90402716e-08 3.08804024e-11 -2.81590244e-09] [ 7.32290038e-06 5.22736493e-06 -8.72180423e-05 -1.75964884e-05 -2.81590244e-09 7.26296194e-07]] | -0.2118574 | 27.52032 | 2.203108 | 0.02283108 | 9.109766 | 0.390311 | 1.301899e-05 | 0.02745292 | [[ 1.07997694e-01 2.46612006e-03 2.05093385e-03 1.07683851e-04 -1.83023265e-06 3.45200488e-04] [ 3.65246210e-04 1.20017982e+00 8.28751344e-01 5.79200067e-02 -2.51909986e-08 -2.43951498e-03] [ 3.62578524e-04 8.28751344e-01 1.06669352e+00 9.31251401e-02 -2.50065641e-08 -3.00174207e-03] [ 2.77836636e-05 5.79200067e-02 9.31251401e-02 8.65776537e-03 -1.91620052e-09 -2.57106693e-04] [-8.87824030e-07 -2.51909986e-08 -2.50065641e-08 -1.91620052e-09 5.48146873e-11 -1.04238751e-08] [ 1.68964504e-04 -2.43951498e-03 -3.00174207e-03 -2.57106693e-04 -1.04238751e-08 1.06419426e-05]] | -0.6329557 | 12.4671 | 1.35484 | 0.05039811 | 16.12557 | 0.6776483 | 5.269673e-06 | 0.01732809 | -0.5029741 | 1.008996 | 1.513505 | 0 | 90.00002 | 25.5029 | 6.775275 | 11.097 | 0.7 | 49673 | 1 | TRUE | TRUE
19 | 13 | 23999 | 19 | 0.5653125 | 0.593739 | -0.0259375 | 9.034443 | 0.154735 | 35.19465 | [[ 1.46180897e-02 6.44931765e-04 1.98879504e-03 2.06916577e-04 -3.11349380e-07 2.53762530e-05] [ 3.42746458e-05 5.32923076e-02 -3.18103091e-03 -3.02926719e-03 -1.33652068e-08 5.43373140e-06] [ 2.59687070e-04 -3.18103091e-03 2.45226819e-02 5.16911778e-03 -1.01218017e-07 -8.47328632e-05] [ 4.87975457e-05 -3.02926719e-03 5.16911778e-03 1.26507853e-03 -1.90192878e-08 -1.73720926e-05] [-7.82828645e-08 -1.33652068e-08 -1.01218017e-07 -1.90192878e-08 2.95185161e-11 -2.68148743e-09] [ 7.15819415e-06 5.43373140e-06 -8.47328632e-05 -1.73720926e-05 -2.68148743e-09 6.97720696e-07]] | -0.2147182 | 27.33527 | 2.203171 | 0.02298563 | 8.928881 | 0.3748066 | 1.45931e-05 | 0.02747737 | [[ 1.15633025e-01 1.32998059e-02 1.08907808e-02 5.66618172e-04 -1.94807980e-06 3.45205127e-04] [ 1.02585955e-03 1.22247087e+00 8.34564726e-01 5.99229509e-02 -6.91538736e-08 -2.45100201e-03] [ 1.00465006e-03 8.34564726e-01 1.06858732e+00 9.55681274e-02 -6.77238971e-08 -2.99688674e-03] [ 7.88145293e-05 5.99229509e-02 9.55681274e-02 9.08337869e-03 -5.31292938e-09 -2.63006859e-04] [-9.10138775e-07 -6.91538736e-08 -6.77238971e-08 -5.31292938e-09 5.50819956e-11 -1.03499866e-08] [ 1.71369142e-04 -2.45100201e-03 -2.99688674e-03 -2.63006859e-04 -1.03499866e-08 1.06097549e-05]] | -0.6175169 | 12.42872 | 1.354629 | 0.05055375 | 15.75778 | 0.6560831 | 3.600231e-06 | 0.01808509 | -0.5029745 | 1.008997 | 1.513505 | 0 | 90.00002 | 25.5029 | 6.775275 | 11.097 | 0.7 | 49937 | 1 | TRUE | TRUE
20 | 13 | 23999 | 20 | 0.57390625 | 0.604486 | -0.026015625 | 9.144429 | 0.1573639 | 35.61001 | [[ 1.58319946e-02 6.73155044e-04 2.10307928e-03 2.16039035e-04 -3.41095265e-07 2.80773165e-05] [ 3.23126721e-05 5.58437655e-02 -3.74956669e-03 -3.20732019e-03 -1.27155361e-08 6.72027475e-06] [ 2.63288705e-04 -3.74956669e-03 2.72410727e-02 5.69774912e-03 -1.03567399e-07 -9.48245177e-05] [ 4.91884151e-05 -3.20732019e-03 5.69774912e-03 1.37123041e-03 -1.93483886e-08 -1.92876371e-05] [-8.43967159e-08 -1.27155361e-08 -1.03567399e-07 -1.93483886e-08 3.21949640e-11 -2.95244126e-09] [ 7.78344986e-06 6.72027475e-06 -9.48245177e-05 -1.92876371e-05 -2.95244126e-09 7.72831319e-07]] | -0.2084126 | 27.1872 | 2.203032 | 0.02311082 | 8.933128 | 0.3436196 | 1.588058e-05 | 0.0280091 | [[ 1.18569680e-01 3.97320466e-02 3.29298261e-02 1.67394563e-03 -2.03463126e-06 3.03695170e-04] [ 5.28888962e-03 1.29015965e+00 9.09671353e-01 6.33252611e-02 -3.58966883e-07 -2.59518152e-03] [ 5.19161633e-03 9.09671353e-01 1.14883254e+00 9.85467599e-02 -3.52360603e-07 -3.15426461e-03] [ 3.91158090e-04 6.33252611e-02 9.85467599e-02 8.98709375e-03 -2.65481338e-08 -2.66116829e-04] [-9.17626854e-07 -3.58966883e-07 -3.52360603e-07 -2.65481338e-08 5.56898968e-11 -9.58363486e-09] [ 1.59794182e-04 -2.59518152e-03 -3.15426461e-03 -2.66116829e-04 -9.58363486e-09 1.08522494e-05]] | -0.6355345 | 12.33829 | 1.354875 | 0.05092428 | 16.29144 | 0.679149 | 6.820773e-06 | 0.016629 | -0.5029744 | 1.008996 | 1.513506 | 0 | 90.00002 | 25.5029 | 6.775275 | 11.097 | 0.7 | 49424 | 1 | TRUE | TRUE
21 | 13 | 23999 | 21 | 0.585625 | 0.6152331 | -0.0259375 | 9.073657 | 0.1557151 | 35.35467 | [[ 1.59497060e-02 7.07988434e-04 2.19173777e-03 2.27025489e-04 -3.41324876e-07 2.77899569e-05] [ 3.37826848e-05 5.65488862e-02 -3.63042076e-03 -3.23632958e-03 -1.31983136e-08 6.39988540e-06] [ 2.67229138e-04 -3.63042076e-03 2.67801270e-02 5.64135643e-03 -1.04359383e-07 -9.30388383e-05] [ 5.02454039e-05 -3.23632958e-03 5.64135643e-03 1.37176469e-03 -1.96216050e-08 -1.90595800e-05] [-8.42220785e-08 -1.31983136e-08 -1.04359383e-07 -1.96216050e-08 3.18685640e-11 -2.91494115e-09] [ 7.74946249e-06 6.39988540e-06 -9.30388383e-05 -1.90595800e-05 -2.91494115e-09 7.61192183e-07]] | -0.2131621 | 27.24356 | 2.203137 | 0.02306301 | 8.893861 | 0.3548606 | 1.449381e-05 | 0.02783868 | [[ 1.25189610e-01 4.13416607e-02 3.39697781e-02 1.75835872e-03 -2.12245535e-06 3.17490829e-04] [ 5.62147312e-03 1.42621521e+00 9.90127747e-01 6.99836307e-02 -3.77940682e-07 -2.83292980e-03] [ 5.47124979e-03 9.90127747e-01 1.24449350e+00 1.08669633e-01 -3.67836967e-07 -3.42334818e-03] [ 4.19485037e-04 6.99836307e-02 1.08669633e-01 1.00876291e-02 -2.82021741e-08 -2.93943763e-04] [-1.01789124e-06 -3.77940682e-07 -3.67836967e-07 -2.82021741e-08 6.12526982e-11 -1.05968089e-08] [ 1.78063571e-04 -2.83292980e-03 -3.42334818e-03 -2.93943763e-04 -1.05968089e-08 1.18289130e-05]] | -0.6346405 | 12.36001 | 1.354863 | 0.05083481 | 16.03643 | 0.673748 | 5.704742e-06 | 0.01722728 | -0.5029754 | 1.008996 | 1.513506 | 0 | 90.00002 | 25.5029 | 6.775275 | 11.097 | 0.7 | 49776 | 1 | TRUE | TRUE
22 | 13 | 23999 | 22 | 0.589375 | 0.6259801 | -0.0259375 | 9.09369 | 0.1569654 | 35.55131 | [[ 1.53298453e-02 6.70115675e-04 2.06734643e-03 2.12701106e-04 -3.29187902e-07 2.69565773e-05] [ 3.02419670e-05 5.10971259e-02 -3.11570409e-03 -2.92027713e-03 -1.20273013e-08 5.33033002e-06] [ 2.35799228e-04 -3.11570409e-03 2.39366156e-02 5.00305361e-03 -9.37396409e-08 -8.33387492e-05] [ 4.39370921e-05 -2.92027713e-03 5.00305361e-03 1.21511664e-03 -1.74663549e-08 -1.69319188e-05] [-7.56400117e-08 -1.20273013e-08 -9.37396409e-08 -1.74663549e-08 2.90918604e-11 -2.66632336e-09] [ 6.97519057e-06 5.33033002e-06 -8.33387492e-05 -1.69319188e-05 -2.66632336e-09 6.90006310e-07]] | -0.2125028 | 27.43601 | 2.203122 | 0.02290123 | 9.013553 | 0.3750385 | 1.435589e-05 | 0.02768055 | [[ 1.22921069e-01 3.55580203e-02 2.93662338e-02 1.52286449e-03 -2.08811449e-06 3.22540771e-04] [ 4.75190637e-03 1.28913252e+00 8.87954739e-01 6.29786731e-02 -3.23553806e-07 -2.55844028e-03] [ 4.68906750e-03 8.87954739e-01 1.14262065e+00 1.00948113e-01 -3.19272255e-07 -3.15719997e-03] [ 3.63439299e-04 6.29786731e-02 1.00948113e-01 9.48268201e-03 -2.47459670e-08 -2.74152408e-04] [-9.61983871e-07 -3.23553806e-07 -3.19272255e-07 -2.47459670e-08 5.87683208e-11 -1.02613441e-08] [ 1.69624642e-04 -2.55844028e-03 -3.15719997e-03 -2.74152408e-04 -1.02613441e-08 1.10397733e-05]] | -0.6405677 | 12.43175 | 1.354944 | 0.05054143 | 15.93973 | 0.6618302 | 4.138715e-06 | 0.01803244 | -0.5029742 | 1.008997 | 1.513505 | 0 | 90.00002 | 25.5029 | 6.775275 | 11.097 | 0.7 | 49531 | 1 | TRUE | TRUE
23 | 13 | 23999 | 23 | 0.608359375 | 0.6367271 | -0.02625 | 9.046981 | 0.1559249 | 35.44105 | [[ 1.47847915e-02 6.80739581e-04 2.10822916e-03 2.19251150e-04 -3.15898557e-07 2.54243103e-05] [ 3.52396676e-05 5.13934389e-02 -2.98138622e-03 -2.90666411e-03 -1.37084918e-08 5.02900910e-06] [ 2.61538247e-04 -2.98138622e-03 2.35922369e-02 4.95475774e-03 -1.01691059e-07 -8.10577734e-05] [ 4.89439426e-05 -2.90666411e-03 4.95475774e-03 1.21009535e-03 -1.90297893e-08 -1.65638454e-05] [-7.54637046e-08 -1.37084918e-08 -1.01691059e-07 -1.90297893e-08 2.83710188e-11 -2.55976448e-09] [ 6.85668776e-06 5.02900910e-06 -8.10577734e-05 -1.65638454e-05 -2.55976448e-09 6.67073299e-07]] | -0.221051 | 27.31583 | 2.203311 | 0.023002 | 8.970693 | 0.3813936 | 1.501704e-05 | 0.02749586 | [[ 1.16982047e-01 1.40595753e-02 1.14510151e-02 5.89574731e-04 -1.97171557e-06 3.48459114e-04] [ 7.76834678e-04 1.22405892e+00 8.38904376e-01 6.15707017e-02 -5.16138582e-08 -2.47231209e-03] [ 7.61389001e-04 8.38904376e-01 1.09043739e+00 9.92306198e-02 -5.05872630e-08 -3.05855577e-03] [ 6.07209581e-05 6.15707017e-02 9.92306198e-02 9.56551119e-03 -4.03434825e-09 -2.73044688e-04] [-9.43576474e-07 -5.16138582e-08 -5.05872630e-08 -4.03434825e-09 5.65584771e-11 -1.06826844e-08] [ 1.78476473e-04 -2.47231209e-03 -3.05855577e-03 -2.73044688e-04 -1.06826844e-08 1.08460042e-05]] | -0.6176572 | 12.36764 | 1.354631 | 0.05080344 | 15.50925 | 0.6192861 | 1.736844e-06 | 0.01942225 | -0.5029739 | 1.008997 | 1.513503 | 0 | 90.00002 | 25.5029 | 6.775275 | 11.097 | 0.7 | 49827 | 1 | TRUE | TRUE
24 | 13 | 23999 | 24 | 0.628125 | 0.6474742 | -0.026875 | 8.970627 | 0.154999 | 35.28301 | [[ 1.61661850e-02 7.24058684e-04 2.20789642e-03 2.30525168e-04 -3.42663294e-07 2.78584077e-05] [ 3.39175999e-05 5.41604084e-02 -3.33075510e-03 -3.08203696e-03 -1.30951219e-08 5.75617533e-06] [ 2.59244298e-04 -3.33075510e-03 2.50363108e-02 5.30299413e-03 -1.00048608e-07 -8.67266513e-05] [ 4.89815402e-05 -3.08203696e-03 5.30299413e-03 1.29945970e-03 -1.89027090e-08 -1.78658607e-05] [-7.97265604e-08 -1.30951219e-08 -1.00048608e-07 -1.89027090e-08 2.97899978e-11 -2.71491151e-09] [ 7.31143980e-06 5.75617533e-06 -8.67266513e-05 -1.78658607e-05 -2.71491151e-09 7.09465302e-07]] | -0.2164988 | 27.23308 | 2.20321 | 0.02307189 | 8.860025 | 0.363765 | 1.281866e-05 | 0.02788266 | [[ 1.16949569e-01 3.70318179e-02 3.01516304e-02 1.58871148e-03 -1.95821433e-06 2.95734850e-04] [ 5.18814824e-03 1.28200788e+00 8.67998197e-01 6.27092093e-02 -3.47919209e-07 -2.49775772e-03] [ 5.04926916e-03 8.67998197e-01 1.10469254e+00 9.95144067e-02 -3.38601869e-07 -3.04809120e-03] [ 3.98955090e-04 6.27092093e-02 9.95144067e-02 9.52929360e-03 -2.67535796e-08 -2.69912190e-04] [-9.51181272e-07 -3.47919209e-07 -3.38601869e-07 -2.67535796e-08 5.72785365e-11 -9.92024334e-09] [ 1.66508128e-04 -2.49775772e-03 -3.04809120e-03 -2.69912190e-04 -9.92024334e-09 1.06659755e-05]] | -0.6354566 | 12.43848 | 1.354874 | 0.0505141 | 15.64893 | 0.6568656 | 1.635484e-06 | 0.01882322 | -0.5029746 | 1.008997 | 1.513506 | 0 | 90.00002 | 25.5029 | 6.775275 | 11.097 | 0.7 | 49984 | 1 | TRUE | TRUE
25 | 13 | 23999 | 25 | 0.6275 | 0.6582212 | -0.028203125 | 8.726072 | 0.1538582 | 35.05044 | [[ 1.63905716e-02 7.33944297e-04 2.16671760e-03 2.33281672e-04 -3.36837091e-07 2.74112981e-05] [ 3.39227558e-05 5.48975827e-02 -3.22152369e-03 -3.11993853e-03 -1.26827830e-08 5.49699456e-06] [ 2.49046443e-04 -3.22152369e-03 2.36562513e-02 5.17310597e-03 -9.30735903e-08 -8.21279842e-05] [ 4.85651110e-05 -3.11993853e-03 5.17310597e-03 1.31045629e-03 -1.81493261e-08 -1.74625907e-05] [-7.79943651e-08 -1.26827830e-08 -9.30735903e-08 -1.81493261e-08 2.82109092e-11 -2.57756744e-09] [ 7.17045896e-06 5.49699456e-06 -8.21279842e-05 -1.74625907e-05 -2.57756744e-09 6.72685201e-07]] | -0.2136013 | 27.25329 | 2.203146 | 0.02305477 | 8.591184 | 0.368169 | 1.312895e-05 | 0.02821613 | [[ 1.28647853e-01 3.98036921e-02 3.12938432e-02 1.67659796e-03 -2.09350242e-06 3.19086397e-04] [ 5.09699246e-03 1.43184113e+00 9.49953806e-01 6.99362060e-02 -3.30078455e-07 -2.72756441e-03] [ 4.76950687e-03 9.49953806e-01 1.14861106e+00 1.04754356e-01 -3.08867747e-07 -3.16868438e-03] [ 3.81911043e-04 6.99362060e-02 1.04754356e-01 1.01614738e-02 -2.47319876e-08 -2.84093613e-04] [-9.85550499e-07 -3.30078455e-07 -3.08867747e-07 -2.47319876e-08 5.71209708e-11 -9.98077020e-09] [ 1.73923578e-04 -2.72756441e-03 -3.16868438e-03 -2.84093613e-04 -9.98077020e-09 1.09926529e-05]] | -0.6398535 | 12.38753 | 1.354934 | 0.05072184 | 15.37289 | 0.6757292 | 5.634525e-06 | 0.01824106 | -0.5029746 | 1.008998 | 1.513504 | 0 | 90.00002 | 25.5029 | 6.775275 | 11.097 | 0.7 | 50037 | 1 | TRUE | TRUE
26 | 13 | 23999 | 26 | 0.64734375 | 0.6689683 | -0.03046875 | 8.938333 | 0.153918 | 35.14041 | [[ 1.50347844e-02 6.84341732e-04 2.06300620e-03 2.13496876e-04 -3.20121054e-07 2.60200797e-05] [ 3.37193326e-05 5.48346802e-02 -3.21552424e-03 -3.13321021e-03 -1.32815857e-08 5.48493799e-06] [ 2.56964540e-04 -3.21552424e-03 2.47035427e-02 5.24005135e-03 -1.01170252e-07 -8.56452294e-05] [ 4.85726557e-05 -3.13321021e-03 5.24005135e-03 1.29504039e-03 -1.91231972e-08 -1.76636257e-05] [-7.96363649e-08 -1.32815857e-08 -1.01170252e-07 -1.91231972e-08 3.03181877e-11 -2.76452003e-09] [ 7.30885797e-06 5.48493799e-06 -8.56452294e-05 -1.76636257e-05 -2.76452003e-09 7.13097756e-07]] | -0.2180308 | 27.52275 | 2.203244 | 0.02282906 | 8.89998 | 0.3828407 | 1.649151e-05 | 0.02711039 | [[ 1.22193412e-01 3.83470772e-02 3.10369899e-02 1.62668516e-03 -2.04203439e-06 3.09741528e-04] [ 4.49548794e-03 1.31356673e+00 8.98293186e-01 6.54356250e-02 -2.97934290e-07 -2.59250569e-03] [ 4.36280413e-03 8.98293186e-01 1.14426010e+00 1.03219359e-01 -2.89138469e-07 -3.16179469e-03] [ 3.45117051e-04 6.54356250e-02 1.03219359e-01 9.87693536e-03 -2.28720339e-08 -2.80272627e-04] [-9.76942185e-07 -2.97934290e-07 -2.89138469e-07 -2.28720339e-08 5.82381368e-11 -1.02488142e-08] [ 1.73425257e-04 -2.59250569e-03 -3.16179469e-03 -2.80272627e-04 -1.02488142e-08 1.10346657e-05]] | -0.6379169 | 12.36498 | 1.354907 | 0.05081437 | 15.60107 | 0.6404191 | 4.499004e-06 | 0.01804842 | -0.5029746 | 1.008998 | 1.513504 | 0 | 90.00002 | 25.5029 | 6.775275 | 11.097 | 0.7 | 50354 | 1 | TRUE | TRUE
27 | 13 | 23999 | 27 | 0.650390625 | 0.6797153 | -0.0334375 | 9.005883 | 0.1568309 | 35.56416 | [[ 1.58030798e-02 7.31382072e-04 2.22467579e-03 2.29685587e-04 -3.38083648e-07 2.73274690e-05] [ 3.46288087e-05 5.65937721e-02 -3.60870607e-03 -3.24427890e-03 -1.35584958e-08 6.41115607e-06] [ 2.74155471e-04 -3.60870607e-03 2.65671712e-02 5.61600892e-03 -1.07295983e-07 -9.19749996e-05] [ 5.17247385e-05 -3.24427890e-03 5.61600892e-03 1.37168316e-03 -2.02429921e-08 -1.89125779e-05] [-8.39555745e-08 -1.35584958e-08 -1.07295983e-07 -2.02429921e-08 3.18331533e-11 -2.89931404e-09] [ 7.69384388e-06 6.41115607e-06 -9.19749996e-05 -1.89125779e-05 -2.89931404e-09 7.55439515e-07]] | -0.2186264 | 27.30587 | 2.203257 | 0.02301038 | 8.870475 | 0.3571576 | 1.606775e-05 | 0.02806308 | [[ 1.14055502e-01 2.59023395e-02 2.11936797e-02 1.12285040e-03 -1.90949035e-06 3.09231415e-04] [ 3.18593469e-03 1.20863079e+00 8.28297583e-01 5.86206150e-02 -2.15703426e-07 -2.39657418e-03] [ 3.10844476e-03 8.28297583e-01 1.04527935e+00 9.20316580e-02 -2.10455956e-07 -2.90160675e-03] [ 2.40268578e-04 5.86206150e-02 9.20316580e-02 8.62492771e-03 -1.62672524e-08 -2.50996282e-04] [-8.71567680e-07 -2.15703426e-07 -2.10455956e-07 -1.62672524e-08 5.28061065e-11 -9.44497691e-09] [ 1.57012749e-04 -2.39657418e-03 -2.90160675e-03 -2.50996282e-04 -9.44497691e-09 1.01398349e-05]] | -0.6498966 | 12.42934 | 1.355071 | 0.05055126 | 15.95422 | 0.6784482 | 8.284791e-06 | 0.01716628 | -0.5029743 | 1.008998 | 1.513506 | 0 | 90.00002 | 25.5029 | 6.775275 | 11.097 | 0.7 | 49679 | 1 | TRUE | TRUE
28 | 13 | 23999 | 28 | 0.660859375 | 0.6904624 | -0.038515625 | 9.026851 | 0.1560398 | 35.44781 | [[ 1.40694042e-02 6.54692960e-04 2.03015668e-03 2.11843955e-04 -3.00125636e-07 2.40641904e-05] [ 3.10048972e-05 4.81229621e-02 -3.06011486e-03 -2.74032249e-03 -1.20005904e-08 5.38642468e-06] [ 2.40948914e-04 -3.06011486e-03 2.28344062e-02 4.80419674e-03 -9.32195400e-08 -7.87947607e-05] [ 4.52467525e-05 -2.74032249e-03 4.80419674e-03 1.16579954e-03 -1.75048693e-08 -1.61302769e-05] [-7.18224475e-08 -1.20005904e-08 -9.32195400e-08 -1.75048693e-08 2.69229610e-11 -2.44280789e-09] [ 6.55797451e-06 5.38642468e-06 -7.87947607e-05 -1.61302769e-05 -2.44280789e-09 6.41258651e-07]] | -0.2213725 | 27.14848 | 2.203318 | 0.02314379 | 8.896336 | 0.3543975 | 1.573806e-05 | 0.02783754 | [[ 1.18071063e-01 2.85780493e-02 2.33878337e-02 1.21202460e-03 -1.99341385e-06 3.20022560e-04] [ 3.10899314e-03 1.13693806e+00 7.68373210e-01 5.61280839e-02 -2.09590592e-07 -2.24234628e-03] [ 3.06896529e-03 7.68373210e-01 1.00690891e+00 9.20828950e-02 -2.06891063e-07 -2.80321252e-03] [ 2.45925430e-04 5.61280839e-02 9.20828950e-02 8.93688026e-03 -1.65787696e-08 -2.51727410e-04] [-8.89363584e-07 -2.09590592e-07 -2.06891063e-07 -1.65787696e-08 5.40661424e-11 -9.69166141e-09] [ 1.60460021e-04 -2.24234628e-03 -2.80321252e-03 -2.51727410e-04 -9.69166141e-09 9.94099259e-06]] | -0.6501417 | 12.46317 | 1.355074 | 0.05041402 | 15.49249 | 0.6290338 | 4.507876e-06 | 0.01903621 | -0.5029742 | 1.008998 | 1.513505 | 0 | 90.00002 | 25.5029 | 6.775275 | 11.097 | 0.7 | 49840 | 1 | TRUE | TRUE
29 | 13 | 23999 | 29 | 0.66890625 | 0.7012094 | -0.046171875 | 8.933976 | 0.1542752 | 35.17202 | [[ 1.56345203e-02 7.36801112e-04 2.23192863e-03 2.33509564e-04 -3.31090630e-07 2.65732808e-05] [ 3.57568330e-05 5.70443308e-02 -3.65574063e-03 -3.27110620e-03 -1.38317726e-08 6.56598699e-06] [ 2.81882527e-04 -3.65574063e-03 2.64626498e-02 5.64785424e-03 -1.08991602e-07 -9.13251350e-05] [ 5.37141917e-05 -3.27110620e-03 5.64785424e-03 1.39033457e-03 -2.07684212e-08 -1.89663228e-05] [-8.41692993e-08 -1.38317726e-08 -1.08991602e-07 -2.07684212e-08 3.15431295e-11 -2.86247852e-09] [ 7.68612233e-06 6.56598699e-06 -9.13251350e-05 -1.89663228e-05 -2.86247852e-09 7.47893980e-07]] | -0.2217789 | 27.25654 | 2.203327 | 0.02305203 | 8.772174 | 0.3517904 | 1.635182e-05 | 0.02763198 | [[ 1.19241426e-01 3.53183780e-02 2.84923847e-02 1.50110898e-03 -1.98431980e-06 3.05198045e-04] [ 4.00135691e-03 1.28248490e+00 8.66382233e-01 6.37035699e-02 -2.64627369e-07 -2.51128954e-03] [ 3.87529867e-03 8.66382233e-01 1.10590248e+00 1.01083182e-01 -2.56289037e-07 -3.06491062e-03] [ 3.10529066e-04 6.37035699e-02 1.01083182e-01 9.80232165e-03 -2.05364754e-08 -2.75207343e-04] [-9.63772751e-07 -2.64627369e-07 -2.56289037e-07 -2.05364754e-08 5.73854335e-11 -1.01811309e-08] [ 1.72314100e-04 -2.51128954e-03 -3.06491062e-03 -2.75207343e-04 -1.01811309e-08 1.07602054e-05]] | -0.6406047 | 12.39982 | 1.354944 | 0.0506716 | 15.43444 | 0.6361119 | 1.923374e-06 | 0.01913419 | -0.502975 | 1.008997 | 1.513504 | 0 | 90.00002 | 25.5029 | 6.775275 | 11.097 | 0.7 | 50157 | 1 | TRUE | TRUE
30 | 13 | 23999 | 30 | 0.683203125 | 0.7119564 | -0.057421875 | 8.568165 | 0.1529801 | 34.84447 | [[ 1.57615200e-02 7.33016936e-04 2.13468920e-03 2.33241156e-04 -3.19733583e-07 2.57341446e-05] [ 3.33461047e-05 5.12910216e-02 -2.85086500e-03 -2.90942726e-03 -1.23778498e-08 4.80501541e-06] [ 2.37557310e-04 -2.85086500e-03 2.12324638e-02 4.69853767e-03 -8.81401250e-08 -7.33438581e-05] [ 4.68446073e-05 -2.90942726e-03 4.69853767e-03 1.20938157e-03 -1.73801468e-08 -1.57852164e-05] [-7.14577994e-08 -1.23778498e-08 -8.81401250e-08 -1.73801468e-08 2.56371318e-11 -2.32788319e-09] [ 6.53202471e-06 4.80501541e-06 -7.33438581e-05 -1.57852164e-05 -2.32788319e-09 6.04992902e-07]] | -0.2205173 | 27.36073 | 2.203299 | 0.02296424 | 8.516777 | 0.3808416 | 1.510758e-05 | 0.02786587 | [[ 1.25359046e-01 4.08510313e-02 3.18179096e-02 1.73737066e-03 -2.01451740e-06 3.02431763e-04] [ 4.37324882e-03 1.29299953e+00 8.33321517e-01 6.35401092e-02 -2.80377503e-07 -2.41568442e-03] [ 4.08804471e-03 8.33321517e-01 1.02693822e+00 9.78703109e-02 -2.62090595e-07 -2.84686531e-03] [ 3.41531900e-04 6.35401092e-02 9.78703109e-02 9.90655521e-03 -2.18960357e-08 -2.66550622e-04] [-9.41146311e-07 -2.80377503e-07 -2.62090595e-07 -2.18960357e-08 5.43049431e-11 -9.57620631e-09] [ 1.67368306e-04 -2.41568442e-03 -2.84686531e-03 -2.66550622e-04 -9.57620631e-09 1.00346786e-05]] | -0.6354029 | 12.4537 | 1.354873 | 0.05045236 | 14.83394 | 0.6420864 | 5.697264e-06 | 0.01923741 | -0.5029746 | 1.008999 | 1.513504 | 0 | 90.00002 | 25.5029 | 6.775275 | 11.097 | 0.7 | 50028 | 1 | TRUE | TRUE
31 | 13 | 23999 | 31 | 0.69421875 | 0.7227035 | -0.0725 | 8.888449 | 0.1536204 | 35.07102 | [[ 1.59892321e-02 7.55831240e-04 2.24953668e-03 2.35489236e-04 -3.36990309e-07 2.71189881e-05] [ 3.63147680e-05 5.51720451e-02 -2.96889004e-03 -3.11866662e-03 -1.40361861e-08 4.80257742e-06] [ 2.60081975e-04 -2.96889004e-03 2.38972641e-02 5.10186007e-03 -1.00479250e-07 -8.25899203e-05] [ 4.94203348e-05 -3.11866662e-03 5.10186007e-03 1.27502814e-03 -1.90923564e-08 -1.71436398e-05] [-7.85862854e-08 -1.40361861e-08 -1.00479250e-07 -1.90923564e-08 2.93158700e-11 -2.66257519e-09] [ 7.18746256e-06 4.80257742e-06 -8.25899203e-05 -1.71436398e-05 -2.66257519e-09 6.87442509e-07]] | -0.2221533 | 27.5026 | 2.203335 | 0.02284579 | 8.869824 | 0.4001504 | 1.48307e-05 | 0.02731676 | [[ 1.16244264e-01 2.83681355e-02 2.28233210e-02 1.21610859e-03 -1.92187803e-06 3.07620496e-04] [ 2.99220421e-03 1.20902852e+00 8.12769243e-01 5.92909785e-02 -1.97645893e-07 -2.35848328e-03] [ 2.86893843e-03 8.12769243e-01 1.01583969e+00 9.21147911e-02 -1.89503240e-07 -2.82279778e-03] [ 2.28248158e-04 5.92909785e-02 9.21147911e-02 8.87759443e-03 -1.50765675e-08 -2.51422724e-04] [-8.73981281e-07 -1.97645893e-07 -1.89503240e-07 -1.50765675e-08 5.17928511e-11 -9.31249097e-09] [ 1.58156934e-04 -2.35848328e-03 -2.82279778e-03 -2.51422724e-04 -9.31249097e-09 9.89081483e-06]] | -0.6483587 | 12.41153 | 1.35505 | 0.05062378 | 15.51746 | 0.6602353 | 2.849129e-06 | 0.01859089 | -0.5029745 | 1.008995 | 1.513506 | 0 | 90.00002 | 25.5029 | 6.775275 | 11.097 | 0.7 | 50281 | 1 | TRUE | TRUE
32 | 13 | 23999 | 32 | 0.70109375 | 0.7334505 | -0.09203125 | 9.017347 | 0.1572699 | 35.62199 | [[ 1.52396057e-02 7.29283312e-04 2.18560697e-03 2.24060558e-04 -3.27014903e-07 2.63107220e-05] [ 3.73155730e-05 5.70596637e-02 -3.34976608e-03 -3.24265015e-03 -1.45980262e-08 5.69903120e-06] [ 2.81139998e-04 -3.34976608e-03 2.60837514e-02 5.49788491e-03 -1.09932279e-07 -8.99585417e-05] [ 5.28107970e-05 -3.24265015e-03 5.49788491e-03 1.34789816e-03 -2.06496908e-08 -1.84442220e-05] [-8.35544557e-08 -1.45980262e-08 -1.09932279e-07 -2.06496908e-08 3.15960424e-11 -2.86364239e-09] [ 7.62422712e-06 5.69903120e-06 -8.99585417e-05 -1.84442220e-05 -2.86364239e-09 7.43426605e-07]] | -0.2219625 | 27.39141 | 2.203331 | 0.02293852 | 8.941981 | 0.3801342 | 1.446383e-05 | 0.02786312 | [[ 1.24645133e-01 3.68801174e-02 2.99431760e-02 1.51758672e-03 -2.11167065e-06 3.26615395e-04] [ 3.35924227e-03 1.20725697e+00 8.18558262e-01 6.09311329e-02 -2.21993867e-07 -2.38689794e-03] [ 3.28658165e-03 8.18558262e-01 1.07017500e+00 9.90167663e-02 -2.17191146e-07 -2.97329999e-03] [ 2.66364966e-04 6.09311329e-02 9.90167663e-02 9.69838982e-03 -1.76024892e-08 -2.70139493e-04] [-9.48449872e-07 -2.21993867e-07 -2.17191146e-07 -1.76024892e-08 5.66701632e-11 -1.01578454e-08] [ 1.71084231e-04 -2.38689794e-03 -2.97329999e-03 -2.70139493e-04 -1.01578454e-08 1.05020142e-05]] | -0.6457104 | 12.3859 | 1.355014 | 0.05072853 | 15.2914 | 0.6060111 | 4.485617e-06 | 0.01981338 | -0.5029749 | 1.008998 | 1.513506 | 0 | 90.00002 | 25.5029 | 6.775275 | 11.097 | 0.7 | 49486 | 1 | TRUE | TRUE
33 | 13 | 23999 | 33 | 0.71421875 | 0.7441976 | -0.111015625 | 8.978477 | 0.1546274 | 35.21663 | [[ 1.53564018e-02 7.14839221e-04 2.19201629e-03 2.29634089e-04 -3.25675366e-07 2.61455787e-05] [ 3.30392858e-05 5.13280651e-02 -3.23994904e-03 -2.93163336e-03 -1.27827018e-08 5.74888292e-06] [ 2.57092967e-04 -3.23994904e-03 2.39195475e-02 5.07543039e-03 -9.94221371e-08 -8.24357936e-05] [ 4.86892180e-05 -2.93163336e-03 5.07543039e-03 1.24336883e-03 -1.88284585e-08 -1.70213268e-05] [-7.59245195e-08 -1.27827018e-08 -9.94221371e-08 -1.88284585e-08 2.84464399e-11 -2.57705192e-09] [ 6.92248340e-06 5.74888292e-06 -8.24357936e-05 -1.70213268e-05 -2.57705192e-09 6.74190626e-07]] | -0.2221495 | 27.2295 | 2.203335 | 0.02307492 | 8.829556 | 0.3562883 | 1.655694e-05 | 0.02752857 | [[ 1.18105507e-01 2.82224067e-02 2.28497536e-02 1.20419540e-03 -1.96826425e-06 3.16483880e-04] [ 2.85557661e-03 1.29485173e+00 8.76181256e-01 6.42580189e-02 -1.89665588e-07 -2.55611801e-03] [ 2.77738960e-03 8.76181256e-01 1.12414249e+00 1.02586343e-01 -1.84471939e-07 -3.13116168e-03] [ 2.22188312e-04 6.42580189e-02 1.02586343e-01 9.93277893e-03 -1.47575599e-08 -2.80559081e-04] [-9.79325055e-07 -1.89665588e-07 -1.84471939e-07 -1.47575599e-08 5.85695808e-11 -1.06168762e-08] [ 1.78470572e-04 -2.55611801e-03 -3.13116168e-03 -2.80559081e-04 -1.06168762e-08 1.10388417e-05]] | -0.6498722 | 12.40905 | 1.35507 | 0.05063388 | 15.46859 | 0.6354464 | 2.727342e-06 | 0.01908496 | -0.5029742 | 1.008996 | 1.513505 | 0 | 90.00002 | 25.5029 | 6.775275 | 11.097 | 0.7 | 50090 | 1 | TRUE | TRUE
34 | 13 | 23999 | 34 | 0.729375 | 0.7549446 | -0.134296875 | 8.920635 | 0.1544444 | 35.19637 | [[ 1.57835324e-02 7.52261542e-04 2.29665084e-03 2.42686048e-04 -3.32551039e-07 2.64869227e-05] [ 3.74193627e-05 5.74807276e-02 -3.53345286e-03 -3.28744207e-03 -1.44565218e-08 6.26672864e-06] [ 2.88211220e-04 -3.53345286e-03 2.60735910e-02 5.58460855e-03 -1.11293475e-07 -8.96811233e-05] [ 5.50774311e-05 -3.28744207e-03 5.58460855e-03 1.38449739e-03 -2.12677168e-08 -1.86934744e-05] [-8.38974006e-08 -1.44565218e-08 -1.11293475e-07 -2.12677168e-08 3.13731040e-11 -2.83520233e-09] [ 7.63233768e-06 6.26672864e-06 -8.96811233e-05 -1.86934744e-05 -2.83520233e-09 7.38363498e-07]] | -0.2264376 | 27.33642 | 2.20343 | 0.02298467 | 8.766303 | 0.3633873 | 1.317196e-05 | 0.02788877 | [[ 1.22226652e-01 2.98921933e-02 2.39929837e-02 1.26020376e-03 -2.02834247e-06 3.25258081e-04] [ 3.19782741e-03 1.37190186e+00 9.39519571e-01 6.78280240e-02 -2.09755079e-07 -2.71278824e-03] [ 3.04753275e-03 9.39519571e-01 1.15655068e+00 1.02778065e-01 -1.99896239e-07 -3.20430866e-03] [ 2.37804674e-04 6.78280240e-02 1.02778065e-01 9.70112726e-03 -1.55982675e-08 -2.79775148e-04] [-9.55779018e-07 -2.09755079e-07 -1.99896239e-07 -1.55982675e-08 5.61260361e-11 -1.01100943e-08] [ 1.73258103e-04 -2.71278824e-03 -3.20430866e-03 -2.79775148e-04 -1.01100943e-08 1.10965025e-05]] | -0.6505045 | 12.32224 | 1.355079 | 0.0509906 | 15.73762 | 0.6688261 | 3.957651e-06 | 0.01797748 | -0.5029746 | 1.008997 | 1.513505 | 0 | 90.00002 | 25.5029 | 6.775275 | 11.097 | 0.7 | 50099 | 1 | TRUE | TRUE
35 | 13 | 23999 | 35 | 0.7440625 | 0.7656917 | -0.159765625 | 8.927372 | 0.1554505 | 35.34435 | [[ 1.59807086e-02 7.65443587e-04 2.29825736e-03 2.38929411e-04 -3.39505731e-07 2.72073590e-05] [ 3.74342748e-05 5.69185580e-02 -3.31449097e-03 -3.23776090e-03 -1.45603795e-08 5.66276889e-06] [ 2.80506696e-04 -3.31449097e-03 2.55810000e-02 5.43743428e-03 -1.09053690e-07 -8.81227505e-05] [ 5.31369902e-05 -3.23776090e-03 5.43743428e-03 1.34475898e-03 -2.06577041e-08 -1.82221482e-05] [-8.26541800e-08 -1.45603795e-08 -1.09053690e-07 -2.06577041e-08 3.10755754e-11 -2.81265201e-09] [ 7.53240890e-06 5.66276889e-06 -8.81227505e-05 -1.82221482e-05 -2.81265201e-09 7.29460293e-07]] | -0.2242494 | 27.41803 | 2.203381 | 0.02291625 | 8.869575 | 0.3806906 | 1.314545e-05 | 0.02798113 | [[ 1.20897422e-01 2.90773271e-02 2.36454445e-02 1.26134857e-03 -2.01143188e-06 3.22328707e-04] [ 3.10248761e-03 1.35708840e+00 9.15599169e-01 6.64285992e-02 -2.07514040e-07 -2.66656394e-03] [ 3.01422393e-03 9.15599169e-01 1.16475768e+00 1.05419804e-01 -2.01609582e-07 -3.24420408e-03] [ 2.39271599e-04 6.64285992e-02 1.05419804e-01 1.01409758e-02 -1.60039172e-08 -2.88341534e-04] [-1.00748202e-06 -2.07514040e-07 -2.01609582e-07 -1.60039172e-08 6.05237999e-11 -1.09393233e-08] [ 1.83151567e-04 -2.66656394e-03 -3.24420408e-03 -2.88341534e-04 -1.09393233e-08 1.14291355e-05]] | -0.6473661 | 12.4422 | 1.355036 | 0.050499 | 15.58466 | 0.6546413 | 5.028994e-06 | 0.01846013 | -0.5029752 | 1.008996 | 1.513506 | 0 | 90.00002 | 25.5029 | 6.775275 | 11.097 | 0.7 | 49917 | 1 | TRUE | TRUE
36 | 13 | 23999 | 36 | 0.7503125 | 0.7764387 | -0.194140625 | 8.769028 | 0.1547878 | 35.21176 | [[ 1.59611950e-02 7.63748548e-04 2.29163093e-03 2.44597170e-04 -3.32419110e-07 2.64984041e-05] [ 3.68692176e-05 5.59523838e-02 -3.45326248e-03 -3.19453114e-03 -1.39841483e-08 6.14589957e-06] [ 2.80733201e-04 -3.45326248e-03 2.50550528e-02 5.42221528e-03 -1.06428752e-07 -8.61111713e-05] [ 5.42243550e-05 -3.19453114e-03 5.42221528e-03 1.35492617e-03 -2.05564511e-08 -1.81382727e-05] [-8.11646859e-08 -1.39841483e-08 -1.06428752e-07 -2.05564511e-08 2.98109099e-11 -2.69176126e-09] [ 7.37707988e-06 6.14589957e-06 -8.61111713e-05 -1.81382727e-05 -2.69176126e-09 7.04434129e-07]] | -0.2249138 | 27.23125 | 2.203396 | 0.02307344 | 8.657639 | 0.3568134 | 1.338258e-05 | 0.0282553 | [[ 1.15434369e-01 2.57523687e-02 2.04633056e-02 1.10410428e-03 -1.88441240e-06 3.06530811e-04] [ 2.97176447e-03 1.31811858e+00 8.93977103e-01 6.34701745e-02 -1.96280756e-07 -2.57402961e-03] [ 2.80424339e-03 8.93977103e-01 1.07219928e+00 9.39840202e-02 -1.85215571e-07 -2.97199592e-03] [ 2.16163125e-04 6.34701745e-02 9.39840202e-02 8.78060088e-03 -1.42771964e-08 -2.56027754e-04] [-8.71423160e-07 -1.96280756e-07 -1.85215571e-07 -1.42771964e-08 5.12398299e-11 -9.22313947e-09] [ 1.57911268e-04 -2.57402961e-03 -2.97199592e-03 -2.56027754e-04 -9.22313947e-09 1.02617040e-05]] | -0.6520162 | 12.37706 | 1.3551 | 0.05076475 | 15.90052 | 0.7092106 | 3.552731e-07 | 0.01807803 | -0.5029745 | 1.008997 | 1.513505 | 0 | 90.00002 | 25.5029 | 6.775275 | 11.097 | 0.7 | 49929 | 1 | TRUE | TRUE
37 | 13 | 23999 | 37 | 0.762890625 | 0.7656917 | -0.22984375 | 8.816083 | 0.1555821 | 35.34667 | [[ 1.77410393e-02 8.63574280e-04 2.53942044e-03 2.65999239e-04 -3.73100968e-07 2.98555860e-05] [ 3.98984426e-05 5.98555318e-02 -3.32375556e-03 -3.39451298e-03 -1.53673509e-08 5.55102767e-06] [ 2.90137618e-04 -3.32375556e-03 2.60143490e-02 5.58299258e-03 -1.11696196e-07 -8.96075554e-05] [ 5.54567180e-05 -3.39451298e-03 5.58299258e-03 1.39850906e-03 -2.13489230e-08 -1.87057978e-05] [-8.54601452e-08 -1.53673509e-08 -1.11696196e-07 -2.13489230e-08 3.17918908e-11 -2.87673568e-09] [ 7.78745946e-06 5.55102767e-06 -8.96075554e-05 -1.87057978e-05 -2.87673568e-09 7.44283761e-07]] | -0.2245976 | 27.46924 | 2.203389 | 0.02287353 | 8.805113 | 0.3908152 | 1.695008e-05 | 0.02758592 | [[ 1.24743562e-01 3.19947368e-02 2.55277196e-02 1.35132639e-03 -2.05669987e-06 3.26706999e-04] [ 3.11246331e-03 1.28468369e+00 8.60128646e-01 6.39720328e-02 -2.03475796e-07 -2.50420461e-03] [ 2.98371427e-03 8.60128646e-01 1.08753527e+00 1.00469762e-01 -1.95058316e-07 -3.02413895e-03] [ 2.41641869e-04 6.39720328e-02 1.00469762e-01 9.84440372e-03 -1.57971650e-08 -2.74352481e-04] [-9.56595594e-07 -2.03475796e-07 -1.95058316e-07 -1.57971650e-08 5.63173120e-11 -1.01570668e-08] [ 1.73543476e-04 -2.50420461e-03 -3.02413895e-03 -2.74352481e-04 -1.01570668e-08 1.06367486e-05]] | -0.6482691 | 12.39126 | 1.355049 | 0.0507066 | 15.26913 | 0.6335551 | 2.073241e-06 | 0.01971903 | -0.5029751 | 1.008996 | 1.513506 | 0 | 90.00002 | 25.5029 | 6.775275 | 11.097 | 0.7 | 49845 | 1 | TRUE | TRUE
38 | 13 | 23999 | 38 | 0.76703125 | 0.7549446 | -0.263984375 | 8.950284 | 0.1563414 | 35.55208 | [[ 1.53321670e-02 6.87502995e-04 2.10041167e-03 2.20479123e-04 -3.28647647e-07 2.69246181e-05] [ 3.46212894e-05 5.39144447e-02 -3.21809028e-03 -3.05824239e-03 -1.33618437e-08 5.42786603e-06] [ 2.56535836e-04 -3.21809028e-03 2.48777117e-02 5.27459171e-03 -9.89678216e-08 -8.65841816e-05] [ 4.84921685e-05 -3.05824239e-03 5.27459171e-03 1.29471948e-03 -1.87071361e-08 -1.78526650e-05] [-8.01221709e-08 -1.33618437e-08 -9.89678216e-08 -1.87071361e-08 2.99098090e-11 -2.74499762e-09] [ 7.39929282e-06 5.42786603e-06 -8.65841816e-05 -1.78526650e-05 -2.74499762e-09 7.14282849e-07]] | -0.2286455 | 27.26968 | 2.203478 | 0.02304092 | 8.85402 | 0.3691574 | 1.486465e-05 | 0.02801527 | [[ 1.16678770e-01 2.98040922e-02 2.40768611e-02 1.25355310e-03 -1.95067001e-06 3.10297297e-04] [ 4.97911768e-03 1.21981389e+00 8.35233567e-01 6.11577067e-02 -3.27182120e-07 -2.39786500e-03] [ 4.80423488e-03 8.35233567e-01 1.05779424e+00 9.56052402e-02 -3.15686812e-07 -2.91020004e-03] [ 3.80774773e-04 6.11577067e-02 9.56052402e-02 9.15988912e-03 -2.50205917e-08 -2.58576469e-04] [-9.00804606e-07 -3.27182120e-07 -3.15686812e-07 -2.50205917e-08 5.32618531e-11 -9.22398573e-09] [ 1.57649075e-04 -2.39786500e-03 -2.91020004e-03 -2.58576469e-04 -9.22398573e-09 1.01052483e-05]] | -0.6490171 | 12.33126 | 1.355059 | 0.05095332 | 15.55023 | 0.6362988 | 7.993023e-06 | 0.01828175 | -0.5029749 | 1.008996 | 1.513506 | 0 | 90.00002 | 25.5029 | 6.775275 | 11.097 | 0.7 | 49609 | 1 | TRUE | TRUE
39 | 13 | 23999 | 39 | 0.77140625 | 0.7441976 | -0.2615625 | 8.620864 | 0.154236 | 35.06675 | [[ 1.65761183e-02 7.83767213e-04 2.31943309e-03 2.52894328e-04 -3.38348552e-07 2.70050099e-05] [ 3.96852616e-05 6.03872013e-02 -3.53728343e-03 -3.44460166e-03 -1.48711097e-08 6.19501327e-06] [ 2.93021616e-04 -3.53728343e-03 2.57028764e-02 5.66168175e-03 -1.09750753e-07 -8.84171847e-05] [ 5.75676305e-05 -3.44460166e-03 5.66168175e-03 1.44550372e-03 -2.15612788e-08 -1.89521673e-05] [-8.53738360e-08 -1.48711097e-08 -1.09750753e-07 -2.15612788e-08 3.09526482e-11 -2.79737736e-09] [ 7.76777849e-06 6.19501327e-06 -8.84171847e-05 -1.89521673e-05 -2.79737736e-09 7.28282079e-07]] | -0.2263681 | 27.34063 | 2.203428 | 0.02298113 | 8.533096 | 0.3685034 | 1.369954e-05 | 0.02823762 | [[ 1.39006752e-01 4.04120976e-02 3.14407179e-02 1.71326349e-03 -2.23272885e-06 3.45055944e-04] [ 3.69655334e-03 1.39385618e+00 9.10972255e-01 6.90103730e-02 -2.36855248e-07 -2.64689075e-03] [ 3.46133016e-03 9.10972255e-01 1.12148329e+00 1.05633810e-01 -2.21782201e-07 -3.11530394e-03] [ 2.85867318e-04 6.90103730e-02 1.05633810e-01 1.05606456e-02 -1.83166990e-08 -2.88203132e-04] [-1.00621661e-06 -2.36855248e-07 -2.21782201e-07 -1.83166990e-08 5.79989868e-11 -1.03993485e-08] [ 1.81609296e-04 -2.64689075e-03 -3.11530394e-03 -2.88203132e-04 -1.03993485e-08 1.09461485e-05]] | -0.6419434 | 12.40466 | 1.354962 | 0.05065181 | 14.97083 | 0.6417573 | 3.248444e-06 | 0.01968464 | -0.5029749 | 1.008996 | 1.513507 | 0 | 90.00002 | 25.5029 | 6.775275 | 11.097 | 0.7 | 49831 | 1 | TRUE | TRUE