## CTR_data
| scan_no | image_no | potential | current | peak_intensity | peak_intensity_error | bkg | H | K | L | phi | chi | mu | delta | gamma | omega_t | mon | transm | mask_ctr
0 | 1276 | 0 | -0.62484375 | -0.057578125 | 4.436119 | 0.004833261 | 0.0001314994 | 2.000002 | -4.666484e-09 | 0.3000003 | 0 | 0 | -49.8147 | 2.5324125 | 17.5576 | 2 | 189899 | 1 | TRUE
1 | 1276 | 1 | -0.632109375 | -0.059140625 | 1.777952 | 0.003063148 | 0.0001316109 | 2.000005 | 9.843411e-08 | 0.3639992 | 0 | 0 | -49.78563125 | 3.0913875 | 17.564725 | 2 | 189489 | 1 | TRUE
2 | 1276 | 2 | -0.626171875 | -0.0596875 | 0.9926576 | 0.002284607 | 0.0001296874 | 2.000003 | 4.092439e-08 | 0.4279988 | 0 | 0 | -49.7384875 | 3.650475 | 17.5726375 | 2 | 190185 | 1 | TRUE
3 | 1276 | 3 | -0.646484375 | -0.056875 | 0.5970386 | 0.001772674 | 0.0001257016 | 2 | -3.019586e-08 | 0.4920003 | 0 | 0 | -49.67319375 | 4.2097375 | 17.58145 | 2 | 189996 | 1 | TRUE
4 | 1276 | 4 | -0.73265625 | -0.06265625 | 0.3639349 | 0.001383844 | 0.0001246432 | 2.000003 | 4.7698e-08 | 0.5560012 | 0 | 0 | -49.5897625 | 4.7692 | 17.5911 | 2 | 190042 | 1 | TRUE
5 | 1276 | 5 | -0.740078125 | -0.05921875 | 0.2765342 | 0.001206456 | 0.0001207022 | 2.000003 | -1.60912e-08 | 0.6200002 | 0 | 0 | -49.48820625 | 5.3289125 | 17.6015375 | 2 | 189988 | 1 | TRUE
6 | 1276 | 6 | -0.731953125 | -0.060703125 | 0.2165125 | 0.001066292 | 0.0001174662 | 1.999997 | -1.457204e-08 | 0.6840003 | 0 | 0 | -49.36850625 | 5.88895 | 17.612725 | 2 | 190428 | 1 | TRUE
7 | 1276 | 7 | -0.7365625 | -0.060078125 | 0.177387 | 0.0009682633 | 0.0001141008 | 1.999989 | -1.499367e-08 | 0.7479995 | 0 | 0 | -49.2306375 | 6.4493625 | 17.62465 | 2 | 189206 | 1 | TRUE
8 | 1276 | 8 | -0.73078125 | -0.06234375 | 0.1572013 | 0.000909597 | 0.0001124231 | 1.999987 | 1.12168e-07 | 0.8120002 | 0 | 0 | -49.07454375 | 7.0102125 | 17.6373375 | 2 | 190002 | 1 | TRUE
9 | 1276 | 9 | -0.7365625 | -0.059609375 | 0.1323744 | 0.0008359625 | 0.0001106294 | 1.999998 | -1.182512e-07 | 0.8760014 | 0 | 0 | -48.9001875 | 7.5715625 | 17.6508 | 2 | 189422 | 1 | TRUE
10 | 1276 | 10 | -0.725625 | -0.059609375 | 0.1194643 | 0.0007943914 | 0.0001086438 | 1.999993 | -1.468379e-07 | 0.9399995 | 0 | 0 | -48.70761875 | 8.1334125 | 17.664825 | 2 | 189308 | 1 | TRUE
11 | 1276 | 11 | -0.72171875 | -0.058828125 | 0.109767 | 0.0007614315 | 0.0001062946 | 1.999999 | -8.22498e-08 | 1.003999 | 0 | 0 | -48.49674375 | 8.695875 | 17.6794625 | 2 | 189326 | 1 | TRUE
12 | 1276 | 12 | -0.717421875 | -0.059296875 | 0.1061825 | 0.0007480584 | 0.0001046822 | 2.000001 | 1.198114e-07 | 1.068001 | 0 | 0 | -48.2675125 | 9.259 | 17.6946875 | 2 | 189750 | 1 | TRUE
13 | 1276 | 13 | -0.719765625 | -0.0575 | 0.09801823 | 0.0007189084 | 0.0001045633 | 1.999999 | -4.082202e-08 | 1.131998 | 0 | 0 | -48.01996875 | 9.8228125 | 17.7103 | 2 | 189653 | 1 | TRUE
14 | 1276 | 14 | -0.71828125 | -0.060703125 | 0.09130854 | 0.0006939945 | 0.000105395 | 2.000001 | -2.828054e-08 | 1.196002 | 0 | 0 | -47.75395625 | 10.387425 | 17.7264 | 2 | 189583 | 1 | TRUE
15 | 1276 | 15 | -0.7246875 | -0.061171875 | 0.09536357 | 0.0007096923 | 0.0001065025 | 2.000004 | -2.011893e-08 | 1.259999 | 0 | 0 | -47.4695 | 10.9528375 | 17.7428 | 2 | 189340 | 1 | TRUE
16 | 1276 | 16 | -0.74640625 | -0.056953125 | 0.1071629 | 0.0007521287 | 0.0001075099 | 2.000001 | 1.627135e-08 | 1.324001 | 0 | 0 | -47.1664875 | 11.5191625 | 17.7594875 | 2 | 189435 | 1 | TRUE
17 | 1276 | 17 | -0.728984375 | -0.061484375 | 0.1171736 | 0.00078803 | 0.0001042127 | 1.999992 | 9.896464e-08 | 1.387996 | 0 | 0 | -46.84491875 | 12.0863875 | 17.7763 | 2 | 188688 | 1 | TRUE
18 | 1276 | 18 | -0.737421875 | -0.05796875 | 0.1435356 | 0.0008710642 | 0.000150505 | 1.999994 | -1.691056e-07 | 1.451999 | 0 | 0 | -46.50461875 | 12.6547 | 17.7932625 | 2 | 189173 | 1 | TRUE
19 | 1276 | 19 | -0.722265625 | -0.05953125 | 0.2039853 | 0.001037974 | 0.0002079251 | 1.999979 | -8.458942e-08 | 1.515996 | 0 | 0 | -46.14563125 | 13.2239875 | 17.81015 | 2 | 189333 | 1 | TRUE
20 | 1276 | 20 | -0.726796875 | -0.063203125 | 0.2496579 | 0.001144398 | 0.0002107699 | 1.99998 | 1.173117e-07 | 1.580003 | 0 | 0 | -45.76768125 | 13.794525 | 17.82705 | 2 | 190630 | 1 | TRUE
21 | 1276 | 21 | -0.72359375 | -0.063359375 | 0.3778139 | 0.001409895 | 0.0002147323 | 1.999984 | 1.198235e-07 | 1.644004 | 0 | 0 | -45.370825 | 14.3662 | 17.84375 | 2 | 190066 | 1 | TRUE
22 | 1276 | 22 | -0.742265625 | -0.057421875 | 0.5466284 | 0.001693276 | 0.0002206761 | 1.999982 | 7.132188e-08 | 1.707999 | 0 | 0 | -44.9549375 | 14.939125 | 17.8600625 | 2 | 190650 | 1 | TRUE
23 | 1276 | 23 | -0.748125 | -0.0596875 | 0.9132121 | 0.002188703 | 0.0002373301 | 1.999976 | 2.043638e-07 | 1.771998 | 0 | 0 | -44.5198375 | 15.5134125 | 17.8759375 | 2 | 190633 | 1 | TRUE
24 | 1276 | 24 | -0.742421875 | -0.063125 | 1.828219 | 0.003095742 | 0.0002568024 | 1.999983 | -2.35029e-07 | 1.835995 | 0 | 0 | -44.06545 | 16.0890875 | 17.891225 | 2 | 190765 | 1 | TRUE
25 | 1276 | 25 | -0.725078125 | -0.06203125 | 4.456757 | 0.004834344 | 0.0003186225 | 1.999978 | -5.465138e-08 | 1.900002 | 0 | 0 | -43.59155 | 16.666275 | 17.9057875 | 2 | 190697 | 1 | TRUE